## Sheet1
| tapeid | anneal | ibeam | ibeam_std | energy | power | powerError | tREBCO | tHTS_ON | tHTS_OFF | tTAR_ON | tTAR_OFF
418 | f28 | 1 | 30.42738 | 0.07250285 | 1200 | 36.40091 | 0.1747203 | 28.63186 | 20.37742 | 20.01828 | 19.7163 | 19.73066
419 | f28 | 1 | 30.0392 | 0.09115074 | 1200 | 35.95119 | 0.1853097 | 28.39519 | 20.37134 | 20.01467 | 19.70996 | 19.71365
420 | f28 | 1 | 29.03641 | 0.06807454 | 1200 | 34.73256 | 0.166055 | 28.18604 | 20.35499 | 20.01586 | 19.70712 | 19.72205
421 | f28 | 1 | 30.79965 | 0.05093901 | 1200 | 36.8512 | 0.1652004 | 28.48201 | 20.40162 | 20.00924 | 19.72157 | 19.68565
422 | f28 | 1 | 31.43785 | 0.0994677 | 1200 | 37.57628 | 0.1965914 | 28.39657 | 20.40173 | 20.03293 | 19.7289 | 19.72934
423 | f28 | 1 | 31.01267 | 0.07630732 | 1200 | 37.11668 | 0.1796051 | 28.34747 | 20.39639 | 20.0241 | 19.73883 | 19.7114
424 | f28 | 1 | 29.38323 | 0.0555594 | 1200 | 35.15789 | 0.1608697 | 27.64139 | 20.34666 | 20.00702 | 19.7168 | 19.73541
425 | f28 | 1 | 30.42417 | 0.1056734 | 1200 | 36.39164 | 0.1974064 | 27.97717 | 20.33986 | 20.03616 | 19.73144 | 19.71554
426 | f28 | 1 | 31.07922 | 0.06525402 | 1200 | 37.17322 | 0.1734418 | 28.1826 | 20.35759 | 20.0015 | 19.75676 | 19.72104
427 | f28 | 1 | 31.00163 | 0.09129258 | 1200 | 37.10673 | 0.1893271 | 29.19732 | 20.39389 | 20.04702 | 19.75291 | 19.71611
428 | f28 | 1 | 31.2583 | 0.09931721 | 1200 | 37.41832 | 0.1960677 | 29.44456 | 20.40217 | 20.0356 | 19.72379 | 19.72523
429 | f28 | 1 | 31.40974 | 0.1131167 | 1200 | 37.58849 | 0.2070121 | 29.49444 | 20.39707 | 20.04691 | 19.72738 | 19.73479
430 | f28 | 1 | 30.66067 | 0.08226973 | 1200 | 36.69024 | 0.1818328 | 29.33256 | 20.39808 | 20.03493 | 19.74213 | 19.72415
431 | f28 | 1 | 30.31239 | 0.06841329 | 1200 | 36.28035 | 0.1719202 | 29.35635 | 20.38116 | 20.03838 | 19.7386 | 19.74625
432 | f28 | 1 | 30.08847 | 0.1081317 | 1200 | 36.00852 | 0.1981334 | 29.05505 | 20.38312 | 20.03623 | 19.723 | 19.71261
433 | f28 | 1 | 29.28065 | 0.07749303 | 1200 | 35.05432 | 0.1730328 | 28.42292 | 20.37587 | 20.03757 | 19.70756 | 19.74312
434 | f28 | 1 | 29.41097 | 0.07701925 | 1200 | 35.17213 | 0.1730913 | 28.71291 | 20.3778 | 20.03292 | 19.70636 | 19.71942
435 | f28 | 1 | 29.47656 | 0.09663392 | 1200 | 35.317792 | 0.1872461 | 28.59379 | 20.36932 | 20.02412 | 19.70189 | 19.71993
436 | f28 | 1 | 29.55742 | 0.08453353 | 1200 | 35.3905 | 0.1788554 | 28.82191 | 20.37158 | 20.03235 | 19.74713 | 19.73506
437 | f28 | 1 | 29.53732 | 0.198646 | 1200 | 35.3411 | 0.2795974 | 28.94717 | 20.37487 | 20.0452 | 19.75913 | 19.72607
438 | f28 | 1 | 29.13508 | 0.1828326 | 1200 | 34.86877 | 0.2626547 | 29.09922 | 20.36647 | 20.03898 | 19.72436 | 19.73423
439 | f28 | 1 | 29.18045 | 0.06147023 | 1200 | 34.95643 | 0.1632083 | 29.05456 | 20.36647 | 20.03085 | 19.75692 | 19.70883
440 | f28 | 1 | 29.3583 | 0.1024495 | 1200 | 35.13537 | 0.1909588 | 28.72087 | 20.36867 | 20.02489 | 19.75052 | 19.72396
441 | f28 | 1 | 29.38393 | 0.08022944 | 1200 | 35.17197 | 0.1752119 | 27.97659 | 20.35799 | 20.0288 | 19.73505 | 19.72097
442 | f28 | 1 | 29.42474 | 0.1302659 | 1200 | 35.21652 | 0.2140985 | 28.23227 | 20.36442 | 20.03104 | 19.73997 | 19.73315
443 | f28 | 1 | 29.25663 | 0.09897999 | 1200 | 35.01792 | 0.1879484 | 28.40854 | 20.36623 | 20.01349 | 19.71234 | 19.69137
444 | f28 | 1 | 29.22651 | 0.1492517 | 1200 | 34.98405 | 0.2305758 | 27.88232 | 20.36462 | 20.01915 | 19.70468 | 19.6787
445 | f28 | 1 | 28.90826 | 0.07310094 | 1200 | 34.60222 | 0.16865 | 27.87159 | 20.35225 | 20.02123 | 19.7657 | 19.73817
446 | f28 | 1 | 29.06147 | 0.08842904 | 1200 | 34.7913 | 0.1795039 | 27.82916 | 20.36375 | 20.03646 | 19.71265 | 19.74476
447 | f28 | 1 | 28.61384 | 0.2468018 | 1200 | 34.38322 | 0.329355 | 28.36814 | 20.38968 | 20.03344 | 19.74003 | 19.68592
448 | f28 | 1 | 29.39474 | 0.2229614 | 1200 | 35.31694 | 0.3056385 | 28.4171 | 20.38845 | 20.03617 | 19.70415 | 19.70064
449 | f28 | 1 | 29.39899 | 0.1853736 | 1200 | 35.28946 | 0.2667092 | 27.77984 | 20.3918 | 20.03735 | 19.7526 | 19.75134
450 | f28 | 1 | 23.07967 | 0.1884214 | 1200 | 27.77125 | 0.2545448 | 26.40937 | 20.32515 | 20.0369 | 19.73035 | 19.75067
451 | f28 | 1 | 22.86789 | 0.1253387 | 1200 | 27.54747 | 0.1896626 | 26.16011 | 20.31919 | 20.04192 | 19.7256 | 19.7449
452 | f28 | 1 | 22.99798 | 0.1406092 | 1200 | 27.64916 | 0.20457 | 26.30909 | 20.33487 | 20.05751 | 19.68678 | 19.70328
453 | f28 | 1 | 13.03000625 | 0.1049469 | 1200 | 15.75846 | 0.1429007 | 23.74122 | 20.20217 | 20.04067 | 19.72258 | 19.77692
454 | f28 | 1 | 12.71601 | 0.2130426 | 1200 | 15.31508 | 0.2644032 | 23.58263 | 20.1968 | 20.04298 | 19.72315 | 19.70978
455 | f28 | 1 | 12.100325 | 0.09442386 | 1200 | 14.550792 | 0.1287185 | 23.4361 | 20.19699 | 20.04765 | 19.71626 | 19.74046
456 | f28 | 1 | 8.311965 | 0.1183499 | 1200 | 10.04509 | 0.1490252 | 22.34293 | 20.1491 | 20.04212 | 19.7117 | 19.72539
457 | f28 | 1 | 9.252136 | 0.07954966 | 1200 | 11.18233 | 0.1068403 | 22.7635 | 20.1572 | 20.0427 | 19.763 | 19.7517
458 | f28 | 1 | 7.134811 | 0.02728175 | 1200 | 8.601156 | 0.04864194 | 22.09008 | 20.13444 | 20.04507 | 19.7443 | 19.72123
459 | f28 | 1 | 6.672569 | 0.03720362 | 1200 | 8.062441 | 0.05611858 | 21.92187 | 20.12937 | 20.03925 | 19.73258 | 19.72586
471 | f28 | 1 | 29.7626 | 0.1799391 | 1200 | 35.61187 | 0.2614818 | 27.76417 | 20.42233 | 20.03725 | 19.73922 | 19.7161
472 | f28 | 1 | 30.26424 | 0.1128263 | 1200 | 36.17696 | 0.2022657 | 27.95958 | 20.42206 | 20.0415 | 19.73344 | 19.7478
473 | f28 | 1 | 41.35133 | 0.3535965 | 1200 | 49.498556 | 0.4708384 | 30.38313 | 20.53963 | 20.04528 | 19.71651 | 19.73258
474 | f28 | 1 | 47.15726 | 0.3327455 | 1200 | 56.47362 | 0.4627716 | 31.81152 | 20.60683 | 20.03405 | 19.73644 | 19.74915
475 | f28 | 1 | 59.215 | 0.4292152 | 1200 | 71.07653 | 0.594247 | 35.03853 | 20.75381 | 20.03718 | 19.73597 | 19.72144
476 | f28 | 1 | 102.13665 | 1.093682 | 1200 | 122.4354 | 1.406797 | 54.14499 | 21.34346 | 20.03454 | 19.76377 | 19.65336
477 | f28 | 1 | 108.9872 | 0.232715 | 1200 | 130.6417 | 0.6116545 | 55.53831 | 21.38578 | 20.03494 | 19.75404 | 19.73946
478 | f28 | 1 | 112.97665 | 0.7234093 | 1200 | 135.41718 | 1.034518 | 57.04827 | 21.4083 | 20.03928 | 19.73125 | 19.68085
480 | f28 | 1 | 88.27259 | 0.279271 | 1200 | 105.7975 | 0.5534973 | 45.12129 | 21.08996 | 20.04585 | 19.7502 | 19.75275
481 | f28 | 1 | 75.07555 | 0.2830643 | 1200 | 90.030928 | 0.5059143 | 40.31496 | 20.93419 | 20.03498 | 19.73728 | 19.70217
482 | f28 | 1 | 76.63134 | 0.391984 | 1200 | 91.81433 | 0.6057402 | 40.26404 | 20.94483 | 20.03796 | 19.72206 | 19.72744
483 | f28 | 1 | 78.38744 | 0.4388355 | 1200 | 93.92456 | 0.6554693 | 40.86333 | 20.97386 | 20.03447 | 19.75148 | 19.72307
484 | f28 | 1 | 79.59875 | 0.1769807 | 1200 | 95.18118 | 0.4495199 | 41.27421 | 20.9871 | 20.04344 | 19.73285 | 19.7015
485 | f28 | 1 | 80.11732 | 0.09281924 | 1200 | 96.243279 | 0.4162266 | 41.34926 | 20.98686 | 20.03783 | 19.74506 | 19.71404
486 | f28 | 1 | 122.4533 | 0.05003851 | 1200 | 146.8132 | 0.6146564 | 59.80396 | 21.47603 | 20.04177 | 19.75535 | 19.7496
487 | f28 | 1 | 126.1378 | 0.2602581 | 1200 | 151.24931 | 0.7032402 | 60.54267 | 21.52416 | 20.03652 | 19.73887 | 19.66344