## Sheet1
| tapeid | anneal | ibeam | ibeam_std | energy | power | powerError | tREBCO | tHTS_ON | tHTS_OFF | tTAR_ON | tTAR_OFF
99 | f29 | 1 | 192.2444 | 0.3431877 | 150 | 28.74494 | 0.9595376 | 30.26623 | 20.25422 | 20.11283 | 19.70916 | 19.62744
100 | f29 | 1 | 190.9375 | 0.2065879 | 150 | 28.54889 | 0.952131 | 30.26596 | 20.27025 | 20.11283 | 19.63377 | 19.62744
101 | f29 | 1 | 192.4889 | 0.1763834 | 150 | 28.7816 | 0.9597492 | 30.42969 | 20.26027 | 20.11283 | 19.66083 | 19.62744
102 | f29 | 1 | 190.6556 | 0.2554952 | 150 | 28.5066 | 0.9509877 | 30.1548 | 20.25442 | 20.11283 | 19.64069 | 19.62744
103 | f29 | 1 | 179.0333 | 0.5408327 | 150 | 26.789 | 0.8966261 | 29.82128 | 20.25683 | 20.11283 | 19.62502 | 19.62744
104 | f29 | 1 | 177.2667 | 0.2915476 | 150 | 26.524 | 0.8852089 | 30.0907 | 20.27665 | 20.11283 | 19.67575 | 19.62744
105 | f29 | 1 | 179.5556 | 0.2006932 | 150 | 26.86733 | 0.8960811 | 29.75981 | 20.27528 | 20.11283 | 19.68289 | 19.62744
106 | f29 | 1 | 164.7556 | 0.1810463 | 150 | 24.64733 | 0.8220241 | 29.17204 | 20.22301 | 20.11283 | 19.61692 | 19.62744
107 | f29 | 1 | 168.6333 | 0.1322876 | 150 | 25.229 | 0.8411995 | 29.07509 | 20.25914 | 20.11283 | 19.6102 | 19.62744
108 | f29 | 1 | 170.4556 | 0.2351123 | 150 | 25.50233 | 0.8508052 | 29.04603 | 20.24989 | 20.11283 | 19.63869 | 19.62744
109 | f29 | 1 | 196.5889 | 0.5182771 | 150 | 29.42233 | 0.9838071 | 30.03771 | 20.2657 | 20.11283 | 19.66921 | 19.62744
110 | f29 | 1 | 153.0778 | 0.2587362 | 150 | 22.89567 | 0.7641694 | 27.28878 | 20.22842 | 20.11283 | 19.64383 | 19.62744
111 | f29 | 1 | 152.1 | 0.1224745 | 150 | 22.749 | 0.7585212 | 27.72239 | 20.24837 | 20.11283 | 19.65899 | 19.62744
112 | f29 | 1 | 152.6714 | 0.1889822 | 150 | 22.83471 | 0.7616818 | 27.75852 | 20.25208 | 20.11283 | 19.69809 | 19.62744
113 | f29 | 1 | 209.4222 | 0.5333333 | 150 | 31.34733 | 1.047956 | 30.21692 | 20.28013 | 20.11283 | 19.64037 | 19.62744
114 | f29 | 1 | 214.8 | 2.054264 | 150 | 32.154 | 1.115041 | 30.75983 | 20.30199 | 20.11283 | 19.6456 | 19.62744
115 | f29 | 1 | 213.1222 | 0.6078194 | 150 | 31.90233 | 1.067296 | 30.45122 | 20.29087 | 20.11283 | 19.67961 | 19.62744
116 | f29 | 1 | 219.8889 | 0.6411795 | 150 | 32.91733 | 1.101435 | 30.85726 | 20.28818 | 20.11283 | 19.67165 | 19.62744
117 | f29 | 1 | 231.8 | 0.3674235 | 150 | 34.704 | 1.158107 | 32.50537 | 20.29592 | 20.11283 | 19.64562 | 19.62744
118 | f29 | 1 | 235.7 | 0.295804 | 150 | 35.289 | 1.177133 | 32.82462 | 20.31586 | 20.11283 | 19.64072 | 19.62744
119 | f29 | 1 | 235.6333 | 0.254951 | 150 | 35.279 | 1.176586 | 32.81762 | 20.31211 | 20.11283 | 19.63929 | 19.62744
120 | f29 | 1 | 233.25 | 0.5014265 | 150 | 34.9215 | 1.166468 | 32.77624 | 20.32345 | 20.11283 | 19.64535 | 19.62744
121 | f29 | 1 | 238 | 0.2061553 | 150 | 35.634 | 1.188201 | 32.67122 | 20.3164 | 20.11283 | 19.65614 | 19.62744
122 | f29 | 1 | 235.4444 | 0.3004626 | 150 | 35.25067 | 1.175883 | 32.67333 | 20.30938 | 20.11283 | 19.64421 | 19.62744
123 | f29 | 1 | 240.6 | 0.2345208 | 150 | 36.024 | 1.201313 | 32.27385 | 20.32002 | 20.11283 | 19.69687 | 19.62744
124 | f29 | 1 | 240.5111 | 0.2204793 | 150 | 36.01067 | 1.200809 | 32.35404 | 20.33175 | 20.11283 | 19.67957 | 19.62744
125 | f29 | 1 | 242.2778 | 0.1394433 | 150 | 36.27567 | 1.209369 | 32.4754 | 20.32595 | 20.11283 | 19.60485 | 19.62744
126 | f29 | 1 | 238.5 | 0.2 | 150 | 35.709 | 1.190677 | 32.21303 | 20.31451 | 20.11283 | 19.72111 | 19.62744
127 | f29 | 1 | 236.9111 | 0.1452966 | 150 | 35.47067 | 1.182556 | 32.30258 | 20.31008 | 20.11283 | 19.64348 | 19.62744
128 | f29 | 1 | 234.7286 | 0.07559289 | 150 | 35.14329 | 1.171498 | 32.36532 | 20.30806 | 20.11283 | 19.64397 | 19.62744
129 | f29 | 1 | 235.6 | 0.1870829 | 150 | 35.274 | 1.176134 | 32.13562 | 20.31247 | 20.11283 | 19.60352 | 19.62744
130 | f29 | 1 | 236.6444 | 0.1666667 | 150 | 35.43067 | 1.181286 | 32.5071 | 20.31712 | 20.11283 | 19.64819 | 19.62744
131 | f29 | 1 | 239.3556 | 0.5960518 | 150 | 35.78949 | 1.196308 | 32.38726 | 20.30207 | 20.11283 | 19.67881 | 19.62744
132 | f29 | 1 | 237.7333 | 0.4444097 | 150 | 35.54616 | 1.186734 | 33.59214 | 20.30166 | 20.11283 | 19.65948 | 19.62744
133 | f29 | 1 | 240.5778 | 0.2773886 | 150 | 35.97283 | 1.199811 | 32.65033 | 20.28834 | 20.11283 | 19.64679 | 19.62744
134 | f29 | 1 | 239.3778 | 0.1641476 | 150 | 35.79283 | 1.193347 | 32.58588 | 20.31025 | 20.11283 | 19.65249 | 19.62744
135 | f29 | 1 | 237.6556 | 0.2505549 | 150 | 35.53449 | 1.185075 | 32.73243 | 20.3078 | 20.11283 | 19.65436 | 19.62744
136 | f29 | 1 | 239.1333 | 0.5147815 | 150 | 35.75616 | 1.194355 | 32.60117 | 20.28292 | 20.11283 | 19.65692 | 19.62744
137 | f29 | 1 | 238.1111 | 0.3179797 | 150 | 35.60283 | 1.187713 | 33.69088 | 20.28187 | 20.11283 | 19.63982 | 19.62744
138 | f29 | 1 | 239.5111 | 0.613279 | 150 | 35.81283 | 1.197278 | 33.79773 | 20.32392 | 20.11283 | 19.63809 | 19.62744
139 | f29 | 1 | 239.1444 | 0.3503966 | 150 | 35.75783 | 1.193079 | 32.02911 | 20.32027 | 20.11283 | 19.63234 | 19.62744
140 | f29 | 1 | 245.1333 | 0.466369 | 150 | 36.65616 | 1.223861 | 33.63633 | 20.29828 | 20.11283 | 19.66745 | 19.62744
141 | f29 | 1 | 237.5889 | 0.1452966 | 150 | 35.52449 | 1.184349 | 33.27429 | 20.29434 | 20.11283 | 19.63069 | 19.62744
142 | f29 | 1 | 238.1778 | 0.4944132 | 150 | 35.61283 | 1.189394 | 32.4317 | 20.27922 | 20.11283 | 19.62732 | 19.62744
143 | f29 | 1 | 239.3444 | 0.3503966 | 150 | 35.78783 | 1.194078 | 33.78058 | 20.30966 | 20.11283 | 19.62113 | 19.62744
144 | f29 | 1 | 242 | 0.2 | 150 | 36.18616 | 1.206576 | 33.00788 | 20.28956 | 20.11283 | 19.62308 | 19.62744
145 | f29 | 1 | 243.3444 | 0.1013794 | 150 | 36.38783 | 1.213022 | 33.10692 | 20.30874 | 20.11283 | 19.62996 | 19.62744
146 | f29 | 1 | 239.5667 | 0.324037 | 150 | 35.82116 | 1.195021 | 33.51301 | 20.30236 | 20.11283 | 19.6418 | 19.62744
147 | f29 | 1 | 240.7 | 0.3807887 | 150 | 35.99116 | 1.201056 | 33.64333 | 20.28583 | 20.11283 | 19.63528 | 19.62744
148 | f29 | 1 | 242.0222 | 0.3382964 | 150 | 36.18949 | 1.207377 | 33.6381 | 20.31126 | 20.11283 | 19.67271 | 19.62744
149 | f29 | 1 | 237.8889 | 0.5109903 | 150 | 35.56949 | 1.188109 | 33.37307 | 20.32806 | 20.11283 | 19.58939 | 19.62744
150 | f29 | 1 | 240.3778 | 0.2108185 | 150 | 35.94283 | 1.198509 | 32.71491 | 20.31746 | 20.11283 | 19.65151 | 19.62744
151 | f29 | 1 | 238.2444 | 0.5410894 | 150 | 35.62283 | 1.190181 | 33.85575 | 20.29914 | 20.11283 | 19.65845 | 19.62744
152 | f29 | 1 | 241.4 | 0.2828427 | 150 | 36.09616 | 1.203948 | 33.67485 | 20.29581 | 20.11283 | 19.62464 | 19.62744
153 | f29 | 1 | 236.6778 | 0.3492054 | 150 | 35.38783 | 1.180749 | 32.75631 | 20.30987 | 20.11283 | 19.66895 | 19.62744
154 | f29 | 1 | 236.2667 | 0.3464102 | 150 | 35.32616 | 1.178677 | 33.01193 | 20.28963 | 20.11283 | 19.62572 | 19.62744
155 | f29 | 1 | 231.0778 | 0.09718253 | 150 | 34.54972 | 1.151749 | 32.75192 | 20.30385 | 20.11283 | 19.65145 | 19.62744
156 | f29 | 1 | 231.3889 | 0.1536591 | 150 | 34.59639 | 1.153442 | 32.7702 | 20.30418 | 20.11283 | 19.63331 | 19.62744
157 | f29 | 1 | 102.4143 | 0.4588567 | 150 | 15.2502 | 0.5129113 | 25.77226 | 20.16691 | 20.11283 | 19.64807 | 19.62744
163 | f29 | 1 | 49.92222 | 0.120185 | 150 | 7.376388 | 0.24652 | 21.80327 | 20.15039 | 20.11283 | 19.65689 | 19.62744
165 | f29 | 1 | 149.68 | 0.349285 | 150 | 22.34005 | 0.746491 | 28.4182 | 20.17379 | 20.11283 | 19.60299 | 19.62744
166 | f29 | 1 | 151.2778 | 0.2108185 | 150 | 22.57972 | 0.7533148 | 28.52347 | 20.19916 | 20.11283 | 19.64266 | 19.62744
167 | f29 | 1 | 148.8111 | 0.6411795 | 150 | 22.20972 | 0.7464832 | 28.42317 | 20.19705 | 20.11283 | 19.65122 | 19.62744
169 | f29 | 1 | 147.9 | 0 | 150 | 22.07305 | 0.7357685 | 28.33003 | 20.23131 | 20.11283 | 19.66492 | 19.62744
170 | f29 | 1 | 28.4 | 0.1732051 | 1200 | 33.732 | 0.2491517 | 30.79897 | 20.22871 | 19.92776 | 19.57949 | 19.4597
171 | f29 | 1 | 29.83333 | 0.05773503 | 1200 | 34.984 | 0.1607221 | 31.73544 | 20.2405 | 20.04356 | 19.59843 | 19.56746
172 | f29 | 1 | 29.55 | 0.07071068 | 1200 | 35.14 | 0.1688445 | 31.39297 | 20.26898 | 20.04057 | 19.60121 | 19.60248
173 | f29 | 1 | 27.95714 | 0.09759001 | 1200 | 33.03429 | 0.1795622 | 29.65032 | 20.23797 | 20.02743 | 19.54999 | 19.63363
174 | f29 | 1 | 30.01429 | 0.1345185 | 1200 | 35.57714 | 0.2177129 | 31.08425 | 20.22421 | 20.03627 | 19.59106 | 19.57593
175 | f29 | 1 | 31.06667 | 0.1414214 | 1200 | 36.85556 | 0.2274425 | 32.0496 | 20.22588 | 20.02135 | 19.57737 | 19.58852
176 | f29 | 1 | 29.43333 | 0.121106 | 1200 | 34.91765 | 0.2044724 | 31.34906 | 20.24767 | 20.09067 | 19.61015 | 19.65434
177 | f29 | 1 | 30.76667 | 0.1154701 | 1200 | 36.52 | 0.2047948 | 32.22002 | 20.24131 | 20.09067 | 19.61599 | 19.65434
178 | f29 | 1 | 29.55 | 0.1290994 | 1200 | 35.07818 | 0.2117745 | 30.79325 | 20.25132 | 20.02259 | 19.59264 | 19.58966
179 | f29 | 1 | 28.05 | 0.083666 | 1200 | 33.34 | 0.1708423 | 30.34418 | 20.2419 | 20.03234 | 19.58245 | 19.57188
180 | f29 | 1 | 29.78 | 0.083666 | 1200 | 36.01964 | 0.1810116 | 30.63655 | 20.24578 | 20.02319 | 19.56638 | 19.59741
181 | f29 | 1 | 29.1 | 0.08944272 | 1200 | 34.956 | 0.1809908 | 30.24993 | 20.2296 | 20.03254 | 19.61128 | 19.60946
182 | f29 | 1 | 30.5 | 0.1414214 | 1200 | 36.61714 | 0.2282653 | 31.05935 | 20.2462 | 20.02731 | 19.57735 | 19.59581
183 | f29 | 1 | 29.86667 | 0.05773503 | 1200 | 36.08 | 0.1657245 | 30.66088 | 20.24735 | 20.02516 | 19.60482 | 19.61758
184 | f29 | 1 | 30.25 | 0.07071068 | 1200 | 36.49 | 0.1743337 | 30.86884 | 20.25034 | 20.03842 | 19.6179 | 19.60216
185 | f29 | 1 | 29.86667 | 0.05773503 | 1200 | 36.08706 | 0.1657569 | 30.72155 | 20.2411 | 20.02309 | 19.54798 | 19.59041
186 | f29 | 1 | 29.76 | 0.1140175 | 1200 | 35.904 | 0.2032289 | 30.76661 | 20.2382 | 20.02411 | 19.57036 | 19.61716
187 | f29 | 1 | 29.3375 | 0.1505941 | 1200 | 35.409 | 0.2341026 | 30.40726 | 20.22608 | 20.01673 | 19.59 | 19.60368
188 | f29 | 1 | 29.6 | 0 | 1200 | 35.73333 | 0.1488889 | 30.6767 | 20.23843 | 20.02044 | 19.55251 | 19.57317
189 | f29 | 1 | 29.34 | 0.08944272 | 1200 | 35.448 | 0.1830106 | 30.49265 | 20.23918 | 20.02242 | 19.52073 | 19.59593
190 | f29 | 1 | 240.1556 | 0.2127858 | 150 | 35.66118 | 1.189126 | 29.65296 | 20.23881 | 20.03135 | 19.61961 | 19.57388
191 | f29 | 1 | 239.6 | 0.1581139 | 150 | 35.57785 | 1.186161 | 29.62347 | 20.23906 | 20.03135 | 19.61055 | 19.57388
192 | f29 | 1 | 242.0889 | 0.2619372 | 150 | 35.95118 | 1.199004 | 29.30645 | 20.22842 | 20.03135 | 19.58253 | 19.57388
193 | f29 | 1 | 238.8111 | 0.2472066 | 150 | 35.45951 | 1.182554 | 29.62143 | 20.23921 | 20.03135 | 19.60036 | 19.57388
194 | f29 | 1 | 242.5 | 0.1118034 | 150 | 36.01285 | 1.200543 | 29.7152 | 20.24072 | 20.03135 | 19.59089 | 19.57388
195 | f29 | 1 | 242.0667 | 0.1936492 | 150 | 35.94785 | 1.198607 | 29.68297 | 20.24012 | 20.03135 | 19.59985 | 19.57388
196 | f29 | 1 | 241.3667 | 0.1802776 | 150 | 35.84285 | 1.195061 | 29.63223 | 20.24575 | 20.03135 | 19.59095 | 19.57388
197 | f29 | 1 | 240.1444 | 0.2185813 | 150 | 35.65951 | 1.189093 | 29.69164 | 20.23978 | 20.03135 | 19.59345 | 19.57388
198 | f29 | 1 | 241.6444 | 0.3468109 | 150 | 35.88451 | 1.197259 | 29.70784 | 20.23527 | 20.03135 | 19.60452 | 19.57388
199 | f29 | 1 | 241.8778 | 0.2386304 | 150 | 35.91951 | 1.197841 | 29.76389 | 20.2477 | 20.03135 | 19.60956 | 19.57388
200 | f29 | 1 | 244.2111 | 0.1536591 | 150 | 36.26951 | 1.209199 | 29.78229 | 20.23809 | 20.03135 | 19.60694 | 19.57388
201 | f29 | 1 | 244.5889 | 0.09279607 | 150 | 36.32618 | 1.210951 | 29.68246 | 20.24531 | 20.03135 | 19.60763 | 19.57388
202 | f29 | 1 | 238.3111 | 0.2027588 | 150 | 35.38451 | 1.179868 | 29.44873 | 20.24006 | 20.03135 | 19.58016 | 19.57388
203 | f29 | 1 | 238.5444 | 0.2833333 | 150 | 35.41951 | 1.1814 | 29.39751 | 20.23801 | 20.03135 | 19.60849 | 19.57388
204 | f29 | 1 | 231.9111 | 0.2204793 | 150 | 34.42451 | 1.14795 | 29.1475 | 20.23217 | 20.03135 | 19.58845 | 19.57388
205 | f29 | 1 | 239.1778 | 0.2223611 | 150 | 35.51451 | 1.184277 | 29.36786 | 20.2393 | 20.03135 | 19.54618 | 19.57388
206 | f29 | 1 | 239.4 | 0.3162278 | 150 | 35.54785 | 1.185858 | 29.38847 | 20.23506 | 20.03135 | 19.61975 | 19.57388
207 | f29 | 1 | 238.9111 | 0.1691482 | 150 | 35.47451 | 1.18275 | 29.42685 | 20.23831 | 20.03135 | 19.62323 | 19.57388
208 | f29 | 1 | 239.7444 | 0.3205897 | 150 | 35.59951 | 1.187605 | 29.4289 | 20.23834 | 20.03135 | 19.58838 | 19.57388
209 | f29 | 1 | 240.0222 | 0.1922094 | 150 | 35.64118 | 1.188382 | 29.47535 | 20.24265 | 20.03135 | 19.61162 | 19.57388
210 | f29 | 1 | 240.4556 | 0.5294127 | 150 | 35.70618 | 1.192799 | 29.44143 | 20.2403 | 20.03135 | 19.64218 | 19.57388
211 | f29 | 1 | 241.4778 | 0.2223611 | 150 | 35.85951 | 1.195773 | 29.35434 | 20.23099 | 20.03135 | 19.60982 | 19.57388
212 | f29 | 1 | 241 | 0.1581139 | 150 | 35.78785 | 1.193159 | 29.53503 | 20.24098 | 20.03135 | 19.61766 | 19.57388
213 | f29 | 1 | 241.1667 | 0.2345208 | 150 | 35.81285 | 1.194269 | 29.39169 | 20.24044 | 20.03135 | 19.58179 | 19.57388
214 | f29 | 1 | 249.9 | 0.5074446 | 150 | 37.12285 | 1.239722 | 29.39398 | 20.24025 | 20.03135 | 19.5761 | 19.57388
215 | f29 | 1 | 248.4667 | 0.4690416 | 150 | 36.90785 | 1.232233 | 29.83923 | 20.25063 | 20.03135 | 19.60667 | 19.57388
216 | f29 | 1 | 262.1556 | 0.6821127 | 150 | 38.96118 | 1.302657 | 29.75112 | 20.2433 | 20.03135 | 19.6194 | 19.57388
217 | f29 | 1 | 265.6556 | 0.2650996 | 150 | 39.48618 | 1.316796 | 30.61093 | 20.26723 | 20.03135 | 19.5942 | 19.57388
218 | f29 | 1 | 205.2 | 0.1732051 | 150 | 30.41785 | 1.014253 | 30.56897 | 20.27047 | 20.03135 | 19.59064 | 19.57388
219 | f29 | 1 | 207.1714 | 0.3988077 | 150 | 30.71356 | 1.025491 | 28.19377 | 20.20999 | 20.03135 | 19.57305 | 19.57388
220 | f29 | 1 | 203 | 0.08164966 | 150 | 30.08785 | 1.003001 | 27.88264 | 20.19667 | 20.03135 | 19.61056 | 19.57388
221 | f29 | 1 | 202.6625 | 0.1187735 | 150 | 30.03722 | 1.001395 | 27.52656 | 20.21005 | 20.03135 | 19.60025 | 19.57388
222 | f29 | 1 | 52.13333 | 0.484768 | 150 | 7.457846 | 0.2580862 | 21.58746 | 20.07401 | 20.03135 | 19.6053 | 19.57388
223 | f29 | 1 | 52.02222 | 0.7259094 | 150 | 7.441179 | 0.2688955 | 21.8093 | 20.08644 | 20.03135 | 19.64633 | 19.57388
224 | f29 | 1 | 49.88333 | 0.2483277 | 150 | 7.120346 | 0.2399771 | 21.55136 | 20.07136 | 20.03135 | 19.62053 | 19.57388
225 | f29 | 1 | 29.66 | 0.08944272 | 1200 | 32.54504 | 0.1673934 | 29.88345 | 20.24737 | 20.03593 | 19.57651 | 19.61253
226 | f29 | 1 | 28.91667 | 0.2483277 | 1200 | 31.68909 | 0.3024769 | 30.72796 | 20.24499 | 20.03697 | 19.60891 | 19.61585
227 | f29 | 1 | 28.98571 | 0.2853569 | 1200 | 31.69013 | 0.3387734 | 29.10983 | 20.23067 | 20.02451 | 19.59294 | 19.59632
228 | f29 | 1 | 30.175 | 0.2217356 | 1200 | 33.09632 | 0.2795785 | 29.49438 | 20.23906 | 20.03268 | 19.6138 | 19.58973
229 | f29 | 1 | 30.35 | 0.07071068 | 1200 | 33.38 | 0.1593498 | 29.60483 | 20.23448 | 20.03245 | 19.63885 | 19.52664
230 | f29 | 1 | 29.8 | 0.1414214 | 1200 | 32.7 | 0.2065093 | 29.85048 | 20.23122 | 20.02964 | 19.62122 | 19.58854
231 | f29 | 1 | 29.75 | 0.07071068 | 1200 | 32.64857 | 0.1566125 | 29.62784 | 20.23329 | 20.03044 | 19.53049 | 19.57763
232 | f29 | 1 | 29.3 | 0.1 | 1200 | 32.10667 | 0.1729279 | 29.55396 | 20.22571 | 20.02897 | 19.58964 | 19.62902
233 | f29 | 1 | 30 | 0 | 1200 | 32.89667 | 0.1370694 | 29.48157 | 20.23155 | 20.03929 | 19.61305 | 19.60015
234 | f29 | 1 | 30.05 | 0.212132 | 1200 | 32.98541 | 0.2703895 | 29.70266 | 20.23495 | 20.02613 | 19.5671 | 19.60579
235 | f29 | 1 | 30.33333 | 0.321455 | 1200 | 33.30571 | 0.379256 | 29.58491 | 20.2304 | 20.02884 | 19.6275 | 19.60806
236 | f29 | 1 | 29.95 | 0.07071068 | 1200 | 32.83263 | 0.1572379 | 29.49965 | 20.22809 | 20.03911 | 19.61446 | 19.59611
237 | f29 | 1 | 30.35 | 0.07071068 | 1200 | 33.33429 | 0.1591316 | 29.52906 | 20.23057 | 20.02442 | 19.60904 | 19.59056
238 | f29 | 1 | 30.15 | 0.07071068 | 1200 | 33.225 | 0.1588611 | 29.34384 | 20.23229 | 20.03355 | 19.58487 | 19.56764
239 | f29 | 1 | 29.5 | 0.3023716 | 1200 | 32.32174 | 0.3576211 | 28.92049 | 20.22665 | 20.03714 | 19.64075 | 19.62379
240 | f29 | 1 | 31.2 | 0.2 | 1200 | 34.36138 | 0.2627073 | 29.92984 | 20.24432 | 20.03389 | 19.6022 | 19.59561
241 | f29 | 1 | 30.8875 | 0.1457738 | 1200 | 34.005 | 0.2140826 | 29.91283 | 20.23779 | 20.03543 | 19.61664 | 19.61345
242 | f29 | 1 | 31.03333 | 0.05773503 | 1200 | 34.18667 | 0.1559986 | 29.70644 | 20.22518 | 20.04181 | 19.59626 | 19.56908
243 | f29 | 1 | 29.9 | 0.1632993 | 1200 | 32.84348 | 0.2256164 | 29.58672 | 20.23245 | 20.04096 | 19.56975 | 19.56321
244 | f29 | 1 | 30.5 | 0 | 1200 | 33.57391 | 0.1398913 | 29.72272 | 20.23194 | 20.03276 | 19.63196 | 19.60314
245 | f29 | 1 | 30.4 | 0 | 1200 | 33.4725 | 0.13946875 | 29.78763 | 20.24274 | 20.035 | 19.61216 | 19.63088
246 | f29 | 1 | 30.33333 | 0.1527525 | 1200 | 33.37176 | 0.2181206 | 29.85574 | 20.23575 | 20.04504 | 19.6421 | 19.54761
247 | f29 | 1 | 29.8 | 0 | 1200 | 32.67529 | 0.1361471 | 29.54754 | 20.23268 | 20.04589 | 19.60668 | 19.56747
248 | f29 | 1 | 29.9 | 0.1632993 | 1200 | 32.82261 | 0.2254731 | 29.5643 | 20.23438 | 20.03593 | 19.60833 | 19.62995
249 | f29 | 1 | 29.95 | 0.07071068 | 1200 | 32.895 | 0.1575366 | 29.8703 | 20.24308 | 20.03854 | 19.56846 | 19.55397
250 | f29 | 1 | 29.525 | 0.09574271 | 1200 | 32.36455 | 0.1708794 | 29.54983 | 20.23562 | 20.03235 | 19.59175 | 19.54333
251 | f29 | 1 | 29.75 | 0.1290994 | 1200 | 32.724 | 0.1968674 | 29.61414 | 20.23893 | 20.03043 | 19.60788 | 19.59862
252 | f29 | 1 | 29.76667 | 0.1154701 | 1200 | 32.632 | 0.1857707 | 29.39078 | 20.23086 | 20.03306 | 19.59696 | 19.60607
253 | f29 | 1 | 30.26667 | 0.05773503 | 1200 | 33.26857 | 0.1524552 | 29.55581 | 20.23136 | 20.03755 | 19.57884 | 19.58395
254 | f29 | 1 | 30.13333 | 0.1154701 | 1200 | 33.2 | 0.1879399 | 29.35188 | 20.2377 | 20.03805 | 19.56915 | 19.56619
255 | f29 | 1 | 30.26667 | 0.05773503 | 1200 | 33.21333 | 0.152202 | 29.76812 | 20.2286 | 20.03839 | 19.6092 | 19.58079