## Sheet1
| tapeid | anneal | ibeam | ibeam_std | energy | power | powerError | tREBCO | tHTS_ON | tHTS_OFF | tTAR_ON | tTAR_OFF
256 | f29 | 2 | 44.58231 | 0.08184413 | 800 | 35.70168 | 0.232562 | 29.88227 | 20.19007 | 19.99673 | 19.72424 | 19.74046
257 | f29 | 2 | 44.11957 | 0.06190009 | 800 | 35.32791 | 0.2262943 | 29.48607 | 20.18728 | 19.99549 | 19.72344 | 19.72256
258 | f29 | 2 | 43.6 | 0.09004872 | 800 | 34.8993 | 0.2297215 | 29.55323 | 20.18461 | 19.99893 | 19.71809 | 19.73588
259 | f29 | 2 | 44.27912 | 0.05925974 | 800 | 35.45353 | 0.2266077 | 29.52174 | 20.18181 | 19.99228 | 19.74861 | 19.74303
260 | f29 | 2 | 44.89211 | 0.09906233 | 800 | 35.95856 | 0.2383375 | 29.55563 | 20.19274 | 20.00087 | 19.77657 | 19.74565
261 | f29 | 2 | 45.33704 | 0.07779817 | 800 | 36.30069 | 0.2352753 | 29.68313 | 20.19102 | 19.99259 | 19.68102 | 19.76766
262 | f29 | 2 | 43.49224 | 0.1334827 | 800 | 34.83034 | 0.2425202 | 29.17952 | 20.17526 | 19.99763 | 19.73919 | 19.70924
263 | f29 | 2 | 44.19182 | 0.1006682 | 800 | 35.38645 | 0.2353976 | 29.60319 | 20.18702 | 19.99858 | 19.76516 | 19.73877
264 | f29 | 2 | 43.7824 | 0.08491564 | 800 | 35.05632 | 0.2294091 | 29.5093 | 20.19018 | 19.99277 | 19.71821 | 19.68884
265 | f29 | 2 | 44.75074 | 0.0908052 | 800 | 35.83558 | 0.2354806 | 29.26304 | 20.18759 | 19.98448 | 19.74037 | 19.72316
266 | f29 | 2 | 44.6906 | 0.08306403 | 800 | 35.78294 | 0.2333231 | 29.65821 | 20.19438 | 19.99469 | 19.69099 | 19.76549
267 | f29 | 2 | 43.46727 | 0.1873093 | 800 | 34.81515 | 0.2643012 | 29.40212 | 20.18389 | 19.99652 | 19.72943 | 19.74428
268 | f29 | 2 | 44.69107 | 0.0877119 | 800 | 35.78316 | 0.2344122 | 29.5407 | 20.18699 | 19.99736 | 19.7753 | 19.77604
269 | f29 | 2 | 45.44061 | 0.04847289 | 800 | 36.38728 | 0.2307092 | 29.46738 | 20.19247 | 19.99307 | 19.78758 | 19.63906
270 | f29 | 2 | 45.06848 | 0.08058851 | 800 | 36.08907 | 0.2346065 | 29.5825 | 20.19614 | 19.99966 | 19.69681 | 19.6933
271 | f29 | 2 | 44.49978 | 0.1054828 | 800 | 35.63247 | 0.2381821 | 29.32867 | 20.18549 | 19.99509 | 19.6891 | 19.69108
272 | f29 | 2 | 45.12825 | 0.06194534 | 800 | 36.14716 | 0.2313042 | 29.22097 | 20.19629 | 19.99364 | 19.69486 | 19.724
273 | f29 | 2 | 45.06571 | 0.0798175 | 800 | 36.08545 | 0.234415 | 29.83256 | 20.18669 | 19.99581 | 19.73893 | 19.73689
274 | f29 | 2 | 44.50135 | 0.07636416 | 800 | 35.63566 | 0.2309651 | 29.63236 | 20.18906 | 19.99594 | 19.75167 | 19.73182
275 | f29 | 2 | 45.29 | 0.09899495 | 800 | 36.26639 | 0.2401269 | 29.50244 | 20.18467 | 19.9923 | 19.69891 | 19.73865
276 | f29 | 2 | 45.26891 | 0.05502437 | 800 | 36.24841 | 0.2307972 | 29.34594 | 20.18331 | 19.99781 | 19.74571 | 19.7373
277 | f29 | 2 | 45.39275 | 0.09113474 | 800 | 36.3419 | 0.2385682 | 29.20258 | 20.18908 | 19.9867 | 19.7622 | 19.71555
278 | f29 | 2 | 45.4472 | 0.08838783 | 800 | 36.3895 | 0.2381913 | 29.44633 | 20.19202 | 19.99539 | 19.8223 | 19.72638
279 | f29 | 2 | 45.10087 | 0.07995843 | 800 | 36.11903 | 0.2346503 | 29.82695 | 20.19082 | 19.99883 | 19.7703 | 19.71941
280 | f29 | 2 | 45.48344 | 0.1249194 | 800 | 36.42033 | 0.2486355 | 29.5687 | 20.19108 | 19.98648 | 19.74151 | 19.68565
281 | f29 | 2 | 45.07661 | 0.1487866 | 800 | 36.09838 | 0.2551454 | 29.317 | 20.17928 | 20.00747 | 19.75657 | 19.75406
282 | f29 | 2 | 42.7805 | 0.09439419 | 800 | 34.25406 | 0.2270376 | 28.62469 | 20.17785 | 20.0002 | 19.76153 | 19.72158
283 | f29 | 2 | 41.89269 | 0.2087378 | 800 | 33.54459 | 0.2681251 | 28.68582 | 20.1686 | 19.99498 | 19.69611 | 19.6818
284 | f29 | 2 | 45.22985 | 0.07080688 | 800 | 36.21324 | 0.2333248 | 28.93756 | 20.18563 | 19.99638 | 19.76303 | 19.69082
285 | f29 | 2 | 45.20343 | 0.09803451 | 800 | 36.1865 | 0.2393948 | 29.27626 | 20.19149 | 19.99572 | 19.75556 | 19.72843
286 | f29 | 2 | 45.57058 | 0.0858844 | 800 | 36.49091 | 0.2382115 | 29.40984 | 20.18956 | 19.99521 | 19.70454 | 19.7195
287 | f29 | 2 | 44.24105 | 0.09795592 | 800 | 35.42679 | 0.2349011 | 28.92743 | 20.17993 | 20.00269 | 19.73521 | 19.73418
288 | f29 | 2 | 44.76868 | 0.1110648 | 800 | 35.8484 | 0.2410579 | 29.44945 | 20.19219 | 19.99343 | 19.72334 | 19.73286
289 | f29 | 2 | 45.17119 | 0.1002954 | 800 | 36.17252 | 0.2399207 | 29.21189 | 20.18477 | 19.99051 | 19.71067 | 19.73429
290 | f29 | 2 | 44.70013 | 0.1388438 | 800 | 35.79272 | 0.2498077 | 29.23031 | 20.18948 | 19.99207 | 19.65882 | 19.73157
291 | f29 | 2 | 44.12898 | 0.1132543 | 800 | 35.33315 | 0.2387253 | 29.14628 | 20.18633 | 19.99942 | 19.77004 | 19.73321
292 | f29 | 2 | 44.563625 | 0.09137825 | 800 | 35.68906 | 0.2347546 | 28.37606 | 20.18461 | 19.98977 | 19.73484 | 19.72389
293 | f29 | 2 | 44.24578 | 0.07906651 | 800 | 35.42503 | 0.2302785 | 28.79639 | 20.18282 | 19.99915 | 19.72522 | 19.72434
294 | f29 | 2 | 45.35358 | 0.1133605 | 800 | 36.31629 | 0.2444545 | 28.7274 | 20.18551 | 19.99278 | 19.71378 | 19.74032
295 | f29 | 2 | 45.1503 | 0.09361081 | 800 | 36.15619 | 0.2380855 | 29.14609 | 20.18997 | 19.99282 | 19.75611 | 19.74264
296 | f29 | 2 | 45.22342 | 0.09245448 | 800 | 36.21325 | 0.2381336 | 28.85497 | 20.18806 | 19.99379 | 19.75678 | 19.71305
298 | f29 | 2 | 44.18651 | 0.1125257 | 800 | 35.3782 | 0.2387641 | 29.4931 | 20.19012 | 19.99737 | 19.75696 | 19.73025
299 | f29 | 2 | 43.79082 | 0.06404758 | 800 | 35.07111 | 0.2251162 | 29.40025 | 20.18708 | 19.99621 | 19.73401 | 19.75281
300 | f29 | 2 | 44.79934 | 0.08528128 | 800 | 35.8706 | 0.2343597 | 29.10433 | 20.18292 | 19.99362 | 19.72825 | 19.74279
301 | f29 | 2 | 44.97534 | 0.1215534 | 800 | 36.01578 | 0.2452432 | 28.51427 | 20.19077 | 19.99306 | 19.68936 | 19.70775
302 | f29 | 2 | 45.29379 | 0.1016793 | 800 | 36.27162 | 0.2408774 | 28.47796 | 20.17517 | 19.98957 | 19.64238 | 19.69932
303 | f29 | 2 | 45.9297 | 0.108882 | 800 | 36.77114 | 0.2457962 | 28.6882 | 20.17559 | 19.99883 | 19.73446 | 19.80965
304 | f29 | 2 | 45.77217 | 0.1064052 | 800 | 36.65234 | 0.2444098 | 28.6524 | 20.17351 | 19.99065 | 19.71678 | 19.71343
305 | f29 | 2 | 44.72383 | 0.07052086 | 800 | 35.79828 | 0.2307499 | 28.94696 | 20.17004 | 19.99192 | 19.74525 | 19.65641
306 | f29 | 2 | 45.5563 | 0.07606415 | 800 | 36.48197 | 0.2360085 | 28.77867 | 20.1803 | 19.99342 | 19.72605 | 19.7441
307 | f29 | 2 | 45.65325 | 0.0994185 | 800 | 36.56372 | 0.2419977 | 28.7312 | 20.17186 | 19.99408 | 19.73486 | 19.70522
308 | f29 | 2 | 45.79949 | 0.05558061 | 800 | 36.63781 | 0.233263 | 29.12515 | 20.20561 | 19.99473 | 19.74651 | 19.74278
309 | f29 | 2 | 46.27485 | 0.08901586 | 800 | 37.04468 | 0.2422475 | 29.76123 | 20.20033 | 19.99213 | 19.76979 | 19.69388
310 | f29 | 2 | 45.73587 | 0.1952386 | 800 | 36.60233 | 0.2770325 | 29.66331 | 20.19409 | 19.99682 | 19.7022 | 19.7519
311 | f29 | 2 | 44.67962 | 0.09872188 | 800 | 35.78563 | 0.2372256 | 29.19279 | 20.20285 | 19.99065 | 19.68977 | 19.76054
312 | f29 | 2 | 45.25032 | 0.1006266 | 800 | 36.23917 | 0.2404045 | 28.28689 | 20.19594 | 19.9957 | 19.68662 | 19.75531
314 | f29 | 2 | 44.8065 | 0.07488624 | 800 | 35.89292 | 0.2322131 | 28.52282 | 20.18823 | 20.00298 | 19.73126 | 19.6886
315 | f29 | 2 | 45.03273 | 0.09507473 | 800 | 36.0538 | 0.2378453 | 27.89649 | 20.18944 | 20.00208 | 19.75249 | 19.70397
316 | f29 | 2 | 45.02364 | 0.09276375 | 800 | 36.03008 | 0.2371083 | 27.59247 | 20.18648 | 19.99241 | 19.7357 | 19.73015
317 | f29 | 2 | 45.62393 | 0.1060819 | 800 | 36.49229 | 0.2433485 | 28.20976 | 20.18507 | 19.99899 | 19.73142 | 19.72731
321 | f29 | 3 | 30.12 | 0.05176872 | 1200 | 36.78164 | 0.1657836 | 28.63372 | 20.18726 | 19.99648 | 19.71829 | 19.71884
322 | f29 | 3 | 30.31 | 0.1392186 | 1200 | 37.00947 | 0.229513 | 29.03206 | 20.17597 | 19.99244 | 19.7006 | 19.75453
323 | f29 | 3 | 29.47077 | 0.1727938 | 1200 | 35.99623 | 0.2589191 | 28.34839 | 20.17593 | 19.9951 | 19.66839 | 19.73227
324 | f29 | 3 | 29.59333 | 0.1749958 | 1200 | 35.51144 | 0.2568851 | 28.52605 | 20.16725 | 19.98445 | 19.71725 | 19.70333
325 | f29 | 3 | 29.14538 | 0.1361748 | 1200 | 34.98194 | 0.2189968 | 28.44061 | 20.16968 | 20.00533 | 19.71178 | 19.71011
326 | f29 | 3 | 30.63842 | 0.2350679 | 1200 | 36.70337 | 0.3204472 | 28.22211 | 20.17045 | 19.99789 | 19.74626 | 19.68795
327 | f29 | 4 | 18.16491 | 0.0272717 | 2400 | 43.69003 | 0.1934986 | 31.0364 | 20.16546 | 19.99698 | 19.76702 | 19.73048
328 | f29 | 4 | 14.7711 | 0.2122914 | 2400 | 35.60191 | 0.5327426 | 29.08238 | 20.14876 | 19.9896 | 19.72344 | 19.72171
329 | f29 | 4 | 15.05479 | 0.06010454 | 2400 | 36.35614 | 0.2097981 | 29.0687 | 20.15192 | 19.99714 | 19.73125 | 19.73266
331 | f29 | 4 | 14.83152 | 0.03952612 | 2400 | 35.73721 | 0.1767579 | 28.94901 | 20.14191 | 19.99148 | 19.75061 | 19.75276
332 | f29 | 4 | 15.09376 | 0.04701667 | 2400 | 36.36606 | 0.189188 | 29.10097 | 20.14803 | 19.98 | 19.75423 | 19.767
333 | f29 | 4 | 15.11247 | 0.03611018 | 2400 | 36.41595 | 0.1749122 | 29.14525 | 20.13395 | 19.98452 | 19.6599 | 19.70476
334 | f29 | 4 | 15.23507 | 0.02844535 | 2400 | 36.80046 | 0.1680261 | 29.25857 | 20.15262 | 19.99542 | 19.72589 | 19.71183
335 | f29 | 4 | 15.14829 | 0.04067762 | 2400 | 36.42992 | 0.1805834 | 29.20601 | 20.14316 | 19.99102 | 19.74822 | 19.71916
336 | f29 | 4 | 14.75603 | 0.05524951 | 2400 | 35.65955 | 0.1997576 | 28.9885 | 20.14504 | 19.99041 | 19.74521 | 19.72184
337 | f29 | 4 | 14.66608 | 0.06109678 | 2400 | 35.34962 | 0.2082794 | 29.33165 | 20.146 | 19.98266 | 19.752 | 19.72824
338 | f29 | 4 | 14.60976 | 0.05364971 | 2400 | 35.19268 | 0.1954574 | 29.16307 | 20.14662 | 19.9996 | 19.74519 | 19.7282
339 | f29 | 4 | 14.66077 | 0.04413201 | 2400 | 35.39846 | 0.181958 | 29.4439 | 20.14355 | 19.98612 | 19.75158 | 19.75174
340 | f29 | 4 | 14.96357 | 0.05068828 | 2400 | 36.13839 | 0.1940598 | 29.64826 | 20.15563 | 19.98352 | 19.73852 | 19.73516
341 | f29 | 4 | 15.06124 | 0.04212374 | 2400 | 36.28217 | 0.182075 | 29.64897 | 20.14887 | 19.99447 | 19.77231 | 19.73264
342 | f29 | 4 | 15.04555 | 0.08346496 | 2400 | 36.23127 | 0.2513722 | 29.70815 | 20.15434 | 19.97979 | 19.7088 | 19.78292
343 | f29 | 4 | 15.0118 | 0.07721927 | 2400 | 36.23275 | 0.2398511 | 29.77373 | 20.13935 | 19.99194 | 19.7732 | 19.71912
344 | f29 | 4 | 15.00594 | 0.0553011 | 2400 | 36.16027 | 0.2011447 | 29.53382 | 20.1583 | 19.98977 | 19.69305 | 19.72478
345 | f29 | 4 | 15.00797 | 0.05144133 | 2400 | 36.20313 | 0.1953277 | 29.46522 | 20.15098 | 19.98535 | 19.72761 | 19.73575
346 | f29 | 4 | 15.05849 | 0.06120105 | 2400 | 36.23186 | 0.21089 | 29.64272 | 20.14636 | 19.9882 | 19.74792 | 19.75166
347 | f29 | 4 | 14.97697 | 0.06367846 | 2400 | 36.16607 | 0.2152976 | 29.65851 | 20.15612 | 19.99126 | 19.70609 | 19.7017
348 | f29 | 4 | 14.96552 | 0.03876482 | 2400 | 36.05274 | 0.1768814 | 29.53765 | 20.14801 | 19.99526 | 19.73551 | 19.72239
349 | f29 | 4 | 14.65646 | 0.0461947 | 2400 | 35.303 | 0.1844397 | 29.14052 | 20.1468 | 19.9874 | 19.6958 | 19.7273
350 | f29 | 4 | 15.25637 | 0.06091004 | 2400 | 36.6698 | 0.2116094 | 29.74859 | 20.15143 | 19.99317 | 19.74683 | 19.71769
351 | f29 | 4 | 15.444268 | 0.05124278 | 2400 | 37.19764 | 0.1981265 | 29.94803 | 20.16413 | 19.99127 | 19.80135 | 19.71507
352 | f29 | 4 | 15.29859 | 0.0632865 | 2400 | 36.8571 | 0.2164044 | 29.71071 | 20.154 | 19.99556 | 19.72755 | 19.78914
353 | f29 | 4 | 15.38847 | 0.04855847 | 2400 | 37.06624 | 0.193734 | 29.58077 | 20.15565 | 19.98905 | 19.72268 | 19.69525
354 | f29 | 4 | 15.4677 | 0.03920355 | 2400 | 37.24003 | 0.1816192 | 29.85651 | 20.1519 | 19.98787 | 19.77 | 19.74758
355 | f29 | 4 | 15.43011 | 0.05627078 | 2400 | 37.1704 | 0.2058193 | 29.92238 | 20.15701 | 19.98289 | 19.70675 | 19.74305
356 | f29 | 4 | 15.75808 | 0.0540378 | 2400 | 37.98715 | 0.204992 | 30.18069 | 20.1591 | 19.99264 | 19.72954 | 19.73995
357 | f29 | 4 | 15.68088 | 0.03627876 | 2400 | 37.79211 | 0.180113 | 29.94651 | 20.15725 | 19.99017 | 19.75641 | 19.75638
358 | f29 | 4 | 15.21599 | 0.03672371 | 2400 | 36.64402 | 0.176448 | 29.64846 | 20.15512 | 19.9864 | 19.75962 | 19.73348
359 | f29 | 4 | 15.035766 | 0.05434609 | 2400 | 36.21199 | 0.1997425 | 29.50786 | 20.15755 | 19.98555 | 19.75165 | 19.69665
360 | f29 | 4 | 15.31066 | 0.06226902 | 2400 | 36.87741 | 0.21472 | 29.87933 | 20.15645 | 19.98678 | 19.6979 | 19.73784
361 | f29 | 4 | 15.36232 | 0.0500193 | 2400 | 36.90773 | 0.1951664 | 29.85661 | 20.16151 | 19.9877 | 19.71735 | 19.67205
362 | f29 | 4 | 15.3438 | 0.04589183 | 2400 | 36.90591 | 0.1892903 | 29.86765 | 20.15602 | 19.99504 | 19.70728 | 19.75369
363 | f29 | 4 | 14.93455 | 0.04065479 | 2400 | 35.99891 | 0.17917 | 29.13333 | 20.14492 | 19.98946 | 19.74639 | 19.74544
364 | f29 | 4 | 14.84843 | 0.04200126 | 2400 | 35.7525 | 0.1800537 | 29.14022 | 20.15076 | 19.9808 | 19.72196 | 19.7183
365 | f29 | 4 | 15.13706 | 0.04371593 | 2400 | 36.44022 | 0.1847404 | 29.30452 | 20.14578 | 19.9949 | 19.74297 | 19.69475
366 | f29 | 4 | 15.07537 | 0.03529626 | 2400 | 36.32178 | 0.1735972 | 29.26232 | 20.15512 | 19.98576 | 19.74823 | 19.7397
367 | f29 | 4 | 14.87817 | 0.06765449 | 2400 | 35.81994 | 0.2209206 | 29.11237 | 20.14863 | 19.99189 | 19.72841 | 19.71741
368 | f29 | 4 | 14.66503 | 0.05146978 | 2400 | 35.38244 | 0.1927582 | 28.98557 | 20.1422 | 19.99645 | 19.72141 | 19.7416
369 | f29 | 4 | 14.42577 | 0.03926956 | 2400 | 34.64403 | 0.1724263 | 28.78605 | 20.1479 | 19.98907 | 19.72955 | 19.72593
370 | f29 | 4 | 14.89128 | 0.0529665 | 2400 | 35.83065 | 0.1962934 | 29.20217 | 20.15369 | 19.98783 | 19.72081 | 19.74288
371 | f29 | 4 | 15.0474 | 0.05353831 | 2400 | 36.25529 | 0.1986456 | 29.19213 | 20.15302 | 19.99211 | 19.7039 | 19.72499
372 | f29 | 4 | 15.006534 | 0.04448038 | 2400 | 36.16955 | 0.1849492 | 29.26309 | 20.16215 | 19.9937 | 19.71205 | 19.71665
373 | f29 | 4 | 14.77074 | 0.0612329 | 2400 | 35.58091 | 0.209132 | 29.12599 | 20.15008 | 19.98794 | 19.70404 | 19.75102
374 | f29 | 4 | 14.543325 | 0.03096726 | 2400 | 35.045976 | 0.1639877 | 28.86192 | 20.14613 | 19.99825 | 19.75088 | 19.73211
375 | f29 | 4 | 14.53 | 0.04357508 | 2400 | 35.04585 | 0.1799151 | 28.8138 | 20.1441 | 19.9975 | 19.75565 | 19.73801
376 | f29 | 4 | 14.741335 | 0.07910144 | 2400 | 35.51647 | 0.241289 | 28.94963 | 20.14819 | 19.98866 | 19.75288 | 19.76028
377 | f29 | 4 | 14.99616 | 0.0286113 | 2400 | 36.16256 | 0.1657225 | 29.23602 | 20.15393 | 19.99326 | 19.72549 | 19.74163
378 | f29 | 4 | 14.69819 | 0.0253406 | 2400 | 35.43077 | 0.1597669 | 29.22187 | 20.15085 | 19.9943 | 19.76705 | 19.7097
379 | f29 | 4 | 15.41633 | 0.05533371 | 2400 | 37.12554 | 0.2041707 | 29.55558 | 20.14594 | 19.99381 | 19.71792 | 19.73958
380 | f29 | 4 | 15.37358 | 0.0537831 | 2400 | 37.0301 | 0.2014655 | 29.11435 | 20.16506 | 19.99433 | 19.67029 | 19.72219
381 | f29 | 4 | 14.90667 | 0.04843783 | 2400 | 35.95512 | 0.1899838 | 29.59708 | 20.15096 | 19.99319 | 19.72622 | 19.7595
382 | f29 | 4 | 15.08638 | 0.02985837 | 2400 | 36.36985 | 0.1677679 | 29.1479 | 20.14889 | 19.98748 | 19.78099 | 19.75317
383 | f29 | 4 | 15.173495 | 0.03605498 | 2400 | 36.54871 | 0.1753095 | 29.37117 | 20.15901 | 19.99106 | 19.69357 | 19.69374
384 | f29 | 4 | 15.296505 | 0.03637776 | 2400 | 36.88842 | 0.1769753 | 29.34053 | 20.1591 | 19.9969 | 19.74105 | 19.73916
385 | f29 | 4 | 15.53203 | 0.0423366 | 2400 | 37.431 | 0.1863706 | 29.48128 | 20.157 | 19.99233 | 19.7652 | 19.72824
386 | f29 | 4 | 15.14566 | 0.05033528 | 2400 | 36.48891 | 0.1944766 | 29.37961 | 20.14657 | 19.99275 | 19.71411 | 19.70508
387 | f29 | 4 | 14.75507 | 0.0354458 | 2400 | 35.52696 | 0.1708697 | 29.00135 | 20.1475 | 19.9938 | 19.77235 | 19.70384
388 | f29 | 4 | 14.48175 | 0.06982785 | 2400 | 34.90182 | 0.2224172 | 28.93498 | 20.14297 | 19.9948 | 19.72478 | 19.74367
389 | f29 | 4 | 15.18549 | 0.04473081 | 2400 | 36.56619 | 0.1865873 | 29.16031 | 20.15849 | 19.99394 | 19.7086 | 19.71963
390 | f29 | 4 | 15.27039 | 0.04902792 | 2400 | 36.76862 | 0.1934092 | 29.37842 | 20.16173 | 19.99517 | 19.77781 | 19.7712
391 | f29 | 4 | 15.22956 | 0.04817958 | 2400 | 36.62046 | 0.1915821 | 29.21837 | 20.15417 | 19.98931 | 19.71907 | 19.75396
392 | f29 | 4 | 15.2796675 | 0.05474126 | 2400 | 36.79943 | 0.2022171 | 29.42711 | 20.15445 | 19.99455 | 19.72222 | 19.6933
393 | f29 | 4 | 13.76367 | 0.03528856 | 2400 | 33.15939 | 0.1622259 | 28.15135 | 20.12895 | 19.9929 | 19.7104 | 19.7696
394 | f29 | 4 | 14.95028 | 0.04091037 | 2400 | 36.05012 | 0.179706 | 28.83752 | 20.14898 | 19.99088 | 19.72125 | 19.77771
395 | f29 | 4 | 15.22911 | 0.06722463 | 2400 | 36.741072 | 0.223023 | 29.12129 | 20.15614 | 19.99126 | 19.72626 | 19.75634
396 | f29 | 4 | 15.39833 | 0.04919852 | 2400 | 37.14795 | 0.1950515 | 29.32099 | 20.15304 | 19.98935 | 19.71892 | 19.7595
397 | f29 | 4 | 12.694 | 0.04401684 | 2400 | 30.56546 | 0.1656887 | 28.11534 | 20.1327 | 19.99299 | 19.693 | 19.74808
398 | f29 | 4 | 12.46088 | 0.03443868 | 2400 | 29.96378 | 0.1498171 | 27.60759 | 20.12655 | 20.0021 | 19.7662 | 19.72858
399 | f29 | 4 | 11.02313 | 0.05641376 | 2400 | 26.64264 | 0.1758265 | 26.85775 | 20.10537 | 19.98545 | 19.7279 | 19.7609
400 | f29 | 4 | 11.1445875 | 0.04231229 | 2400 | 26.94329 | 0.1518794 | 27.0425 | 20.11675 | 19.9913 | 19.6952 | 19.72848
401 | f29 | 4 | 11.24463 | 0.04864164 | 2400 | 27.11011 | 0.1628263 | 27.05511 | 20.118 | 19.9872 | 19.7414 | 19.7185
402 | f29 | 4 | 9.090578 | 0.03606398 | 2400 | 21.92418 | 0.1261348 | 25.80263 | 20.09215 | 19.9908 | 19.71795 | 19.74599
403 | f29 | 4 | 9.087044 | 0.05004005 | 2400 | 21.99171 | 0.1518629 | 25.79748 | 20.09432 | 19.99334 | 19.74539 | 19.70642
404 | f29 | 4 | 8.752178 | 0.02830515 | 2400 | 21.13923 | 0.1114988 | 25.61144 | 20.08447 | 19.99412 | 19.74652 | 19.72725
405 | f29 | 4 | 7.129382 | 0.03821352 | 2400 | 17.23731 | 0.1170244 | 24.5533 | 20.06959 | 20.0008 | 19.7257 | 19.7136
406 | f29 | 4 | 7.003042 | 0.04621948 | 2400 | 16.92756 | 0.1321218 | 24.52383 | 20.06352 | 19.99406 | 19.72417 | 19.73004
407 | f29 | 4 | 6.922418 | 0.03764322 | 2400 | 16.71328 | 0.114497 | 24.46782 | 20.06677 | 19.98797 | 19.74703 | 19.72566
408 | f29 | 4 | 5.07353 | 0.04122679 | 2400 | 12.32687 | 0.1125671 | 23.28999 | 20.04675 | 19.98522 | 19.7231 | 19.73343
409 | f29 | 4 | 5.188469 | 0.02071185 | 2400 | 12.58188 | 0.07260123 | 23.22706 | 20.06346 | 20 | 19.70978 | 19.73104
410 | f29 | 4 | 5.171406 | 0.03867183 | 2400 | 12.5215 | 0.10719 | 23.30204 | 20.04315 | 19.99372 | 19.75154 | 19.78599
411 | f29 | 4 | 1.945688 | 0.06057523 | 2400 | 4.826122 | 0.1515916 | 21.23554 | 20.00843 | 19.97925 | 19.83388 | 19.73756
412 | f29 | 4 | 1.971535 | 0.0405187 | 2400 | 4.86158 | 0.1019472 | 21.3169 | 20.00646 | 19.99218 | 19.76325 | 19.78919
413 | f29 | 4 | 2.017976 | 0.03810363 | 2400 | 4.942022 | 0.09556072 | 21.3837 | 20.01233 | 19.98473 | 19.75713 | 19.74246