## Sheet1
| tapeid | anneal | ibeam | ibeam_std | energy | power | powerError | tREBCO | tHTS_ON | tHTS_OFF | tTAR_ON | tTAR_OFF
490 | f37 | 1 | 196.1062 | 0.3180598 | 1200 | 235.1932 | 1.051595 | 76.35828 | 20.04427 | 20.00305 | 19.62219 | 19.6163
491 | f37 | 1 | 211.72333 | 0.1025234 | 1200 | 253.9068 | 1.065065 | 76.14265 | 20.04608 | 20.03093 | 19.63708 | 19.65314
492 | f37 | 1 | 203.376165 | 0.1360652 | 1200 | 243.906192 | 1.029293 | 68.53602 | 20.04385 | 20.02941 | 19.645 | 19.61935
493 | f37 | 1 | 203.00067 | 0.156441 | 1200 | 243.415404 | 1.031432 | 67.03709 | 20.04275 | 20.03885 | 19.60145 | 19.62218
494 | f37 | 1 | 150.2981 | 0.1340729 | 1200 | 180.205524 | 0.7678713 | 50.08629 | 20.0278 | 20.06381 | 19.63359 | 19.65001
495 | f37 | 1 | 152.27068 | 0.1520543 | 1200 | 182.592816 | 0.7823473 | 50.85006 | 20.03108 | 20.0188 | 19.63741 | 19.62388
496 | f37 | 1 | 149.4814625 | 0.1359673 | 1200 | 179.2583 | 0.7645 | 49.76553 | 20.03667 | 20.06052 | 19.6367 | 19.65759
497 | f37 | 1 | 97.92126 | 0.1163452 | 1200 | 117.4299 | 0.5087956 | 41.71593 | 20.00952 | 20.03844 | 19.57135 | 19.62102
498 | f37 | 1 | 94.42059 | 0.0972194 | 1200 | 113.2785 | 0.4861914 | 40.14779 | 20.03662 | 20.03309 | 19.65801 | 19.67201
500 | f37 | 1 | 94.80167 | 0.08716065 | 1200 | 113.7012 | 0.4851513 | 39.86077 | 20.034 | 20.0179 | 19.60901 | 19.6076
501 | f37 | 1 | 46.36974 | 0.1137543 | 1200 | 55.54756 | 0.2685844 | 29.34092 | 20.03823 | 20.03209 | 19.62519 | 19.65629
502 | f37 | 1 | 52.38205 | 0.04165428 | 1200 | 62.74222 | 0.2661443 | 30.72309 | 20.02865 | 20.02778 | 19.65466 | 19.6301
503 | f37 | 1 | 51.91872 | 0.09475431 | 1200 | 62.20961 | 0.2829814 | 30.65591 | 20.03499 | 20.03101 | 19.63867 | 19.61836
504 | f37 | 1 | 49.70308 | 0.07499573 | 1200 | 59.53737 | 0.2638373 | 30.14903 | 20.03232 | 20.03157 | 19.62828 | 19.61327
505 | f37 | 1 | 30.40966 | 0.05787744 | 1200 | 36.38021 | 0.1666496 | 26.16115 | 20.03197 | 20.03925 | 19.66068 | 19.62092
506 | f37 | 1 | 31.98867 | 0.05163414 | 1200 | 38.207604 | 0.1707267 | 26.55804 | 20.01938 | 20.04398 | 19.62517 | 19.65311
507 | f37 | 1 | 32.68832 | 0.04665976 | 1200 | 39.115976 | 0.1722819 | 26.75229 | 20.03113 | 20.03033 | 19.65286 | 19.59937
508 | f37 | 1 | 33.93666 | 1.253446 | 1200 | 40.6021 | 1.509146 | 26.85872 | 20.02787 | 20.02927 | 19.64057 | 19.6358
509 | f37 | 1 | 29.94979 | 0.1009428 | 1200 | 35.83575 | 0.1920499 | 26.10782 | 20.02465 | 20.02663 | 19.62119 | 19.63546
510 | f37 | 1 | 29.50436 | 0.09655167 | 1200 | 35.29483 | 0.1869962 | 25.95814 | 20.03806 | 20.01519 | 19.61881 | 19.61216
511 | f37 | 1 | 30.26790625 | 0.07296274 | 1200 | 36.22374 | 0.1743711 | 26.44425 | 20.01535 | 20.0275 | 19.63125 | 19.62821
512 | f37 | 1 | 29.51205 | 0.05326459 | 1200 | 35.30248 | 0.1603003 | 26.26715 | 19.99494 | 19.99544 | 19.57793 | 19.60756
513 | f37 | 1 | 30.35044 | 0.1303406 | 1200 | 36.3107 | 0.2172704 | 26.3832 | 19.99133 | 20.01167 | 19.62212 | 19.59596
514 | f37 | 1 | 89.64607 | 0.1633122 | 1200 | 107.4263 | 0.4885223 | 39.46461 | 20.00903 | 20.02657 | 19.58051 | 19.59146
515 | f37 | 1 | 112.1009 | 0.1203991 | 1200 | 134.1924 | 0.5774118 | 46.37219 | 20.01495 | 20.00476 | 19.58212 | 19.57024
516 | f37 | 1 | 94.93019 | 0.1803169 | 1200 | 113.7833 | 0.5210365 | 42.32999 | 20.01476 | 20.00631 | 19.59311 | 19.60766
517 | f37 | 1 | 59.87838 | 0.0830689 | 1200 | 71.70888 | 0.314913 | 33.71443 | 20.00098 | 20.00985 | 19.57958 | 19.62425
518 | f37 | 1 | 52.54859 | 0.1192766 | 1200 | 62.97262 | 0.2987933 | 31.81855 | 19.99762 | 20.0008 | 19.62347 | 19.59589
519 | f37 | 1 | 35.03795 | 0.0653525 | 1200 | 41.87015 | 0.191141 | 28.17109 | 19.99548 | 20.0006 | 19.60443 | 19.60535
520 | f37 | 1 | 29.648845 | 0.04184097 | 1200 | 35.439408 | 0.1559038 | 26.81628 | 20.00706 | 19.99613 | 19.59298 | 19.57404
521 | f37 | 1 | 28.62154 | 0.03925193 | 1200 | 34.18964 | 0.1499748 | 26.76344 | 19.99686 | 20.00583 | 19.62847 | 19.59736
522 | f37 | 1 | 28.082985 | 0.04665052 | 1200 | 33.5773245 | 0.1506144 | 26.5097 | 19.99871 | 20.01078 | 19.59025 | 19.5787
523 | f37 | 1 | 30.12795 | 0.04854229 | 1200 | 35.97013 | 0.1606907 | 26.96924 | 19.99471 | 20.0058 | 19.59896 | 19.58564
524 | f37 | 1 | 30.82847 | 0.08487223 | 1200 | 36.84068 | 0.1839836 | 26.90833 | 19.99629 | 20.00738 | 19.62456 | 19.58034
525 | f37 | 1 | 30.97393 | 0.02593778 | 1200 | 37.09798 | 0.1576658 | 27.34799 | 19.99767 | 19.99863 | 19.54632 | 19.60004
526 | f37 | 1 | 52.8736 | 0.07432946 | 1200 | 63.29303 | 0.2783265 | 32.78545 | 20.00365 | 19.98635 | 19.61093 | 19.639
527 | f37 | 1 | 35.88232 | 0.04186953 | 1200 | 42.9406 | 0.1858027 | 28.40888 | 19.99814 | 20.00975 | 19.59607 | 19.57698
528 | f37 | 1 | 30.23056 | 0.0638496 | 1200 | 36.10244 | 0.1686491 | 27.29354 | 20.00209 | 20.00886 | 19.56925 | 19.58338
529 | f37 | 1 | 29.287745 | 0.0535148 | 1200 | 35.01657 | 0.159315 | 27.02199 | 19.99878 | 19.99207 | 19.59838 | 19.58616
530 | f37 | 1 | 29.87564 | 0.04662879 | 1200 | 35.74879 | 0.1590604 | 27.12948 | 19.9974 | 19.99665 | 19.60109 | 19.62279
531 | f37 | 1 | 30.30875625 | 0.05345218 | 1200 | 36.1956915 | 0.1637684 | 27.35568 | 19.98083 | 19.92031 | 19.60623 | 19.56362
532 | f37 | 1 | 30.46632 | 0.06625138 | 1200 | 36.42358 | 0.1711904 | 27.41502 | 20.03703 | 20.01649 | 19.66281 | 19.6367
533 | f37 | 1 | 30.15316 | 0.0835236 | 1200 | 36.03495 | 0.1802968 | 27.4313 | 20.04472 | 20.04113 | 19.64203 | 19.64322
534 | f37 | 1 | 94.108515 | 0.1526664 | 1200 | 112.815828 | 0.5044365 | 43.43874 | 20.07233 | 20.06157 | 19.70369 | 19.68336
535 | f37 | 1 | 87.89165 | 0.04037409 | 1200 | 105.33786 | 0.441567 | 40.64273 | 20.06322 | 20.06329 | 19.66808 | 19.67349
536 | f37 | 1 | 44.16205 | 0.07421756 | 1200 | 52.92473 | 0.2377813 | 30.75922 | 20.06617 | 20.06077 | 19.67038 | 19.67493
537 | f37 | 1 | 30.17627 | 0.0416325 | 1200 | 35.88714 | 0.1575136 | 27.4811 | 20.0716 | 20.06298 | 19.62128 | 19.66879
538 | f37 | 1 | 29.619175 | 0.03837187 | 1200 | 35.368998 | 0.1543299 | 27.40481 | 20.07955 | 20.06583 | 19.66724 | 19.66744
539 | f37 | 1 | 29.31565 | 0.06630571 | 1200 | 35.1517 | 0.1666531 | 27.00316 | 20.07089 | 20.05691 | 19.67948 | 19.66708
540 | f37 | 1 | 28.91615 | 0.0295756 | 1200 | 34.58646 | 0.1483886 | 27.16415 | 20.06852 | 20.0655 | 19.6834 | 19.63618
541 | f37 | 1 | 30.89115 | 0.06322089 | 1200 | 36.95484 | 0.1715499 | 27.63091 | 20.06363 | 20.06169 | 19.67095 | 19.6664
542 | f37 | 1 | 31.29404 | 0.07027409 | 1200 | 37.45479 | 0.1772837 | 27.67278 | 20.07039 | 20.05814 | 19.66831 | 19.65978
543 | f37 | 1 | 28.38424 | 0.1016765 | 1200 | 33.88133 | 0.1861713 | 28.08214 | 20.07349 | 20.05652 | 19.65982 | 19.65661
544 | f37 | 1 | 29.2177 | 0.03292347 | 1200 | 34.932426 | 0.1507805 | 26.99413 | 20.06884 | 20.06017 | 19.69449 | 19.63281
546 | f37 | 1 | 29.22395 | 0.03918148 | 1200 | 34.92735 | 0.1528792 | 27.09722 | 20.07047 | 20.06071 | 19.67111 | 19.6905
547 | f37 | 1 | 29.21688125 | 0.09740224 | 1200 | 34.89032 | 0.186182 | 27.03178 | 20.07495 | 20.05718 | 19.61216 | 19.6665
548 | f37 | 1 | 30.59435 | 0.3984922 | 1200 | 36.55601 | 0.4999125 | 27.36226 | 20.06115 | 20.06719 | 19.6589 | 19.63247
549 | f37 | 1 | 30.894575 | 0.02261515 | 1200 | 37.029894 | 0.1566542 | 28.9703 | 20.07848 | 20.0626 | 19.67002 | 19.67056
550 | f37 | 1 | 30.24181 | 0.04451518 | 1200 | 36.1555 | 0.1597722 | 27.11579 | 20.0743 | 20.06096 | 19.68612 | 19.69777
551 | f37 | 1 | 31.18915 | 0.2187578 | 1200 | 37.30043 | 0.3043038 | 27.36707 | 20.0941 | 20.07749 | 19.6752 | 19.69621
552 | f37 | 1 | 31.31286 | 0.1327731 | 1200 | 37.48112 | 0.2228173 | 28.00657 | 20.08676 | 20.08341 | 19.67047 | 19.70588
553 | f37 | 1 | 30.04848 | 0.0411277 | 1200 | 35.93843 | 0.1576157 | 27.3196 | 20.09315 | 20.0847 | 19.72615 | 19.66005
554 | f37 | 1 | 29.88128 | 0.03008706 | 1200 | 35.72833 | 0.153153 | 26.97759 | 20.0962 | 20.07781 | 19.67505 | 19.71448
555 | f37 | 1 | 29.834 | 0.06672258 | 1200 | 35.67632 | 0.1687112 | 27.41005 | 20.09438 | 20.08376 | 19.68672 | 19.70239
556 | f37 | 1 | 29.79509 | 0.075904 | 1200 | 35.63411 | 0.1740282 | 28.21502 | 20.09229 | 20.08615 | 19.70002 | 19.68533
557 | f37 | 1 | 29.75148 | 0.02773215 | 1200 | 35.57993 | 0.1519141 | 27.64162 | 20.09214 | 20.08274 | 19.7064 | 19.6761
559 | f37 | 1 | 29.24832 | 0.05507712 | 1200 | 34.972388 | 0.1599088 | 26.98053 | 20.08035 | 20.08899 | 19.70117 | 19.70422
560 | f37 | 1 | 28.95565 | 0.074626 | 1200 | 34.62356 | 0.1696319 | 27.13954 | 20.10437 | 20.08196 | 19.69265 | 19.68752
561 | f37 | 1 | 29.387995 | 0.09058215 | 1200 | 35.34511 | 0.1831872 | 26.11649 | 20.11091 | 20.10914 | 19.72813 | 19.75692
562 | f37 | 1 | 32.126165 | 0.06499531 | 1200 | 38.552838 | 0.1785715 | 26.99462 | 20.11636 | 20.09815 | 19.77451 | 19.72133
563 | f37 | 1 | 28.70334 | 0.09245562 | 1200 | 34.522 | 0.1818115 | 25.70604 | 20.10314 | 20.10422 | 19.72933 | 19.74342
564 | f37 | 1 | 30.81978125 | 0.05136083 | 1200 | 37.03646 | 0.1662038 | 26.89688 | 20.01345 | 20.0075 | 19.6443 | 19.60826
565 | f37 | 1 | 31.51563125 | 0.1242784 | 1200 | 37.89050625 | 0.2173721 | 27.14019 | 20.01081 | 20.00185 | 19.62237 | 19.64054
566 | f37 | 1 | 33.39027 | 0.1556448 | 1200 | 40.16576 | 0.2511231 | 27.71984 | 20.0149 | 19.99573 | 19.61757 | 19.608
567 | f37 | 1 | 29.5702125 | 0.08956932 | 1200 | 35.56097 | 0.1831862 | 26.64375 | 20.00842 | 19.99939 | 19.63384 | 19.63328
568 | f37 | 1 | 30.02363 | 0.07745855 | 1200 | 36.10888 | 0.1769597 | 26.45534 | 20.01082 | 20.00622 | 19.63135 | 19.64412
569 | f37 | 1 | 30.15843 | 0.1636627 | 1200 | 36.31504 | 0.248462 | 26.48538 | 20.01214 | 20.00521 | 19.64 | 19.61706
570 | f37 | 1 | 30.33166875 | 0.1253282 | 1200 | 36.3527625 | 0.2133195 | 26.71818 | 20.01992 | 19.99848 | 19.59569 | 19.66923
571 | f37 | 1 | 30.70174 | 0.1520791 | 1200 | 36.90366 | 0.2388714 | 26.73542 | 20.01502 | 20.01555 | 19.64743 | 19.63552
572 | f37 | 1 | 30.41391 | 0.06766986 | 1200 | 36.65024 | 0.1731179 | 26.5886 | 20.01346 | 19.9989 | 19.62091 | 19.61882
573 | f37 | 1 | 29.89088 | 0.1015182 | 1200 | 35.91365 | 0.1930536 | 25.89652 | 20.01686 | 20.00758 | 19.62943 | 19.61822
574 | f37 | 1 | 29.050524 | 0.1104235 | 1200 | 34.8242328 | 0.1964079 | 25.81478 | 20.00586 | 20.0091 | 19.64655 | 19.59991
575 | f37 | 1 | 29.64512 | 0.08801339 | 1200 | 35.66029 | 0.1824451 | 26.3867 | 20.00202 | 20.00225 | 19.64431 | 19.5931
576 | f37 | 1 | 29.785336 | 0.1300881 | 1200 | 35.84198 | 0.2163513 | 26.44704 | 20.01709 | 20.01164 | 19.63856 | 19.60445
577 | f37 | 1 | 30.19065 | 0.13677 | 1200 | 36.29969 | 0.2234242 | 26.6215 | 20.01938 | 20.01076 | 19.63102 | 19.62754
578 | f37 | 1 | 30.41755 | 0.07253443 | 1200 | 36.60001 | 0.1757088 | 26.96491 | 20.01726 | 20.01072 | 19.64172 | 19.59834
579 | f37 | 1 | 30.934655 | 0.1344678 | 1200 | 37.068266 | 0.2231992 | 27.00809 | 20.01075 | 20.01009 | 19.65055 | 19.6382
580 | f37 | 1 | 29.46645625 | 0.07086648 | 1200 | 35.41086 | 0.1703593 | 26.2234 | 20.01808 | 20.00874 | 19.62086 | 19.6573
581 | f37 | 1 | 29.56779 | 0.06179974 | 1200 | 35.52841 | 0.1656159 | 26.35525 | 20.02154 | 20.01127 | 19.68634 | 19.60437
582 | f37 | 1 | 29.732165 | 0.1305357 | 1200 | 35.774103 | 0.2165341 | 25.9087 | 20.0068 | 20.02463 | 19.66065 | 19.59886
583 | f37 | 1 | 30.23214 | 0.07860805 | 1200 | 36.39578 | 0.1787544 | 26.65725 | 20.02286 | 20.00455 | 19.63402 | 19.57731
584 | f37 | 1 | 30.00525 | 0.131176 | 1200 | 36.10251 | 0.2180349 | 26.74922 | 20.02025 | 20.0237 | 19.64777 | 19.65003
585 | f37 | 1 | 30.28034 | 0.09443465 | 1200 | 36.3834105 | 0.189359 | 26.39341 | 20.01354 | 20.01148 | 19.65328 | 19.63501
586 | f37 | 1 | 30.28766 | 0.115155 | 1200 | 36.368796 | 0.2051428 | 25.76732 | 19.99206 | 19.98657 | 19.62172 | 19.6111
587 | f37 | 1 | 30.31681 | 0.06812481 | 1200 | 36.37752 | 0.1722104 | 26.39615 | 19.98897 | 19.98234 | 19.62889 | 19.61753
588 | f37 | 1 | 30.55133 | 0.09869207 | 1200 | 36.79428 | 0.1939879 | 26.28401 | 20.00063 | 19.99017 | 19.64708 | 19.61036
589 | f37 | 1 | 30.701995 | 0.08580216 | 1200 | 36.96824 | 0.1854735 | 26.19941 | 19.99986 | 19.98139 | 19.63594 | 19.57996
590 | f37 | 1 | 29.808 | 0.16138 | 1200 | 35.78067 | 0.2444433 | 26.06641 | 20.00206 | 19.98772 | 19.63908 | 19.6189
591 | f37 | 1 | 29.74552 | 0.09027637 | 1200 | 35.69924 | 0.1840228 | 25.93076 | 20.00519 | 19.9993 | 19.66288 | 19.64655
592 | f37 | 1 | 29.57705 | 0.07351773 | 1200 | 35.57277 | 0.1725902 | 26.18359 | 20.00432 | 20.00037 | 19.63748 | 19.63248
593 | f37 | 1 | 29.69462 | 0.0945021 | 1200 | 35.74243 | 0.1873981 | 26.14042 | 19.99737 | 19.991 | 19.64695 | 19.59227
594 | f37 | 1 | 29.77574 | 0.09285006 | 1200 | 35.8869 | 0.186767 | 25.95617 | 20.00964 | 19.99594 | 19.62898 | 19.6175
595 | f37 | 1 | 30.01681 | 0.1308599 | 1200 | 36.10787 | 0.2177482 | 26.17502 | 20.01363 | 19.99913 | 19.63408 | 19.61398
596 | f37 | 1 | 29.84037 | 0.0848328 | 1200 | 35.96444 | 0.1814089 | 26.12349 | 20.00711 | 20.00009 | 19.63374 | 19.62276
597 | f37 | 1 | 29.87326 | 0.1283694 | 1200 | 35.93438 | 0.215086 | 26.11801 | 20.01055 | 20.00287 | 19.61055 | 19.63128
598 | f37 | 1 | 29.25215 | 0.07372143 | 1200 | 35.06503 | 0.170751 | 25.97649 | 20.01181 | 20.00491 | 19.65003 | 19.61099
599 | f37 | 1 | 29.74741 | 0.1268718 | 1200 | 35.76296 | 0.2132357 | 26.14112 | 20.0149 | 20.00263 | 19.6147 | 19.63516
600 | f37 | 1 | 29.62999 | 0.08285444 | 1200 | 35.554 | 0.1784103 | 26.29289 | 20.01084 | 20.00965 | 19.65059 | 19.62304
601 | f37 | 1 | 30.00359 | 0.06929768 | 1200 | 36.02551 | 0.1716251 | 26.39743 | 20.0164 | 20.00269 | 19.62695 | 19.59769
602 | f37 | 1 | 30.07154 | 0.09175164 | 1200 | 36.21508 | 0.1870269 | 26.0959 | 20.02041 | 20.00406 | 19.65551 | 19.63553
603 | f37 | 1 | 51.97 | 0.1494434 | 800 | 41.62717 | 0.2863859 | 27.50562 | 20.00583 | 20.00232 | 19.61317 | 19.63587
604 | f37 | 1 | 46.89 | 0.07378648 | 800 | 37.61745 | 0.2424466 | 26.55014 | 20.00452 | 19.99871 | 19.61068 | 19.59673
605 | f37 | 1 | 45.2 | 0.1414214 | 800 | 36.20563 | 0.253056 | 26.1416 | 19.99867 | 19.99285 | 19.62205 | 19.62608
606 | f37 | 1 | 45.85 | 0.05477226 | 800 | 36.73444 | 0.2337464 | 26.64705 | 20.00471 | 20.00403 | 19.63905 | 19.6087
607 | f37 | 1 | 45.80769 | 0.08623165 | 800 | 36.68827 | 0.2394769 | 26.21999 | 20.00023 | 20.00344 | 19.63275 | 19.64107
608 | f37 | 1 | 45.9 | 0.1591645 | 800 | 36.766645 | 0.2627902 | 27.48508 | 20.00645 | 19.99128 | 19.64634 | 19.63559
609 | f37 | 1 | 45.90588 | 0.1088037 | 800 | 36.7723 | 0.2457977 | 26.91359 | 20.00677 | 19.99761 | 19.60854 | 19.61251
610 | f37 | 1 | 46.54167 | 0.1621354 | 800 | 37.31336 | 0.2669885 | 26.68548 | 20.00529 | 20.00305 | 19.63592 | 19.61508
611 | f37 | 1 | 47.10588 | 0.1248529 | 800 | 37.72946 | 0.2561369 | 26.54994 | 19.99791 | 19.99114 | 19.62823 | 19.64296
612 | f37 | 1 | 46.48889 | 0.1054093 | 800 | 37.22771 | 0.2475115 | 26.19553 | 20.0063 | 19.99394 | 19.66585 | 19.61933
613 | f37 | 1 | 45.20625 | 0.2015564 | 800 | 36.20805 | 0.2779816 | 26.27573 | 20.00285 | 19.99 | 19.62646 | 19.62147
614 | f37 | 1 | 44.95 | 0.1087115 | 800 | 35.97413 | 0.2410847 | 25.95079 | 20.00461 | 19.98607 | 19.65206 | 19.6267
615 | f37 | 1 | 45.225 | 0.2380476 | 800 | 36.26655 | 0.2963407 | 26.05065 | 19.9959 | 20.00204 | 19.6423 | 19.60109
616 | f37 | 1 | 44.82857 | 0.06112498 | 800 | 35.93258 | 0.229861 | 26.00042 | 20.00717 | 20.00651 | 19.6435 | 19.64594
617 | f37 | 1 | 44.75 | 0.1947849 | 800 | 35.85667 | 0.273097 | 26.0663 | 19.99515 | 20.0035 | 19.6587 | 19.62716
618 | f37 | 1 | 44.43077 | 0.1182132 | 800 | 35.6282 | 0.2420132 | 25.79427 | 19.99581 | 20.00591 | 19.66459 | 19.6116
619 | f37 | 1 | 46.12222 | 0.07320845 | 800 | 37.00709 | 0.2386367 | 26.21201 | 20.0034 | 19.99875 | 19.6587 | 19.65177
620 | f37 | 1 | 46.43077 | 0.193152 | 800 | 37.18678 | 0.2791935 | 27.48993 | 20.01579 | 19.99753 | 19.62146 | 19.6268
621 | f37 | 1 | 45.28 | 0.0421637 | 800 | 36.285988 | 0.2292907 | 27.21726 | 20.01398 | 19.99782 | 19.6296 | 19.64222
622 | f37 | 1 | 45.51579 | 0.1344254 | 800 | 36.45457 | 0.2519982 | 27.18415 | 20.0183 | 20.00875 | 19.6262 | 19.64215
623 | f37 | 1 | 45.54242 | 0.08671182 | 800 | 36.53023 | 0.2386731 | 25.74508 | 20.00912 | 20.0066 | 19.63824 | 19.61733
624 | f37 | 1 | 45.41538 | 0.08006408 | 800 | 36.39639 | 0.2363536 | 25.82532 | 20.00049 | 20.00128 | 19.57162 | 19.6387
625 | f37 | 1 | 45.74 | 0.0843274 | 800 | 36.61828 | 0.2386137 | 28.08024 | 20.01551 | 19.9942 | 19.63423 | 19.63778
626 | f37 | 1 | 45.47778 | 0.06666667 | 800 | 36.40968 | 0.233736 | 27.34549 | 20.00811 | 20.00667 | 19.64955 | 19.66287
627 | f37 | 1 | 45.5 | 0.209165 | 800 | 36.446025 | 0.2827686 | 28.21304 | 20.01531 | 19.99173 | 19.61402 | 19.62041
628 | f37 | 1 | 45.91538 | 0.1463224 | 800 | 36.74904 | 0.2578151 | 27.80881 | 20.01252 | 19.9921 | 19.62311 | 19.61022
629 | f37 | 1 | 45.86923 | 0.08548504 | 800 | 36.73472 | 0.2395818 | 26.80095 | 20.0175 | 19.99385 | 19.65206 | 19.6323
630 | f37 | 1 | 45.95 | 0.1154701 | 800 | 36.79088 | 0.2478335 | 27.61887 | 20.01361 | 19.98768 | 19.62979 | 19.62589
631 | f37 | 1 | 44.788 | 0.1666333 | 800 | 35.8573952 | 0.2608106 | 25.97018 | 20.0088 | 19.99367 | 19.62801 | 19.6277
632 | f37 | 1 | 44.65217 | 0.1805788 | 800 | 35.77961 | 0.2663537 | 26.5349 | 20.00381 | 19.99645 | 19.63788 | 19.61085
633 | f37 | 1 | 44.70435 | 0.1296087 | 800 | 35.85308 | 0.2470173 | 26.60557 | 19.99875 | 19.99155 | 19.649 | 19.6673
634 | f37 | 1 | 44.565 | 0.0875094 | 800 | 35.66018 | 0.2336174 | 26.45063 | 20.01226 | 19.98641 | 19.63141 | 19.61548
635 | f37 | 1 | 44.62667 | 0.1162919 | 800 | 35.75365 | 0.2421056 | 26.67698 | 20.00518 | 19.99055 | 19.64201 | 19.65234
636 | f37 | 1 | 44.87333 | 0.1791514 | 800 | 35.95635 | 0.2666633 | 26.56092 | 20.02005 | 19.99289 | 19.61185 | 19.66869
637 | f37 | 1 | 45.07333 | 0.1162919 | 800 | 36.13209 | 0.2443107 | 26.56818 | 19.99485 | 19.99622 | 19.578 | 19.62793
638 | f37 | 1 | 44.71304 | 0.1324742 | 800 | 35.77742 | 0.247461 | 26.46657 | 20.01091 | 19.99445 | 19.64817 | 19.66425
639 | f37 | 1 | 46.3 | 0.1 | 800 | 37.08281 | 0.2452162 | 27.02873 | 20.01408 | 19.9899 | 19.62587 | 19.63441
640 | f37 | 1 | 46.50714 | 0.1328057 | 800 | 37.25638 | 0.2560057 | 27.11908 | 20.0033 | 19.9998 | 19.64476 | 19.62705
641 | f37 | 1 | 45.39333 | 0.07037316 | 800 | 36.28845 | 0.233676 | 26.68939 | 20.0055 | 19.99263 | 19.62891 | 19.6343
642 | f37 | 1 | 46.02727 | 0.1546624 | 800 | 36.82494 | 0.2613109 | 26.79527 | 20.01032 | 19.98645 | 19.64458 | 19.61095
643 | f37 | 1 | 46.25455 | 0.1035725 | 800 | 37.06971 | 0.2461062 | 26.74252 | 20.01108 | 19.99075 | 19.65629 | 19.59765
644 | f37 | 1 | 43.62 | 0.083666 | 800 | 34.87163 | 0.2279802 | 26.37762 | 20.01138 | 19.99395 | 19.62665 | 19.6086
645 | f37 | 1 | 45.1 | 0.1460593 | 800 | 36.147325 | 0.2544495 | 26.5229 | 20.01228 | 19.99479 | 19.64288 | 19.63931
646 | f37 | 1 | 45.31875 | 0.1108678 | 800 | 36.25895 | 0.2433604 | 26.4325 | 20.01615 | 19.99531 | 19.63205 | 19.63032
647 | f37 | 1 | 45.5375 | 0.106066 | 800 | 36.46226 | 0.2431999 | 26.52993 | 20.00999 | 19.99146 | 19.62852 | 19.6278
648 | f37 | 1 | 44.35 | 0.1098127 | 800 | 35.47777 | 0.2385028 | 26.18325 | 20.01341 | 19.9939 | 19.63464 | 19.59985
649 | f37 | 1 | 44.71 | 0.1586124 | 800 | 35.83032 | 0.2574997 | 26.4711 | 20.00326 | 19.98664 | 19.64428 | 19.65241
650 | f37 | 1 | 45.23077 | 0.06304252 | 800 | 36.21478 | 0.2319024 | 26.49612 | 20.02434 | 20.0006 | 19.63714 | 19.63717
651 | f37 | 1 | 45.31765 | 0.0882843 | 800 | 36.32438 | 0.2378004 | 26.40796 | 20.01194 | 19.99386 | 19.65206 | 19.62309
652 | f37 | 1 | 45.32941 | 0.06859943 | 800 | 36.29649 | 0.2334085 | 26.69989 | 20.01032 | 19.97737 | 19.62328 | 19.6373
653 | f37 | 1 | 45.3125 | 0.2552776 | 800 | 36.28552 | 0.3053189 | 26.42445 | 20.01778 | 19.98666 | 19.64156 | 19.61597
654 | f37 | 1 | 45.14 | 0.1264911 | 800 | 36.10089 | 0.2472708 | 26.17752 | 20.01407 | 19.99506 | 19.63902 | 19.60528
655 | f37 | 1 | 45.45455 | 0.1368476 | 800 | 36.3975 | 0.2525013 | 26.13497 | 20.01899 | 20.00105 | 19.62378 | 19.61815
656 | f37 | 1 | 45.42143 | 0.05789342 | 800 | 36.37941 | 0.2320512 | 26.15523 | 20.01344 | 19.98216 | 19.62919 | 19.59958
657 | f37 | 1 | 45.88 | 0.1472556 | 800 | 36.735645 | 0.2581026 | 26.22662 | 19.99974 | 19.99599 | 19.65763 | 19.64171