## data
TapeID | iBeam [nA] | iBeam std [nA] | iBeam offset [nA] | eBeam [keV] | pBeam [mW] | pBeam err [mW] | Ic Pristine [A] | Ic Pristine Err [A] | Ic OFF [A] | Ic OFF err [A] | Ic ON [A] | Ic ON err [A] | Ic EQ [A] | Ic EQ err [A] | HTS Pristine [K] | HTS Pristine STD [K] | TAR Pristine [K] | TAR Pristine STD [K] | HTS OFF [K] | HTS OFF STD [K] | TAR OFF [K] | TAR OFF STD [K] | HTS ON [K] | HTS ON STD [K] | TAR ON [K] | TAR ON STD [K] | HTS EQ [K] | HTS EQ STD [K] | Ic suppression | Ic suppression err | dT ON [K] | dT ON err [K]
f29 | 192.2444 | 0.3431877 | 0.6115385 | 150 | 28.74494 | 0.9595376 | 35.09024 | 0.174776 | 35.09024 | 0.174776 | 27.10134 | 0.1788808 | 27.10134 | 0 | 20.11283 | 0.01033509 | 19.62744 | 0.08782953 | 20.11283 | 0.01033509 | 19.62744 | 0.08782953 | 20.25422 | 0.009596749 | 19.70916 | 0.04834731 | 31.03548 | 0 | 0.2276673 | 0.006386298 | 11.32632 | 0.04929057
f29 | 190.9375 | 0.2065879 | 0.6115385 | 150 | 28.54889 | 0.952131 | 35.09024 | 0.174776 | 35.09024 | 0.174776 | 26.92932 | 0.1152512 | 26.92932 | 0 | 20.11283 | 0.01033509 | 19.62744 | 0.08782953 | 20.11283 | 0.01033509 | 19.62744 | 0.08782953 | 20.27025 | 0.01659134 | 19.63377 | 0.05591891 | 31.27121 | 0 | 0.2325694 | 0.00503965 | 11.63744 | 0.05832835
f29 | 192.4889 | 0.1763834 | 0.6115385 | 150 | 28.7816 | 0.9597492 | 35.09024 | 0.174776 | 35.09024 | 0.174776 | 26.84092 | 0.1756197 | 26.84092 | 0 | 20.11283 | 0.01033509 | 19.62744 | 0.08782953 | 20.11283 | 0.01033509 | 19.62744 | 0.08782953 | 20.26027 | 0.01101272 | 19.66083 | 0.09214883 | 31.39253 | 0 | 0.2350888 | 0.006289906 | 11.7317 | 0.09280456
f29 | 190.6556 | 0.2554952 | 0.6115385 | 150 | 28.5066 | 0.9509877 | 35.09024 | 0.174776 | 35.09024 | 0.174776 | 27.05131 | 0.1839356 | 27.05131 | 0 | 20.11283 | 0.01033509 | 19.62744 | 0.08782953 | 20.11283 | 0.01033509 | 19.62744 | 0.08782953 | 20.25442 | 0.01289494 | 19.64069 | 0.08218101 | 31.10399 | 0 | 0.2290929 | 0.006497665 | 11.4633 | 0.08318653
f29 | 179.0333 | 0.5408327 | 0.44 | 150 | 26.789 | 0.8966261 | 35.09024 | 0.174776 | 35.09024 | 0.174776 | 27.64368 | 0.1571536 | 27.64368 | 0 | 20.11283 | 0.01033509 | 19.62744 | 0.08782953 | 20.11283 | 0.01033509 | 19.62744 | 0.08782953 | 20.25683 | 0.01388712 | 19.62502 | 0.0859354 | 30.29493 | 0 | 0.2122118 | 0.005954288 | 10.66991 | 0.08705025
f29 | 177.2667 | 0.2915476 | 0.44 | 150 | 26.524 | 0.8852089 | 35.09024 | 0.174776 | 35.09024 | 0.174776 | 27.20232 | 0.1653559 | 27.20232 | 0 | 20.11283 | 0.01033509 | 19.62744 | 0.08782953 | 20.11283 | 0.01033509 | 19.62744 | 0.08782953 | 20.27665 | 0.01490505 | 19.67575 | 0.07583242 | 30.89729 | 0 | 0.2247895 | 0.006092142 | 11.22154 | 0.07728336
f29 | 179.5556 | 0.2006932 | 0.44 | 150 | 26.86733 | 0.8960811 | 35.09024 | 0.174776 | 35.09024 | 0.174776 | 27.13406 | 0.1451012 | 27.13406 | 0 | 20.11283 | 0.01033509 | 19.62744 | 0.08782953 | 20.11283 | 0.01033509 | 19.62744 | 0.08782953 | 20.27528 | 0.003971851 | 19.68289 | 0.09152294 | 30.99068 | 0 | 0.2267347 | 0.005650893 | 11.30779 | 0.09160909
f29 | 164.7556 | 0.1810463 | 0.44 | 150 | 24.64733 | 0.8220241 | 35.09024 | 0.174776 | 35.09024 | 0.174776 | 27.40877 | 0.1464526 | 27.40877 | 0 | 20.11283 | 0.01033509 | 19.62744 | 0.08782953 | 20.11283 | 0.01033509 | 19.62744 | 0.08782953 | 20.22301 | 0.004826065 | 19.61692 | 0.07818294 | 30.61522 | 0 | 0.2189062 | 0.005705651 | 10.9983 | 0.07833175
f29 | 168.6333 | 0.1322876 | 0.44 | 150 | 25.229 | 0.8411995 | 35.09024 | 0.174776 | 35.09024 | 0.174776 | 27.98439 | 0.1997079 | 27.98439 | 0 | 20.11283 | 0.01033509 | 19.62744 | 0.08782953 | 20.11283 | 0.01033509 | 19.62744 | 0.08782953 | 20.25914 | 0.01314064 | 19.6102 | 0.04811935 | 29.83156 | 0 | 0.2025021 | 0.006940349 | 10.22136 | 0.04988134
f29 | 170.4556 | 0.2351123 | 0.44 | 150 | 25.50233 | 0.8508052 | 35.09024 | 0.174776 | 35.09024 | 0.174776 | 28.0487 | 0.1816194 | 28.0487 | 0 | 20.11283 | 0.01033509 | 19.62744 | 0.08782953 | 20.11283 | 0.01033509 | 19.62744 | 0.08782953 | 20.24989 | 0.008204444 | 19.63869 | 0.05023524 | 29.74424 | 0 | 0.2006695 | 0.006529873 | 10.10555 | 0.0509008
f29 | 196.5889 | 0.5182771 | 0.44 | 150 | 29.42233 | 0.9838071 | 35.09024 | 0.174776 | 35.09024 | 0.174776 | 27.01772 | 0.1225889 | 27.01772 | 0 | 20.11283 | 0.01033509 | 19.62744 | 0.08782953 | 20.11283 | 0.01033509 | 19.62744 | 0.08782953 | 20.2657 | 0.00582426 | 19.66921 | 0.08705499 | 31.15002 | 0 | 0.2300503 | 0.005187627 | 11.48081 | 0.0872496
f29 | 153.0778 | 0.2587362 | 0.44 | 150 | 22.89567 | 0.7641694 | 35.09024 | 0.174776 | 35.09024 | 0.174776 | 29.32259 | 0.14133 | 29.32259 | 0 | 20.11283 | 0.01033509 | 19.62744 | 0.08782953 | 20.11283 | 0.01033509 | 19.62744 | 0.08782953 | 20.22842 | 0.01193305 | 19.64383 | 0.1015209 | 28.02255 | 0 | 0.1643662 | 0.005791778 | 8.378718 | 0.1022198
f29 | 152.1 | 0.1224745 | 0.44 | 150 | 22.749 | 0.7585212 | 35.09024 | 0.174776 | 35.09024 | 0.174776 | 28.68076 | 0.1621055 | 28.68076 | 0 | 20.11283 | 0.01033509 | 19.62744 | 0.08782953 | 20.11283 | 0.01033509 | 19.62744 | 0.08782953 | 20.24837 | 0.006855662 | 19.65899 | 0.08373565 | 28.88829 | 0 | 0.1826569 | 0.006157462 | 9.229296 | 0.08401583
f29 | 152.6714 | 0.1889822 | 0.44 | 150 | 22.83471 | 0.7616818 | 35.09024 | 0.174776 | 35.09024 | 0.174776 | 28.66448 | 0.1465413 | 28.66448 | 0 | 20.11283 | 0.01033509 | 19.62744 | 0.08782953 | 20.11283 | 0.01033509 | 19.62744 | 0.08782953 | 20.25208 | 0.01034058 | 19.69809 | 0.1003728 | 28.9103 | 0 | 0.1831211 | 0.005830453 | 9.212208 | 0.100904
f29 | 209.4222 | 0.5333333 | 0.44 | 150 | 31.34733 | 1.047956 | 35.09024 | 0.174776 | 35.09024 | 0.174776 | 26.98135 | 0.1903561 | 26.98135 | 0 | 20.11283 | 0.01033509 | 19.62744 | 0.08782953 | 20.11283 | 0.01033509 | 19.62744 | 0.08782953 | 20.28013 | 0.007319296 | 19.64037 | 0.08393439 | 31.19986 | 0 | 0.2310866 | 0.006640419 | 11.55949 | 0.08425292
f29 | 214.8 | 2.054264 | 0.44 | 150 | 32.154 | 1.115041 | 35.09024 | 0.174776 | 35.09024 | 0.174776 | 26.71558 | 0.1462253 | 26.71558 | 0 | 20.11283 | 0.01033509 | 19.62744 | 0.08782953 | 20.11283 | 0.01033509 | 19.62744 | 0.08782953 | 20.30199 | 0.01126636 | 19.6456 | 0.0885705 | 31.56473 | 0 | 0.2386607 | 0.005634228 | 11.91913 | 0.08928418
f29 | 213.1222 | 0.6078194 | 0.44 | 150 | 31.90233 | 1.067296 | 35.09024 | 0.174776 | 35.09024 | 0.174776 | 26.82906 | 0.1615388 | 26.82906 | 0 | 20.11283 | 0.01033509 | 19.62744 | 0.08782953 | 20.11283 | 0.01033509 | 19.62744 | 0.08782953 | 20.29087 | 0.005099814 | 19.67961 | 0.07077783 | 31.40881 | 0 | 0.2354268 | 0.005974486 | 11.7292 | 0.07096132
f29 | 219.8889 | 0.6411795 | 0.44 | 150 | 32.91733 | 1.101435 | 35.09024 | 0.174776 | 35.09024 | 0.174776 | 26.61194 | 0.1225075 | 26.61194 | 0 | 20.11283 | 0.01033509 | 19.62744 | 0.08782953 | 20.11283 | 0.01033509 | 19.62744 | 0.08782953 | 20.28818 | 0.0129671 | 19.67165 | 0.06852753 | 31.70731 | 0 | 0.2416142 | 0.005143621 | 12.03566 | 0.06974359
f29 | 231.8 | 0.3674235 | 0.44 | 150 | 34.704 | 1.158107 | 35.09024 | 0.174776 | 35.09024 | 0.174776 | 25.16215 | 0.1356958 | 25.16215 | 0 | 20.11283 | 0.01033509 | 19.62744 | 0.08782953 | 20.11283 | 0.01033509 | 19.62744 | 0.08782953 | 20.29592 | 0.01043003 | 19.64562 | 0.0741128 | 33.72152 | 0 | 0.2829302 | 0.005264036 | 14.0759 | 0.07484312
f29 | 235.7 | 0.295804 | 0.44 | 150 | 35.289 | 1.177133 | 35.09024 | 0.174776 | 35.09024 | 0.174776 | 25.15128 | 0.1735228 | 25.15128 | 0 | 20.11283 | 0.01033509 | 19.62744 | 0.08782953 | 20.11283 | 0.01033509 | 19.62744 | 0.08782953 | 20.31586 | 0.009724526 | 19.64072 | 0.08765853 | 33.73678 | 0 | 0.2832401 | 0.006099051 | 14.09606 | 0.08819628
f29 | 235.6333 | 0.254951 | 0.44 | 150 | 35.279 | 1.176586 | 35.09024 | 0.174776 | 35.09024 | 0.174776 | 25.18982 | 0.1587951 | 25.18982 | 0 | 20.11283 | 0.01033509 | 19.62744 | 0.08782953 | 20.11283 | 0.01033509 | 19.62744 | 0.08782953 | 20.31211 | 0.01292567 | 19.63929 | 0.08846047 | 33.68269 | 0 | 0.2821416 | 0.005767385 | 14.0434 | 0.08939982
f29 | 233.25 | 0.5014265 | 0.44 | 150 | 34.9215 | 1.166468 | 35.09024 | 0.174776 | 35.09024 | 0.174776 | 25.28305 | 0.168203 | 25.28305 | 0 | 20.11283 | 0.01033509 | 19.62744 | 0.08782953 | 20.11283 | 0.01033509 | 19.62744 | 0.08782953 | 20.32345 | 0.01266706 | 19.64535 | 0.08796426 | 33.55201 | 0 | 0.279485 | 0.005987981 | 13.90666 | 0.08887162
f29 | 238 | 0.2061553 | 0.44 | 150 | 35.634 | 1.188201 | 35.09024 | 0.174776 | 35.09024 | 0.174776 | 25.28335 | 0.1643188 | 25.20699 | 0.1658957 | 20.11283 | 0.01033509 | 19.62744 | 0.08782953 | 20.11283 | 0.01033509 | 19.62744 | 0.08782953 | 20.3164 | 0.01091357 | 19.65614 | 0.08551634 | 34.09494 | 0.01224534 | 0.2794762 | 0.005899772 | 14.4388 | 0.08620992
f29 | 235.4444 | 0.3004626 | 0.44 | 150 | 35.25067 | 1.175883 | 35.09024 | 0.174776 | 35.09024 | 0.174776 | 25.31245 | 0.189388 | 25.20699 | 0.1658957 | 20.11283 | 0.01033509 | 19.62744 | 0.08782953 | 20.11283 | 0.01033509 | 19.62744 | 0.08782953 | 20.30938 | 0.009403808 | 19.64421 | 0.07369418 | 34.09494 | 0.01224534 | 0.2786471 | 0.006483693 | 14.45073 | 0.07429175
f29 | 240.5111 | 0.2204793 | 0.44 | 150 | 36.01067 | 1.200809 | 35.09024 | 0.174776 | 35.09024 | 0.174776 | 25.19715 | 0.1437128 | 25.20699 | 0.1658957 | 20.11283 | 0.01033509 | 19.62744 | 0.08782953 | 20.11283 | 0.01033509 | 19.62744 | 0.08782953 | 20.33175 | 0.00798176 | 19.67957 | 0.06055455 | 34.09494 | 0.01224534 | 0.2819328 | 0.00543735 | 14.41537 | 0.06107833
f29 | 242.2778 | 0.1394433 | 0.44 | 150 | 36.27567 | 1.209369 | 35.09024 | 0.174776 | 35.09024 | 0.174776 | 25.17444 | 0.1141519 | 25.20699 | 0.1658957 | 20.11283 | 0.01033509 | 19.62744 | 0.08782953 | 20.11283 | 0.01033509 | 19.62744 | 0.08782953 | 20.32595 | 0.01195803 | 19.60485 | 0.09172629 | 34.09494 | 0.01224534 | 0.2825799 | 0.004832296 | 14.49009 | 0.09250247
f29 | 240.5778 | 0.2773886 | 0.7589286 | 150 | 35.97283 | 1.199811 | 35.09024 | 0.174776 | 35.09024 | 0.174776 | 25.08185 | 0.1660788 | 25.20699 | 0.1658957 | 20.11283 | 0.01033509 | 19.62744 | 0.08782953 | 20.11283 | 0.01033509 | 19.62744 | 0.08782953 | 20.28834 | 0.01820254 | 19.64679 | 0.0754499 | 34.09494 | 0.01224534 | 0.2852186 | 0.005922424 | 14.44815 | 0.07761456
f29 | 239.3778 | 0.1641476 | 0.7589286 | 150 | 35.79283 | 1.193347 | 35.09024 | 0.174776 | 35.09024 | 0.174776 | 25.36079 | 0.1590759 | 25.20699 | 0.1658957 | 20.11283 | 0.01033509 | 19.62744 | 0.08782953 | 20.11283 | 0.01033509 | 19.62744 | 0.08782953 | 20.31025 | 0.01291211 | 19.65249 | 0.07337795 | 34.09494 | 0.01224534 | 0.2772694 | 0.005788724 | 14.44245 | 0.07450534
f29 | 237.6556 | 0.2505549 | 0.7589286 | 150 | 35.53449 | 1.185075 | 35.09024 | 0.174776 | 35.09024 | 0.174776 | 25.20645 | 0.1642272 | 25.20699 | 0.1658957 | 20.11283 | 0.01033509 | 19.62744 | 0.08782953 | 20.11283 | 0.01033509 | 19.62744 | 0.08782953 | 20.3078 | 0.01588547 | 19.65436 | 0.06989488 | 34.09494 | 0.01224534 | 0.2816678 | 0.005891064 | 14.44058 | 0.07167735
f29 | 239.1333 | 0.5147815 | 0.7589286 | 150 | 35.75616 | 1.194355 | 35.09024 | 0.174776 | 35.09024 | 0.174776 | 25.29689 | 0.1751094 | 25.20699 | 0.1658957 | 20.11283 | 0.01033509 | 19.62744 | 0.08782953 | 20.11283 | 0.01033509 | 19.62744 | 0.08782953 | 20.28292 | 0.01995013 | 19.65692 | 0.08788398 | 34.09494 | 0.01224534 | 0.2790904 | 0.006147816 | 14.43802 | 0.09011993
f29 | 237.5889 | 0.1452966 | 0.7589286 | 150 | 35.52449 | 1.184349 | 35.09024 | 0.174776 | 35.09024 | 0.174776 | 24.83168 | 0.1237274 | 25.20699 | 0.1658957 | 20.11283 | 0.01033509 | 19.62744 | 0.08782953 | 20.11283 | 0.01033509 | 19.62744 | 0.08782953 | 20.29434 | 0.01180036 | 19.63069 | 0.09216384 | 34.09494 | 0.01224534 | 0.2923479 | 0.004985542 | 14.46425 | 0.09291621
f29 | 238.1778 | 0.4944132 | 0.7589286 | 150 | 35.61283 | 1.189394 | 35.09024 | 0.174776 | 35.09024 | 0.174776 | 25.18852 | 0.1697993 | 25.20699 | 0.1658957 | 20.11283 | 0.01033509 | 19.62744 | 0.08782953 | 20.11283 | 0.01033509 | 19.62744 | 0.08782953 | 20.27922 | 0.01682039 | 19.62732 | 0.09210594 | 34.09494 | 0.01224534 | 0.2821787 | 0.006016476 | 14.46762 | 0.09362921
f29 | 242 | 0.2 | 0.7589286 | 150 | 36.18616 | 1.206576 | 35.09024 | 0.174776 | 35.09024 | 0.174776 | 25.02201 | 0.1469252 | 25.20699 | 0.1658957 | 20.11283 | 0.01033509 | 19.62744 | 0.08782953 | 20.11283 | 0.01033509 | 19.62744 | 0.08782953 | 20.28956 | 0.02139113 | 19.62308 | 0.07393628 | 34.09494 | 0.01224534 | 0.286924 | 0.00549052 | 14.47186 | 0.07696853
f29 | 243.3444 | 0.1013794 | 0.7589286 | 150 | 36.38783 | 1.213022 | 35.09024 | 0.174776 | 35.09024 | 0.174776 | 25.07381 | 0.1147133 | 25.20699 | 0.1658957 | 20.11283 | 0.01033509 | 19.62744 | 0.08782953 | 20.11283 | 0.01033509 | 19.62744 | 0.08782953 | 20.30874 | 0.01330302 | 19.62996 | 0.0813751 | 34.09494 | 0.01224534 | 0.2854477 | 0.004832552 | 14.46498 | 0.0824553
f29 | 240.3778 | 0.2108185 | 0.7589286 | 150 | 35.94283 | 1.198509 | 35.09024 | 0.174776 | 35.09024 | 0.174776 | 24.96075 | 0.1788661 | 25.20699 | 0.1658957 | 20.11283 | 0.01033509 | 19.62744 | 0.08782953 | 20.11283 | 0.01033509 | 19.62744 | 0.08782953 | 20.31746 | 0.0172999 | 19.65151 | 0.03910561 | 34.09494 | 0.01224534 | 0.2886697 | 0.006207677 | 14.44343 | 0.04276138
f29 | 236.6778 | 0.3492054 | 0.7589286 | 150 | 35.38783 | 1.180749 | 35.09024 | 0.174776 | 35.09024 | 0.174776 | 25.27879 | 0.1657979 | 25.20699 | 0.1658957 | 20.11283 | 0.01033509 | 19.62744 | 0.08782953 | 20.11283 | 0.01033509 | 19.62744 | 0.08782953 | 20.30987 | 0.02088837 | 19.66895 | 0.08444599 | 34.09494 | 0.01224534 | 0.2796063 | 0.005932891 | 14.42599 | 0.08699108
f29 | 236.2667 | 0.3464102 | 0.7589286 | 150 | 35.32616 | 1.178677 | 35.09024 | 0.174776 | 35.09024 | 0.174776 | 24.85623 | 0.1045611 | 24.85623 | 0 | 20.11283 | 0.01033509 | 19.62744 | 0.08782953 | 20.11283 | 0.01033509 | 19.62744 | 0.08782953 | 20.28963 | 0.01880984 | 19.62572 | 0.07729337 | 34.15186 | 0 | 0.2916483 | 0.004618091 | 14.52614 | 0.0795492
f29 | 231.0778 | 0.09718253 | 0.7463054 | 150 | 34.54972 | 1.151749 | 35.09024 | 0.174776 | 35.09024 | 0.174776 | 25.04186 | 0.1104696 | 25.04186 | 0 | 20.11283 | 0.01033509 | 19.62744 | 0.08782953 | 20.11283 | 0.01033509 | 19.62744 | 0.08782953 | 20.30385 | 0.00153509 | 19.65145 | 0.08535628 | 33.8905 | 0 | 0.2863584 | 0.004748179 | 14.23905 | 0.08537008
f29 | 231.3889 | 0.1536591 | 0.7463054 | 150 | 34.59639 | 1.153442 | 35.09024 | 0.174776 | 35.09024 | 0.174776 | 25.34653 | 0.1722082 | 25.34653 | 0 | 20.11283 | 0.01033509 | 19.62744 | 0.08782953 | 20.11283 | 0.01033509 | 19.62744 | 0.08782953 | 20.30418 | 0.01725994 | 19.63331 | 0.08105372 | 33.46311 | 0 | 0.2776757 | 0.006085061 | 13.8298 | 0.08287105
f29 | 102.4143 | 0.4588567 | 0.7463054 | 150 | 15.2502 | 0.5129113 | 35.09024 | 0.174776 | 35.09024 | 0.174776 | 30.40405 | 0.1838552 | 30.40405 | 0 | 20.11283 | 0.01033509 | 19.62744 | 0.08782953 | 20.11283 | 0.01033509 | 19.62744 | 0.08782953 | 20.16691 | 0.02370297 | 19.64807 | 0.07440731 | 26.56898 | 0 | 0.1335468 | 0.006787981 | 6.920915 | 0.07809148
f29 | 99.66667 | 0.4873397 | 0.7463054 | 150 | 14.83805 | 0.499895 | 35.09024 | 0.174776 | 35.09024 | 0.174776 | 30.79304 | 0.2156969 | 30.79304 | 0 | 20.11283 | 0.01033509 | 19.62744 | 0.08782953 | 20.11283 | 0.01033509 | 19.62744 | 0.08782953 | 20.18303 | 0.01976619 | 19.68297 | 0.07620828 | 26.04701 | 0 | 0.1224613 | 0.007542453 | 6.364042 | 0.07872994
f29 | 98.34444 | 0.3678013 | 0.7463054 | 150 | 14.63972 | 0.4910526 | 35.09024 | 0.174776 | 35.09024 | 0.174776 | 30.32395 | 0.1637251 | 30.32395 | 0 | 20.11283 | 0.01033509 | 19.62744 | 0.08782953 | 20.11283 | 0.01033509 | 19.62744 | 0.08782953 | 20.1961 | 0.01528424 | 19.6409 | 0.1051427 | 26.6765 | 0 | 0.1358295 | 0.006347939 | 7.035601 | 0.1062478
f29 | 50.09091 | 0.1445998 | 0.7463054 | 150 | 7.401691 | 0.2476465 | 35.09024 | 0.174776 | 35.09024 | 0.174776 | 32.6968 | 0.1556004 | 32.6968 | 0 | 20.11283 | 0.01033509 | 19.62744 | 0.08782953 | 20.11283 | 0.01033509 | 19.62744 | 0.08782953 | 20.11359 | 0.01940507 | 19.65276 | 0.06096772 | 23.4901 | 0 | 0.06820807 | 0.006418888 | 3.837342 | 0.0639814
f29 | 50.11111 | 0.1452966 | 0.7463054 | 150 | 7.404721 | 0.247756 | 35.09024 | 0.174776 | 35.09024 | 0.174776 | 32.61256 | 0.1396294 | 32.61256 | 0 | 20.11283 | 0.01033509 | 19.62744 | 0.08782953 | 20.11283 | 0.01033509 | 19.62744 | 0.08782953 | 20.12653 | 0.02272571 | 19.6814 | 0.08728832 | 23.60353 | 0 | 0.07060881 | 0.006104259 | 3.922133 | 0.09019816
f29 | 49.77778 | 0.1787301 | 0.7463054 | 150 | 7.354721 | 0.2465755 | 35.09024 | 0.174776 | 35.09024 | 0.174776 | 32.82168 | 0.1432357 | 32.82168 | 0 | 20.11283 | 0.01033509 | 19.62744 | 0.08782953 | 20.11283 | 0.01033509 | 19.62744 | 0.08782953 | 20.16553 | 0.007976597 | 19.68787 | 0.1032308 | 23.32187 | 0 | 0.06464922 | 0.006194038 | 3.634001 | 0.1035385
f29 | 49.92222 | 0.120185 | 0.7463054 | 150 | 7.376388 | 0.24652 | 35.09024 | 0.174776 | 35.09024 | 0.174776 | 34.15089 | 0.1611155 | 34.15089 | 0 | 20.11283 | 0.01033509 | 19.62744 | 0.08782953 | 20.11283 | 0.01033509 | 19.62744 | 0.08782953 | 20.15039 | 0.02362992 | 19.65689 | 0.09033485 | 21.52347 | 0 | 0.02676942 | 0.006676756 | 1.866581 | 0.09337429
f29 | 50.61111 | 0.214735 | 0.7463054 | 150 | 7.479721 | 0.2513356 | 35.09024 | 0.174776 | 35.09024 | 0.174776 | 33.43301 | 0.1344124 | 33.43301 | 0 | 20.11283 | 0.01033509 | 19.62744 | 0.08782953 | 20.11283 | 0.01033509 | 19.62744 | 0.08782953 | 20.15344 | 0.007448919 | 19.65317 | 0.07356482 | 22.49672 | 0 | 0.04722762 | 0.006098574 | 2.843546 | 0.07394098
f29 | 149.68 | 0.349285 | 0.7463054 | 150 | 22.34005 | 0.746491 | 35.09024 | 0.174776 | 35.09024 | 0.174776 | 28.57326 | 0.1368752 | 28.57326 | 0 | 20.11283 | 0.01033509 | 19.62744 | 0.08782953 | 20.11283 | 0.01033509 | 19.62744 | 0.08782953 | 20.17379 | 0.02177886 | 19.60299 | 0.0724267 | 29.03361 | 0 | 0.1857206 | 0.005627087 | 9.430622 | 0.07563032
f29 | 151.2778 | 0.2108185 | 0.7463054 | 150 | 22.57972 | 0.7533148 | 35.09024 | 0.174776 | 35.09024 | 0.174776 | 28.18243 | 0.1407156 | 28.18243 | 0 | 20.11283 | 0.01033509 | 19.62744 | 0.08782953 | 20.11283 | 0.01033509 | 19.62744 | 0.08782953 | 20.19916 | 0.0156749 | 19.64266 | 0.07339865 | 29.56282 | 0 | 0.1968585 | 0.005664184 | 9.920157 | 0.07505375
f29 | 148.8111 | 0.6411795 | 0.7463054 | 150 | 22.20972 | 0.7464832 | 35.09024 | 0.174776 | 35.09024 | 0.174776 | 28.19669 | 0.1431107 | 28.19669 | 0 | 20.11283 | 0.01033509 | 19.62744 | 0.08782953 | 20.11283 | 0.01033509 | 19.62744 | 0.08782953 | 20.19705 | 0.01654021 | 19.65122 | 0.07441005 | 29.54347 | 0 | 0.1964519 | 0.00571413 | 9.892255 | 0.0762262
f29 | 148.7857 | 0.2734262 | 0.7463054 | 150 | 22.20591 | 0.7413211 | 35.09024 | 0.174776 | 35.09024 | 0.174776 | 28.32114 | 0.1329956 | 28.32114 | 0 | 20.11283 | 0.01033509 | 19.62744 | 0.08782953 | 20.11283 | 0.01033509 | 19.62744 | 0.08782953 | 20.20868 | 0.01850323 | 19.64999 | 0.08101171 | 29.37482 | 0 | 0.1929054 | 0.005524928 | 9.72483 | 0.08309793
f29 | 147.9 | 0 | 0.7463054 | 150 | 22.07305 | 0.7357685 | 35.09024 | 0.174776 | 35.09024 | 0.174776 | 28.58576 | 0.133807 | 28.58576 | 0 | 20.11283 | 0.01033509 | 19.62744 | 0.08782953 | 20.11283 | 0.01033509 | 19.62744 | 0.08782953 | 20.23131 | 0.0132145 | 19.66492 | 0.09082322 | 29.01671 | 0 | 0.1853644 | 0.005568126 | 9.35179 | 0.09177952
f29 | 30.5 | 0.1414214 | -0.01428571 | 1200 | 36.61714 | 0.2282653 | 35.09024 | 0.174776 | 15.36419 | 0.07064882 | 10.74478 | 0.05019144 | 10.68206 | 0.056587 | 20.11283 | 0.01033509 | 19.62744 | 0.08782953 | 20.02731 | 0.005012474 | 19.59581 | 0.07381343 | 20.2462 | 0.01196863 | 19.57735 | 0.08685394 | 31.41684 | 0.009318712 | 0.3006606 | 0.00458399 | 11.83949 | 0.08767471
f29 | 29.86667 | 0.05773503 | -0.2 | 1200 | 36.08 | 0.1657245 | 35.09024 | 0.174776 | 15.31567 | 0.06116604 | 10.81511 | 0.05066989 | 10.68206 | 0.056587 | 20.11283 | 0.01033509 | 19.62744 | 0.08782953 | 20.02516 | 0.01966821 | 19.61758 | 0.08038845 | 20.24735 | 0.009417776 | 19.60482 | 0.07706332 | 31.41684 | 0.009318712 | 0.2938535 | 0.004347234 | 11.81202 | 0.07763665
f29 | 30.25 | 0.07071068 | -0.1583333 | 1200 | 36.49 | 0.1743337 | 35.09024 | 0.174776 | 15.27525 | 0.06133707 | 10.70198 | 0.05724595 | 10.68206 | 0.056587 | 20.11283 | 0.01033509 | 19.62744 | 0.08782953 | 20.03842 | 0.009509658 | 19.60216 | 0.08117265 | 20.25034 | 0.01181662 | 19.6179 | 0.08319331 | 31.41684 | 0.009318712 | 0.2993908 | 0.004686061 | 11.79894 | 0.08402832
f29 | 29.86667 | 0.05773503 | -0.2058824 | 1200 | 36.08706 | 0.1657569 | 35.09024 | 0.174776 | 15.25046 | 0.05747179 | 10.73481 | 0.05095261 | 10.68206 | 0.056587 | 20.11283 | 0.01033509 | 19.62744 | 0.08782953 | 20.02309 | 0.006001741 | 19.59041 | 0.08176978 | 20.2411 | 0.006015314 | 19.54798 | 0.06304385 | 31.41684 | 0.009318712 | 0.2960994 | 0.004266064 | 11.86886 | 0.06333018
f29 | 29.76 | 0.1140175 | -0.16 | 1200 | 35.904 | 0.2032289 | 35.09024 | 0.174776 | 15.19576 | 0.05915203 | 10.72739 | 0.04945041 | 10.68206 | 0.056587 | 20.11283 | 0.01033509 | 19.62744 | 0.08782953 | 20.02411 | 0.009245913 | 19.61716 | 0.08413382 | 20.2382 | 0.01234885 | 19.57036 | 0.09104869 | 31.41684 | 0.009318712 | 0.2940539 | 0.004259289 | 11.84648 | 0.09188231
f29 | 29.6 | 0 | -0.1777778 | 1200 | 35.73333 | 0.1488889 | 35.09024 | 0.174776 | 15.11186 | 0.05461122 | 10.67166 | 0.05926438 | 10.68206 | 0.056587 | 20.11283 | 0.01033509 | 19.62744 | 0.08782953 | 20.02044 | 0.00859886 | 19.57317 | 0.07523778 | 20.23843 | 0.008160153 | 19.55251 | 0.07386139 | 31.41684 | 0.009318712 | 0.2938222 | 0.004678939 | 11.86433 | 0.07431079
f29 | 29.34 | 0.08944272 | -0.2 | 1200 | 35.448 | 0.1830106 | 35.09024 | 0.174776 | 15.04263 | 0.09051286 | 10.73317 | 0.05555245 | 10.68206 | 0.056587 | 20.11283 | 0.01033509 | 19.62744 | 0.08782953 | 20.02242 | 0.01223967 | 19.59593 | 0.07485124 | 20.23918 | 0.005087396 | 19.52073 | 0.043838 | 31.41684 | 0.009318712 | 0.2864829 | 0.005663097 | 11.89611 | 0.04413221
f29 | 28.91667 | 0.2483277 | 2.509091 | 1200 | 31.68909 | 0.3024769 | 35.09024 | 0.174776 | 7.035434 | 0.05047927 | 4.606153 | 0.07015296 | 4.72946 | 0.01374982 | 20.11283 | 0.01033509 | 19.62744 | 0.08782953 | 20.03697 | 0.009022976 | 19.61585 | 0.10013 | 20.24499 | 0.006161404 | 19.60891 | 0.0729112 | 29.97428 | 0.002785606 | 0.3452922 | 0.01102248 | 10.36537 | 0.07317107
f29 | 29.8 | 0.1414214 | 2.55 | 1200 | 32.7 | 0.2065093 | 35.09024 | 0.174776 | 7.095125 | 0.04126194 | 4.829178 | 0.01889919 | 4.72946 | 0.01374982 | 20.11283 | 0.01033509 | 19.62744 | 0.08782953 | 20.02964 | 0.01070039 | 19.58854 | 0.0870339 | 20.23122 | 0.0109978 | 19.62122 | 0.05363038 | 29.97428 | 0.002785606 | 0.3193668 | 0.004771052 | 10.35306 | 0.05474641
f29 | 29.75 | 0.07071068 | 2.542857 | 1200 | 32.64857 | 0.1566125 | 35.09024 | 0.174776 | 7.046931 | 0.03881078 | 4.792362 | 0.01899674 | 4.72946 | 0.01374982 | 20.11283 | 0.01033509 | 19.62744 | 0.08782953 | 20.03044 | 0.01001161 | 19.57763 | 0.08035725 | 20.23329 | 0.01060891 | 19.53049 | 0.02437049 | 29.97428 | 0.002785606 | 0.3199362 | 0.004614685 | 10.44379 | 0.0265795
f29 | 29.3 | 0.1 | 2.544444 | 1200 | 32.10667 | 0.1729279 | 35.09024 | 0.174776 | 7.11535 | 0.06860439 | 4.870158 | 0.01912121 | 4.72946 | 0.01374982 | 20.11283 | 0.01033509 | 19.62744 | 0.08782953 | 20.02897 | 0.0100004 | 19.62902 | 0.08264276 | 20.22571 | 0.005090471 | 19.58964 | 0.09077673 | 29.97428 | 0.002785606 | 0.3155419 | 0.007125544 | 10.38464 | 0.09091935
f29 | 30 | 0 | 2.586111 | 1200 | 32.89667 | 0.1370694 | 35.09024 | 0.174776 | 7.057354 | 0.07377888 | 4.707288 | 0.02037059 | 4.72946 | 0.01374982 | 20.11283 | 0.01033509 | 19.62744 | 0.08782953 | 20.03929 | 0.0106534 | 19.60015 | 0.08312559 | 20.23155 | 0.01405 | 19.61305 | 0.10515 | 29.97428 | 0.002785606 | 0.3329953 | 0.007546794 | 10.36123 | 0.1060845
f29 | 30.05 | 0.212132 | 2.562162 | 1200 | 32.98541 | 0.2703895 | 35.09024 | 0.174776 | 6.975363 | 0.04277386 | 4.816503 | 0.01931373 | 4.72946 | 0.01374982 | 20.11283 | 0.01033509 | 19.62744 | 0.08782953 | 20.02613 | 0.009406599 | 19.60579 | 0.088192 | 20.23495 | 0.00545 | 19.5671 | 0.0079 | 29.97428 | 0.002785606 | 0.3094979 | 0.00505919 | 10.40718 | 0.009597526
f29 | 30.33333 | 0.321455 | 2.578571 | 1200 | 33.30571 | 0.379256 | 35.09024 | 0.174776 | 6.963745 | 0.04678483 | 4.796636 | 0.01924118 | 4.72946 | 0.01374982 | 20.11283 | 0.01033509 | 19.62744 | 0.08782953 | 20.02884 | 0.01136892 | 19.60806 | 0.07623806 | 20.2304 | 0.0022 | 19.6275 | 0.0862 | 29.97428 | 0.002785606 | 0.3111989 | 0.005389727 | 10.34678 | 0.08622807
f29 | 29.95 | 0.07071068 | 2.589474 | 1200 | 32.83263 | 0.1572379 | 35.09024 | 0.174776 | 6.945785 | 0.0604596 | 4.693046 | 0.02714686 | 4.72946 | 0.01374982 | 20.11283 | 0.01033509 | 19.62744 | 0.08782953 | 20.03911 | 0.006265692 | 19.59611 | 0.08380595 | 20.22809 | 0.003557092 | 19.61446 | 0.08845799 | 29.97428 | 0.002785606 | 0.3243319 | 0.007061577 | 10.35982 | 0.08852948
f29 | 30.35 | 0.07071068 | 2.571429 | 1200 | 33.33429 | 0.1591316 | 35.09024 | 0.174776 | 6.914642 | 0.07767454 | 4.708012 | 0.01867488 | 4.72946 | 0.01374982 | 20.11283 | 0.01033509 | 19.62744 | 0.08782953 | 20.02442 | 0.01491387 | 19.59056 | 0.08236254 | 20.23057 | 0.006209517 | 19.60904 | 0.08026407 | 29.97428 | 0.002785606 | 0.3191242 | 0.008111344 | 10.36524 | 0.0805039
f29 | 30.15 | 0.07071068 | 2.4625 | 1200 | 33.225 | 0.1588611 | 35.09024 | 0.174776 | 6.899314 | 0.07816181 | 4.70806 | 0.01923406 | 4.72946 | 0.01374982 | 20.11283 | 0.01033509 | 19.62744 | 0.08782953 | 20.03355 | 0.009009356 | 19.56764 | 0.08092019 | 20.23229 | 0.007849389 | 19.58487 | 0.08611492 | 29.97428 | 0.002785606 | 0.3176047 | 0.008218109 | 10.38941 | 0.08647192
f29 | 29.5 | 0.3023716 | 2.565217 | 1200 | 32.32174 | 0.3576211 | 35.09024 | 0.174776 | 6.875862 | 0.07097371 | 4.84221 | 0.01968136 | 4.72946 | 0.01374982 | 20.11283 | 0.01033509 | 19.62744 | 0.08782953 | 20.03714 | 0.009599187 | 19.62379 | 0.06721181 | 20.22665 | 0.01075 | 19.64075 | 0.05855 | 29.97428 | 0.002785606 | 0.2957669 | 0.007812463 | 10.33353 | 0.05952869
f29 | 8.752178 | 0.02830515 | -0.055835 | 2400 | 21.13923 | 0.1114988 | 35.09024 | 0.174776 | 4.20011 | 0.0123499 | 3.246885 | 0.01254428 | 3.246885 | 0 | 20.11283 | 0.01033509 | 19.62744 | 0.08782953 | 19.99412 | 0.009082379 | 19.72725 | 0.08797473 | 20.08447 | 0.01031407 | 19.74652 | 0.09273464 | 26.01768 | 0 | 0.2269525 | 0.003753247 | 6.271157 | 0.09330645
f29 | 7.129382 | 0.03821352 | -0.0528303 | 2400 | 17.23731 | 0.1170244 | 35.09024 | 0.174776 | 4.185116 | 0.01241606 | 3.38605 | 0.01216092 | 3.38605 | 0 | 20.11283 | 0.01033509 | 19.62744 | 0.08782953 | 20.0008 | 0.0077 | 19.7136 | 0.1087 | 20.06959 | 0.007586758 | 19.7257 | 0.08953368 | 24.93928 | 0 | 0.1909305 | 0.00376892 | 5.21358 | 0.08985454
f29 | 7.003042 | 0.04621948 | -0.050109375 | 2400 | 16.92756 | 0.1321218 | 35.09024 | 0.174776 | 4.180648 | 0.01217489 | 3.454898 | 0.01110334 | 3.454898 | 0 | 20.11283 | 0.01033509 | 19.62744 | 0.08782953 | 19.99406 | 0.0117659 | 19.73004 | 0.09372877 | 20.06352 | 0.01891184 | 19.72417 | 0.0737816 | 24.41575 | 0 | 0.1735974 | 0.003584093 | 4.69158 | 0.0761668
f29 | 6.922418 | 0.03764322 | -0.04144783 | 2400 | 16.71328 | 0.114497 | 35.09024 | 0.174776 | 4.188105 | 0.01480398 | 3.442263 | 0.0113054 | 3.442263 | 0 | 20.11283 | 0.01033509 | 19.62744 | 0.08782953 | 19.98797 | 0.01383525 | 19.72566 | 0.07034133 | 20.06677 | 0.005825127 | 19.74703 | 0.05346906 | 24.51132 | 0 | 0.1780857 | 0.003965783 | 4.764288 | 0.05378543
f29 | 5.07353 | 0.04122679 | -0.062665 | 2400 | 12.32687 | 0.1125671 | 35.09024 | 0.174776 | 4.229223 | 0.01338522 | 3.636467 | 0.01188323 | 3.636467 | 0 | 20.11283 | 0.01033509 | 19.62744 | 0.08782953 | 19.98522 | 0.00967076 | 19.73343 | 0.09570161 | 20.04675 | 0.007689766 | 19.7231 | 0.1154222 | 23.06857 | 0 | 0.1401572 | 0.003911604 | 3.34547 | 0.1156781
f29 | 5.188469 | 0.02071185 | -0.05398065 | 2400 | 12.58188 | 0.07260123 | 35.09024 | 0.174776 | 4.201884 | 0.01508985 | 3.64753 | 0.01213274 | 3.64753 | 0 | 20.11283 | 0.01033509 | 19.62744 | 0.08782953 | 20 | 0.004975942 | 19.73104 | 0.0946555 | 20.06346 | 0.006662612 | 19.70978 | 0.05276201 | 22.98812 | 0 | 0.1319299 | 0.0042492 | 3.278337 | 0.05318101
f29 | 5.171406 | 0.03867183 | -0.04588462 | 2400 | 12.5215 | 0.10719 | 35.09024 | 0.174776 | 4.232544 | 0.0122812 | 3.588059 | 0.01205423 | 3.588059 | 0 | 20.11283 | 0.01033509 | 19.62744 | 0.08782953 | 19.99372 | 0.004074752 | 19.78599 | 0.01955957 | 20.04315 | 0.002737243 | 19.75154 | 0.0928797 | 23.42286 | 0 | 0.152269 | 0.003763187 | 3.671321 | 0.09292002
f29 | 1.945688 | 0.06057523 | -0.065196 | 2400 | 4.826122 | 0.1515916 | 35.09024 | 0.174776 | 4.208322 | 0.01240579 | 4.004977 | 0.0124358 | 4.004977 | 0 | 20.11283 | 0.01033509 | 19.62744 | 0.08782953 | 19.97925 | 0.01332376 | 19.73756 | 0.09764264 | 20.00843 | 0.01013253 | 19.83388 | 0.03796659 | 20.49661 | 0 | 0.04831957 | 0.00407468 | 0.6627266 | 0.03929542
f29 | 1.971535 | 0.0405187 | -0.05412381 | 2400 | 4.86158 | 0.1019472 | 35.09024 | 0.174776 | 4.197484 | 0.0127495 | 3.955559 | 0.01293808 | 3.955559 | 0 | 20.11283 | 0.01033509 | 19.62744 | 0.08782953 | 19.99218 | 0.01043243 | 19.78919 | 0.08754854 | 20.00646 | 0.01829925 | 19.76325 | 0.05066382 | 20.82808 | 0 | 0.05763562 | 0.00420641 | 1.064828 | 0.05386729
f29 | 2.017976 | 0.03810363 | -0.0412 | 2400 | 4.942022 | 0.09556072 | 35.09024 | 0.174776 | 4.190221 | 0.01283143 | 3.959603 | 0.0119289 | 3.959603 | 0 | 20.11283 | 0.01033509 | 19.62744 | 0.08782953 | 19.98473 | 0.009954501 | 19.74246 | 0.08462701 | 20.01233 | 0.01781932 | 19.75713 | 0.06615282 | 20.80079 | 0 | 0.05503714 | 0.00405931 | 1.043663 | 0.06851076
f37 | 238.2143 | 1.76193 | -0.04723404 | 150 | 35.73923 | 1.220283 | 34.83403 | 0.07745076 | 12.73327 | 0.05476412 | 11.04832 | 0.06431826 | 11.04832 | 0 | 20.08675 | 0.02326182 | 19.65854 | 0.05622978 | 19.98665 | 0.01322152 | 19.82174 | 0.07035422 | 19.99841 | 0.009922847 | 19.8445 | 0.09343642 | 24.32913 | 0 | 0.1323261 | 0.006280174 | 4.484634 | 0.09396184
f37 | 234.7778 | 0.6666667 | -0.04723404 | 150 | 35.22375 | 1.178378 | 34.83403 | 0.07745076 | 12.73327 | 0.05476412 | 10.4952 | 0.05999809 | 10.4952 | 0 | 20.08675 | 0.02326182 | 19.65854 | 0.05622978 | 19.98665 | 0.01322152 | 19.82174 | 0.07035422 | 19.99991 | 0.007481905 | 19.80354 | 0.09105284 | 25.9451 | 0 | 0.1757656 | 0.005896495 | 6.141558 | 0.09135972
f37 | 236.0833 | 2.020726 | -0.04723404 | 150 | 35.41959 | 1.218956 | 34.83403 | 0.07745076 | 12.73327 | 0.05476412 | 10.71245 | 0.05433147 | 10.71245 | 0 | 20.08675 | 0.02326182 | 19.65854 | 0.05622978 | 19.98665 | 0.01322152 | 19.82174 | 0.07035422 | 19.99118 | 0.01459862 | 19.83282 | 0.07051217 | 25.30712 | 0 | 0.1587038 | 0.005594506 | 5.474303 | 0.07200754
f37 | 234.7778 | 0.9718253 | -0.04723404 | 150 | 35.22375 | 1.183143 | 34.83403 | 0.07745076 | 12.73327 | 0.05476412 | 10.55247 | 0.05996894 | 10.55247 | 0 | 20.08675 | 0.02326182 | 19.65854 | 0.05622978 | 19.98665 | 0.01322152 | 19.82174 | 0.07035422 | 20.00218 | 0.01868747 | 19.83986 | 0.06601238 | 25.77646 | 0 | 0.1712679 | 0.005906319 | 5.936602 | 0.06860653
f37 | 239.25 | 2.453923 | 0.81375 | 150 | 35.7654375 | 1.247343 | 34.83403 | 0.07745076 | 12.73327 | 0.05476412 | 10.49666 | 0.05712501 | 10.49666 | 0 | 20.08675 | 0.02326182 | 19.65854 | 0.05622978 | 19.98665 | 0.01322152 | 19.82174 | 0.07035422 | 20.00282 | 0.004366188 | 19.85918 | 0.0952006 | 25.94078 | 0 | 0.1756505 | 0.005718104 | 6.0816 | 0.09530067
f37 | 316.4828 | 9.112866 | 0.81375 | 150 | 47.35035 | 2.085683 | 34.83403 | 0.07745076 | 12.73327 | 0.05476412 | 9.941763 | 0.05083881 | 9.941763 | 0 | 20.08675 | 0.02326182 | 19.65854 | 0.05622978 | 19.98665 | 0.01322152 | 19.82174 | 0.07035422 | 20.01083 | 0.01544403 | 19.83584 | 0.09773129 | 27.59447 | 0 | 0.2192292 | 0.005216987 | 7.758631 | 0.09894404
f37 | 326.5 | 3.696846 | 0.81375 | 150 | 48.8529375 | 1.719813 | 34.83403 | 0.07745076 | 12.73327 | 0.05476412 | 9.742941 | 0.04973951 | 9.742941 | 0 | 20.08675 | 0.02326182 | 19.65854 | 0.05622978 | 19.98665 | 0.01322152 | 19.82174 | 0.07035422 | 19.99517 | 0.01087888 | 19.8543 | 0.05083296 | 28.19705 | 0 | 0.2348436 | 0.005107692 | 8.34275 | 0.05198404
f37 | 326.7778 | 5.674015 | 0.81375 | 150 | 48.8946 | 1.837685 | 34.83403 | 0.07745076 | 12.73327 | 0.05476412 | 9.745466 | 0.04724837 | 9.745466 | 0 | 20.08675 | 0.02326182 | 19.65854 | 0.05622978 | 19.98665 | 0.01322152 | 19.82174 | 0.07035422 | 19.99139 | 0.007356963 | 19.8311 | 0.06508069 | 28.18936 | 0 | 0.2346452 | 0.004960238 | 8.358259 | 0.0654952
f37 | 322.6364 | 9.500239 | 0.81375 | 150 | 48.27339 | 2.147031 | 34.83403 | 0.07745076 | 12.73327 | 0.05476412 | 9.810161 | 0.05246203 | 9.810161 | 0 | 20.08675 | 0.02326182 | 19.65854 | 0.05622978 | 19.98665 | 0.01322152 | 19.82174 | 0.07035422 | 20.00067 | 0.005248819 | 19.79806 | 0.074918 | 27.99266 | 0 | 0.2295645 | 0.00528721 | 8.194604 | 0.07510164
f37 | 326.8947 | 1.149625 | 3.7775 | 150 | 48.46759 | 1.624553 | 34.83403 | 0.07745076 | 12.73327 | 0.05476412 | 9.726312 | 0.05401558 | 9.726312 | 0 | 20.08675 | 0.02326182 | 19.65854 | 0.05622978 | 19.98665 | 0.01322152 | 19.82174 | 0.07035422 | 19.99025 | 0.004255173 | 19.7978 | 0.0813267 | 28.24772 | 0 | 0.2361495 | 0.005365441 | 8.449918 | 0.08143794
f37 | 79.04286 | 0.1272418 | 3.7775 | 150 | 11.2898 | 0.3767654 | 34.83403 | 0.07745076 | 12.73327 | 0.05476412 | 12.13583 | 0.04965118 | 12.13583 | 0 | 20.08675 | 0.02326182 | 19.65854 | 0.05622978 | 19.98665 | 0.01322152 | 19.82174 | 0.07035422 | 19.99752 | 0.02148003 | 19.78592 | 0.05586961 | 21.20459 | 0 | 0.04691923 | 0.005657489 | 1.418669 | 0.05985654
f37 | 79.91111 | 0.1900292 | 3.7775 | 150 | 11.42004 | 0.3816355 | 34.83403 | 0.07745076 | 12.73327 | 0.05476412 | 12.11948 | 0.0506415 | 12.11948 | 0 | 20.08675 | 0.02326182 | 19.65854 | 0.05622978 | 19.98665 | 0.01322152 | 19.82174 | 0.07035422 | 19.99787 | 0.009100445 | 19.85315 | 0.09086889 | 21.25136 | 0 | 0.04820352 | 0.005707408 | 1.398213 | 0.09132345
f37 | 80.2 | 0.2 | 3.7775 | 150 | 11.463375 | 0.3831803 | 34.83403 | 0.07745076 | 12.73327 | 0.05476412 | 12.14798 | 0.04951222 | 12.14798 | 0 | 20.08675 | 0.02326182 | 19.65854 | 0.05622978 | 19.98665 | 0.01322152 | 19.82174 | 0.07035422 | 20.00109 | 0.01352904 | 19.80574 | 0.06985037 | 21.16984 | 0 | 0.0459651 | 0.005652951 | 1.3641 | 0.0711485
f37 | 81 | 0.1568929 | 3.7775 | 150 | 11.583375 | 0.3867638 | 34.83403 | 0.07745076 | 12.73327 | 0.05476412 | 12.12806 | 0.04862493 | 12.12806 | 0 | 20.08675 | 0.02326182 | 19.65854 | 0.05622978 | 19.98665 | 0.01322152 | 19.82174 | 0.07035422 | 19.99565 | 0.01175766 | 19.83514 | 0.06954107 | 21.22681 | 0 | 0.04752946 | 0.005600324 | 1.391674 | 0.07052803
f37 | 81.39474 | 0.117727 | -0.8475 | 150 | 12.33634 | 0.4115981 | 34.83403 | 0.07745076 | 12.73327 | 0.05476412 | 12.14477 | 0.04775232 | 12.14477 | 0 | 20.08675 | 0.02326182 | 19.65854 | 0.05622978 | 19.98665 | 0.01322152 | 19.82174 | 0.07035422 | 19.99625 | 0.006078692 | 19.85258 | 0.06365381 | 21.17903 | 0 | 0.04621739 | 0.005557985 | 1.326449 | 0.0639434
f37 | 40.80909 | 0.1136182 | -0.8475 | 150 | 6.248489 | 0.2090082 | 34.83403 | 0.07745076 | 12.73327 | 0.05476412 | 12.56467 | 0.07204067 | 12.56467 | 0 | 20.08675 | 0.02326182 | 19.65854 | 0.05622978 | 19.98665 | 0.01322152 | 19.82174 | 0.07035422 | 20.00643 | 0.009759103 | 19.7666 | 0.04195102 | 19.97719 | 0 | 0.01324045 | 0.007072494 | 0.2105897 | 0.0430712
f37 | 41.11429 | 0.06629935 | -0.8475 | 150 | 6.294268 | 0.2100543 | 34.83403 | 0.07745076 | 12.73327 | 0.05476412 | 12.59798 | 0.07148775 | 12.59798 | 0 | 20.08675 | 0.02326182 | 19.65854 | 0.05622978 | 19.98665 | 0.01322152 | 19.82174 | 0.07035422 | 19.99874 | 0.01046052 | 19.83471 | 0.08307852 | 19.8817 | 0 | 0.01062433 | 0.007044596 | 0.04699198 | 0.08373448
f37 | 41.18571 | 0.146385 | -0.8475 | 150 | 6.304982 | 0.2113574 | 34.83403 | 0.07745076 | 12.73327 | 0.05476412 | 12.49797 | 0.08017126 | 12.49797 | 0 | 20.08675 | 0.02326182 | 19.65854 | 0.05622978 | 19.98665 | 0.01322152 | 19.82174 | 0.07035422 | 20.00222 | 0.01853218 | 19.8037 | 0.07852029 | 20.16829 | 0 | 0.01847864 | 0.007580395 | 0.3645932 | 0.08067762
f37 | 41.73846 | 0.1269384 | -0.8475 | 150 | 6.387894 | 0.2138142 | 34.83403 | 0.07745076 | 12.73327 | 0.05476412 | 12.57974 | 0.07066016 | 12.57974 | 0 | 20.08675 | 0.02326182 | 19.65854 | 0.05622978 | 19.98665 | 0.01322152 | 19.82174 | 0.07035422 | 20.00357 | 0.01068017 | 19.80507 | 0.07907316 | 19.93401 | 0 | 0.01205735 | 0.00698916 | 0.1289405 | 0.07979117
f37 | 330.5714 | 1.504572 | -0.8547368 | 150 | 49.71392 | 1.672507 | 34.83403 | 0.07745076 | 12.73327 | 0.05476412 | 10.92706 | 0.05038212 | 10.92706 | 0 | 20.08675 | 0.02326182 | 19.65854 | 0.05622978 | 19.98665 | 0.01322152 | 19.82174 | 0.07035422 | 19.99905 | 0.007445032 | 19.82101 | 0.07026106 | 24.68117 | 0 | 0.1418492 | 0.005410887 | 4.860159 | 0.07065441
f37 | 330.5 | 0.6741999 | -0.8547368 | 150 | 49.70321 | 1.659873 | 34.83403 | 0.07745076 | 12.73327 | 0.05476412 | 10.83447 | 0.05197904 | 10.83447 | 0 | 20.08675 | 0.02326182 | 19.65854 | 0.05622978 | 19.98665 | 0.01322152 | 19.82174 | 0.07035422 | 20.00712 | 0.007377506 | 19.81888 | 0.06969842 | 24.95075 | 0 | 0.1491209 | 0.005482335 | 5.131871 | 0.07008778
f37 | 320 | 15.17674 | -0.8547368 | 150 | 48.12821 | 2.789967 | 34.83403 | 0.07745076 | 12.73327 | 0.05476412 | 10.93386 | 0.05736213 | 10.93386 | 0 | 20.08675 | 0.02326182 | 19.65854 | 0.05622978 | 19.98665 | 0.01322152 | 19.82174 | 0.07035422 | 20.00787 | 0.01431475 | 19.85689 | 0.07613699 | 24.6614 | 0 | 0.1413153 | 0.00582521 | 4.804513 | 0.07747098
f37 | 187.2857 | 0.9944903 | -0.8547368 | 150 | 28.22107 | 0.9525634 | 34.83403 | 0.07745076 | 12.73327 | 0.05476412 | 11.31006 | 0.04545544 | 11.31006 | 0 | 20.08675 | 0.02326182 | 19.65854 | 0.05622978 | 19.98665 | 0.01322152 | 19.82174 | 0.07035422 | 20.00729 | 0.01163636 | 19.84372 | 0.07439182 | 23.57264 | 0 | 0.1117705 | 0.0052285 | 3.72892 | 0.0752964
f37 | 187.2632 | 0.4524139 | -0.8547368 | 150 | 28.21768 | 0.9430567 | 34.83403 | 0.07745076 | 12.73327 | 0.05476412 | 11.40117 | 0.04623504 | 11.40117 | 0 | 20.08675 | 0.02326182 | 19.65854 | 0.05622978 | 19.98665 | 0.01322152 | 19.82174 | 0.07035422 | 20.01281 | 0.01404047 | 19.81934 | 0.07509931 | 23.31025 | 0 | 0.1046157 | 0.005292839 | 3.490907 | 0.07640053
f37 | 187 | 2.807544e-14 | -0.8547368 | 150 | 28.17821 | 0.9392737 | 34.83403 | 0.07745076 | 12.73327 | 0.05476412 | 11.32934 | 0.05080944 | 11.32934 | 0 | 20.08675 | 0.02326182 | 19.65854 | 0.05622978 | 19.98665 | 0.01322152 | 19.82174 | 0.07035422 | 20.00117 | 0.009298177 | 19.84283 | 0.05422476 | 23.51709 | 0 | 0.1102567 | 0.005528637 | 3.674257 | 0.05501618
f37 | 187.7895 | 0.4188539 | -0.8547368 | 150 | 28.29663 | 0.9453303 | 34.83403 | 0.07745076 | 12.73327 | 0.05476412 | 11.35883 | 0.04563681 | 11.35883 | 0 | 20.08675 | 0.02326182 | 19.65854 | 0.05622978 | 19.98665 | 0.01322152 | 19.82174 | 0.07035422 | 20.00459 | 0.01521147 | 19.81143 | 0.08128282 | 23.43213 | 0 | 0.1079407 | 0.00525026 | 3.620704 | 0.08269392
f37 | 127.3333 | 0.5 | -0.1244444 | 150 | 19.11867 | 0.6416955 | 34.83403 | 0.07745076 | 12.73327 | 0.05476412 | 11.84856 | 0.06612103 | 11.84856 | 0 | 20.08675 | 0.02326182 | 19.65854 | 0.05622978 | 19.98665 | 0.01322152 | 19.82174 | 0.07035422 | 20.00198 | 0.01561043 | 19.79933 | 0.08592873 | 22.02651 | 0 | 0.06947961 | 0.006556014 | 2.227177 | 0.08733517
f37 | 129.9375 | 0.25 | -0.1244444 | 150 | 19.50929 | 0.6513921 | 34.83403 | 0.07745076 | 12.73327 | 0.05476412 | 11.72703 | 0.06174109 | 11.72703 | 0 | 20.08675 | 0.02326182 | 19.65854 | 0.05622978 | 19.98665 | 0.01322152 | 19.82174 | 0.07035422 | 20.00038 | 0.01147622 | 19.81216 | 0.0577201 | 22.37463 | 0 | 0.0790246 | 0.006261019 | 2.56247 | 0.05884993
f37 | 128.2941 | 3.177356 | -0.1244444 | 150 | 19.26278 | 0.7999217 | 34.83403 | 0.07745076 | 12.73327 | 0.05476412 | 11.72442 | 0.06192676 | 11.72442 | 0 | 20.08675 | 0.02326182 | 19.65854 | 0.05622978 | 19.98665 | 0.01322152 | 19.82174 | 0.07035422 | 19.99738 | 0.01761322 | 19.83438 | 0.08677212 | 22.38209 | 0 | 0.07922893 | 0.006271764 | 2.547706 | 0.08854167
f37 | 128.8421 | 0.3746343 | -0.1244444 | 150 | 19.34498 | 0.6472814 | 34.83403 | 0.07745076 | 12.73327 | 0.05476412 | 11.71162 | 0.06221072 | 11.71162 | 0 | 20.08675 | 0.02326182 | 19.65854 | 0.05622978 | 19.98665 | 0.01322152 | 19.82174 | 0.07035422 | 20.00804 | 0.004326939 | 19.83839 | 0.06136804 | 22.41879 | 0 | 0.08023468 | 0.006286349 | 2.580399 | 0.0615204
f37 | 365.2917 | 0.8064504 | -0.1244444 | 150 | 54.81242 | 1.831083 | 34.83403 | 0.07745076 | 12.73327 | 0.05476412 | 9.617399 | 0.05650636 | 9.617399 | 0 | 20.08675 | 0.02326182 | 19.65854 | 0.05622978 | 19.98665 | 0.01322152 | 19.82174 | 0.07035422 | 19.99701 | 0.01230296 | 19.80941 | 0.1054979 | 28.58065 | 0 | 0.2447029 | 0.005499588 | 8.771244 | 0.1062129
f37 | 368.0345 | 1.954532 | -0.1244444 | 150 | 55.22384 | 1.864011 | 34.83403 | 0.07745076 | 12.73327 | 0.05476412 | 9.635521 | 0.0497249 | 9.635521 | 0 | 20.08675 | 0.02326182 | 19.65854 | 0.05622978 | 19.98665 | 0.01322152 | 19.82174 | 0.07035422 | 20.00418 | 0.01139647 | 19.80698 | 0.07760792 | 28.52512 | 0 | 0.2432797 | 0.00508351 | 8.718144 | 0.07844023
f37 | 372.1579 | 1.014515 | -0.1244444 | 150 | 55.84235 | 1.867626 | 34.83403 | 0.07745076 | 12.73327 | 0.05476412 | 9.516923 | 0.08050431 | 9.516923 | 0 | 20.08675 | 0.02326182 | 19.65854 | 0.05622978 | 19.98665 | 0.01322152 | 19.82174 | 0.07035422 | 20.00272 | 0.01244611 | 19.78372 | 0.08669127 | 28.88951 | 0 | 0.2525938 | 0.007092619 | 9.105788 | 0.08758014
f37 | 375.5556 | 0.8819171 | -0.1244444 | 150 | 56.352 | 1.883056 | 34.83403 | 0.07745076 | 12.73327 | 0.05476412 | 9.399898 | 0.06035614 | 9.399898 | 0 | 20.08675 | 0.02326182 | 19.65854 | 0.05622978 | 19.98665 | 0.01322152 | 19.82174 | 0.07035422 | 20.01147 | 0.01528195 | 19.82113 | 0.05799981 | 29.25139 | 0 | 0.2617843 | 0.005705118 | 9.430262 | 0.0599793
f37 | 376.6429 | 4.343114 | -0.1244444 | 150 | 56.5151 | 1.993371 | 34.83403 | 0.07745076 | 12.73327 | 0.05476412 | 9.373835 | 0.05973717 | 9.373835 | 0 | 20.08675 | 0.02326182 | 19.65854 | 0.05622978 | 19.98665 | 0.01322152 | 19.82174 | 0.07035422 | 19.99712 | 0.01141821 | 19.804 | 0.093506 | 29.33231 | 0 | 0.2638311 | 0.005659866 | 9.528314 | 0.09420057
f37 | 15.68282 | 0.1672415 | 0.117005 | 2400 | 37.35796 | 0.4059162 | 34.83403 | 0.07745076 | 12.72058 | 0.05047046 | 10.83517 | 0.0524449 | 10.83517 | 0 | 20.08675 | 0.02326182 | 19.65854 | 0.05622978 | 20.0031 | 0.02000225 | 19.84806 | 0.06652952 | 20.00114 | 0.006842982 | 19.83481 | 0.07951763 | 24.8074 | 0 | 0.1482171 | 0.005330966 | 4.972588 | 0.07981152
f37 | 15.24984 | 1.143295 | 0.134175 | 2400 | 36.277596 | 2.720815 | 34.83403 | 0.07745076 | 12.69386 | 0.04764162 | 10.86114 | 0.05016549 | 10.86114 | 0 | 20.08675 | 0.02326182 | 19.65854 | 0.05622978 | 20.01069 | 0.00715562 | 19.85279 | 0.1049316 | 19.99536 | 0.01249361 | 19.86474 | 0.07719454 | 24.73376 | 0 | 0.1443791 | 0.005092152 | 4.869021 | 0.07819902
f37 | 15.53844 | 0.1306197 | 0.1165636 | 2400 | 37.01251 | 0.3205483 | 34.83403 | 0.07745076 | 12.72458 | 0.04771576 | 10.85026 | 0.05009408 | 10.85026 | 0 | 20.08675 | 0.02326182 | 19.65854 | 0.05622978 | 20.00691 | 0.006509754 | 19.82418 | 0.08595103 | 20.01257 | 0.01688591 | 19.856 | 0.07922166 | 24.7646 | 0 | 0.1472998 | 0.00507174 | 4.908601 | 0.08100127
f37 | 8.270769 | 0.03105832 | 0.1228242 | 2400 | 19.55507 | 0.08397697 | 34.83403 | 0.07745076 | 12.74759 | 0.05720666 | 11.6891 | 0.05658377 | 11.6891 | 0 | 20.08675 | 0.02326182 | 19.65854 | 0.05622978 | 20.01198 | 0.01276047 | 19.84518 | 0.07063253 | 20.0039 | 0.01166602 | 19.91668 | 0.04225943 | 22.43811 | 0 | 0.08303456 | 0.006052782 | 2.521429 | 0.04384011
f37 | 8.32561875 | 0.04353883 | 0.1271923 | 2400 | 19.67622 | 0.1107615 | 34.83403 | 0.07745076 | 12.71768 | 0.0484463 | 11.65633 | 0.056209 | 11.65633 | 0 | 20.08675 | 0.02326182 | 19.65854 | 0.05622978 | 20.01658 | 0.006895332 | 19.87545 | 0.07205212 | 20.00293 | 0.01395049 | 19.85861 | 0.06875717 | 22.52717 | 0 | 0.08345439 | 0.00563245 | 2.668565 | 0.07015814
f37 | 8.110254 | 0.05541582 | 0.113337 | 2400 | 19.1926 | 0.1370996 | 34.83403 | 0.07745076 | 12.68249 | 0.04742531 | 11.65732 | 0.05617338 | 11.65732 | 0 | 20.08675 | 0.02326182 | 19.65854 | 0.05622978 | 20.02553 | 0.001506021 | 19.90893 | 0.09191222 | 20.00475 | 0.01350861 | 19.90717 | 0.03588139 | 22.52449 | 0 | 0.08083351 | 0.005606421 | 2.617324 | 0.03834001
f37 | 2.676117 | 0.04154027 | 0.1353923 | 2400 | 6.097738 | 0.09550139 | 34.83403 | 0.07745076 | 12.68249 | 0.04742531 | 12.34312 | 0.06132159 | 12.34312 | 0 | 20.08675 | 0.02326182 | 19.65854 | 0.05622978 | 20.02553 | 0.001506021 | 19.90893 | 0.09191222 | 20.00744 | 0.008638426 | 19.83568 | 0.07479802 | 20.68564 | 0 | 0.02675906 | 0.00605174 | 0.8499643 | 0.07529519
f37 | 3.52634 | 0.03228547 | 0.110897 | 2400 | 8.197063 | 0.0769668 | 34.83403 | 0.07745076 | 12.67576 | 0.04784726 | 12.26444 | 0.05492973 | 12.26444 | 0 | 20.08675 | 0.02326182 | 19.65854 | 0.05622978 | 20.0263 | 0.01734526 | 19.8691 | 0.06450833 | 20.01621 | 0.01288049 | 19.88416 | 0.06165055 | 20.89408 | 0 | 0.032449 | 0.005667228 | 1.00992 | 0.06298172
f37 | 3.411777 | 0.03170826 | 0.1322273 | 2400 | 7.870919 | 0.07496585 | 34.83403 | 0.07745076 | 12.70274 | 0.04814518 | 12.21273 | 0.05695398 | 12.21273 | 0 | 20.08675 | 0.02326182 | 19.65854 | 0.05622978 | 20.02527 | 0.01601849 | 19.83319 | 0.06869865 | 20.02094 | 0.006354557 | 19.84027 | 0.07979526 | 21.03142 | 0 | 0.03857572 | 0.005777619 | 1.191153 | 0.08004789
f37 | 32.640825 | 0.1109991 | 0.2135923 | 2400 | 77.82536 | 0.3103711 | 34.83403 | 0.07745076 | 12.70455 | 0.05958863 | 8.682204 | 0.04715098 | 8.682204 | 0 | 20.08675 | 0.02326182 | 19.65854 | 0.05622978 | 20.01935 | 0.01477378 | 19.87501 | 0.07495186 | 20.03043 | 0.01063514 | 19.87648 | 0.09568092 | 31.36469 | 0 | 0.3166066 | 0.00490391 | 11.48821 | 0.09627016
f37 | 32.42186 | 0.09192881 | 0.1593577 | 2400 | 77.42999 | 0.2724364 | 34.83403 | 0.07745076 | 12.67913 | 0.05498763 | 8.616119 | 0.04722895 | 8.616119 | 0 | 20.08675 | 0.02326182 | 19.65854 | 0.05622978 | 20.02302 | 0.009862839 | 19.88768 | 0.08129757 | 20.02543 | 0.01084961 | 19.83441 | 0.09738103 | 31.58253 | 0 | 0.3204485 | 0.004749808 | 11.74812 | 0.09798356
f37 | 32.18766 | 0.04774304 | 0.13149 | 2400 | 76.934808 | 0.1967542 | 34.83403 | 0.07745076 | 12.6998 | 0.05349996 | 8.713833 | 0.04888279 | 8.713833 | 0 | 20.08675 | 0.02326182 | 19.65854 | 0.05622978 | 20.0233 | 0.006826859 | 19.82396 | 0.05684105 | 20.02437 | 0.009037372 | 19.86643 | 0.086195 | 31.26083 | 0 | 0.3138607 | 0.004813564 | 11.3944 | 0.08666748
f37 | 88.34369 | 0.2387061 | 0.4886294 | 2400 | 210.8521 | 0.7194097 | 34.83403 | 0.07745076 | 12.67245 | 0.04772328 | 4.495788 | 0.0375477 | 4.495788 | 0 | 20.08675 | 0.02326182 | 19.65854 | 0.05622978 | 20.02022 | 0.01803435 | 19.87263 | 0.06797329 | 20.06426 | 0.009915463 | 19.87672 | 0.07661412 | 47.30533 | 0 | 0.6452313 | 0.003250227 | 27.42861 | 0.07725309
f37 | 88.55962 | 0.06880432 | 0.2825538 | 2400 | 211.865 | 0.4710789 | 34.83403 | 0.07745076 | 12.59858 | 0.05202138 | 4.808339 | 0.01932817 | 4.808339 | 0 | 20.08675 | 0.02326182 | 19.65854 | 0.05622978 | 20.03121 | 0.004820674 | 19.84862 | 0.08143499 | 20.05123 | 0.007621424 | 19.81624 | 0.03045479 | 45.8408 | 0 | 0.6183426 | 0.002199354 | 26.02456 | 0.03139396
f37 | 87.89667 | 0.1084842 | 0.1788909 | 2400 | 210.5227 | 0.5097773 | 34.83403 | 0.07745076 | 12.62625 | 0.04617215 | 4.729078 | 0.02309634 | 4.729078 | 0 | 20.08675 | 0.02326182 | 19.65854 | 0.05622978 | 20.02602 | 0.01578751 | 19.84077 | 0.06997954 | 20.0458 | 0.0115 | 19.89145 | 0.02065 | 46.20843 | 0 | 0.6254566 | 0.002285173 | 26.31698 | 0.02363625
f37 | 86.76172 | 0.2030806 | 0.1713706 | 2400 | 207.8168 | 0.6512004 | 34.83403 | 0.07745076 | 12.5848 | 0.04707105 | 4.909546 | 0.02128385 | 4.909546 | 0 | 20.08675 | 0.02326182 | 19.65854 | 0.05622978 | 20.02339 | 0.006568478 | 19.84856 | 0.0807003 | 20.05168 | 0.01270872 | 19.84908 | 0.09339097 | 45.37505 | 0 | 0.6098827 | 0.002233702 | 25.52597 | 0.09425171
f37 | 64.67066 | 0.1156101 | 0.1380818 | 2400 | 154.8782 | 0.4251697 | 34.83403 | 0.07745076 | 12.56673 | 0.04720251 | 6.494919 | 0.05081831 | 6.494919 | 0 | 20.08675 | 0.02326182 | 19.65854 | 0.05622978 | 20.01582 | 0.008854016 | 19.84729 | 0.0898897 | 20.02507 | 0.01537941 | 19.86704 | 0.06950753 | 38.5869 | 0 | 0.4831654 | 0.004485714 | 18.71986 | 0.07118864
f37 | 64.47185 | 0.09984096 | 0.2571429 | 2400 | 154.1153 | 0.4000601 | 34.83403 | 0.07745076 | 12.64733 | 0.07061662 | 6.554753 | 0.04676324 | 6.554753 | 0 | 20.08675 | 0.02326182 | 19.65854 | 0.05622978 | 20.0193 | 0.01177175 | 19.83194 | 0.08305713 | 20.02693 | 0.01603927 | 19.84702 | 0.06658979 | 38.34831 | 0 | 0.4817282 | 0.004695246 | 18.50129 | 0.06849422
f37 | 64.15487 | 0.1015167 | 0 | 2400 | 153.9717 | 0.402811 | 34.83403 | 0.07745076 | 12.60595 | 0.06983993 | 6.507372 | 0.05370169 | 6.507372 | 0 | 20.08675 | 0.02326182 | 19.65854 | 0.05622978 | 20.01784 | 0.01027601 | 19.85142 | 0.07396617 | 20.03041 | 0.009305853 | 19.86722 | 0.0843561 | 38.53714 | 0 | 0.4837855 | 0.005131 | 18.66992 | 0.08486784
f37 | 41.23998 | 0.3975471 | 0.15801 | 2400 | 98.596736 | 0.9724003 | 34.83403 | 0.07745076 | 12.33605 | 0.07798409 | 8.172442 | 0.04522906 | 8.172442 | 0 | 20.08675 | 0.02326182 | 19.65854 | 0.05622978 | 20.02043 | 0.01796413 | 19.85158 | 0.05347029 | 20.01048 | 0.01068867 | 19.89554 | 0.08236255 | 32.32672 | 0 | 0.3375156 | 0.005566132 | 12.43118 | 0.08305322
f37 | 40.40833 | 0.03657616 | 0.3385571 | 2400 | 96.16745 | 0.218442 | 34.83403 | 0.07745076 | 12.31918 | 0.07567725 | 8.229762 | 0.04984117 | 8.229762 | 0 | 20.08675 | 0.02326182 | 19.65854 | 0.05622978 | 20.02916 | 0.0138341 | 19.83974 | 0.06978897 | 20.02417 | 0.0185357 | 19.84997 | 0.04132885 | 32.12748 | 0 | 0.3319551 | 0.005762819 | 12.27751 | 0.0452951
f37 | 40.39201 | 0.05692452 | 0.1327273 | 2400 | 96.62228 | 0.2430278 | 34.83403 | 0.07745076 | 12.27638 | 0.07686524 | 8.204461 | 0.04812448 | 8.204461 | 0 | 20.08675 | 0.02326182 | 19.65854 | 0.05622978 | 20.02398 | 0.01151901 | 19.86081 | 0.06656363 | 20.03256 | 0.007342643 | 19.85669 | 0.05977718 | 32.21531 | 0 | 0.331687 | 0.005733832 | 12.35862 | 0.06022645
f37 | 53.16359 | 0.2150912 | 0.14144375 | 2400 | 127.2532 | 0.5790936 | 34.83403 | 0.07745076 | 12.38764 | 0.06294843 | 7.030669 | 0.04190312 | 7.030669 | 0 | 20.08675 | 0.02326182 | 19.65854 | 0.05622978 | 20.02966 | 0.01791068 | 19.9025 | 0.06304199 | 20.03251 | 0.008035229 | 19.82952 | 0.05285512 | 36.49271 | 0 | 0.4324448 | 0.004445241 | 16.66319 | 0.0534624

## f29 exp
iBeam [nA] | pBeam [mW] | TAR OFF [K] | HTS ON [K] | dT ON [K] | eBeam [keV] |  | en | ibeam Sim | REBCO-COLDMASS 20 um | REBCO-COLDMASS 22um | REBCO-COLDMASS 24um
192.2444 | 28.74494 | 19.62744 | 20.25422 | 11.32632 | 150 |  | 150 | 7.5 | 2.8673 | 3.0418 | 3.209
190.9375 | 28.54889 | 19.62744 | 20.27025 | 11.63744 | 150 |  | 150 | 8.25 | 3.1536 | 3.3455 | 3.5294
192.4889 | 28.7816 | 19.62744 | 20.26027 | 11.7317 | 150 | DT 150 | 150 | 9 | 3.4398 | 3.6491 | 3.8495
190.6556 | 28.5066 | 19.62744 | 20.25442 | 11.4633 | 150 | dT1200 | 150 | 9.75 | 3.7259 | 3.9523 | 4.1692
179.0333 | 26.789 | 19.62744 | 20.25683 | 10.66991 | 150 |  | 150 | 10.5 | 4.0117 | 4.2553 | 4.4885
177.2667 | 26.524 | 19.62744 | 20.27665 | 11.22154 | 150 |  | 150 | 11.25 | 4.2971 | 4.5579 | 4.8077
179.5556 | 26.86733 | 19.62744 | 20.27528 | 11.30779 | 150 |  | 150 | 12 | 4.5824 | 4.8604 | 5.1266
164.7556 | 24.64733 | 19.62744 | 20.22301 | 10.9983 | 150 |  | 150 | 12.75 | 4.8674 | 5.1626 | 5.4453
168.6333 | 25.229 | 19.62744 | 20.25914 | 10.22136 | 150 | dT2400 | 150 | 13.5 | 5.1523 | 5.4646 | 5.7637
170.4556 | 25.50233 | 19.62744 | 20.24989 | 10.10555 | 150 |  | 150 | 14.25 | 5.437 | 5.7665 | 6.082
196.5889 | 29.42233 | 19.62744 | 20.2657 | 11.48081 | 150 |  | 150 | 15 | 5.7216 | 6.0682 | 6.4002
153.0778 | 22.89567 | 19.62744 | 20.22842 | 8.378718 | 150 |  | 150 | 15.75 | 6.006 | 6.3698 | 6.7184
152.1 | 22.749 | 19.62744 | 20.24837 | 9.229296 | 150 |  | 150 | 16.5 | 6.2903 | 6.6715 | 7.0367
152.6714 | 22.83471 | 19.62744 | 20.25208 | 9.212208 | 150 |  | 150 | 17.25 | 6.5746 | 6.9731 | 7.3549
209.4222 | 31.34733 | 19.62744 | 20.28013 | 11.55949 | 150 |  | 150 | 18 | 6.859 | 7.2747 | 7.6731
214.8 | 32.154 | 19.62744 | 20.30199 | 11.91913 | 150 |  | 150 | 18.75 | 7.1433 | 7.5764 | 7.9912
213.1222 | 31.90233 | 19.62744 | 20.29087 | 11.7292 | 150 |  | 150 | 19.5 | 7.4276 | 7.8779 | 8.309
219.8889 | 32.91733 | 19.62744 | 20.28818 | 12.03566 | 150 |  | 150 | 20.25 | 7.7119 | 8.1793 | 8.6272
231.8 | 34.704 | 19.62744 | 20.29592 | 14.0759 | 150 |  | 150 | 21 | 7.9962 | 8.4803 | 8.9444
235.7 | 35.289 | 19.62744 | 20.31586 | 14.09606 | 150 |  | 150 | 21.75 | 8.2801 | 8.7819 | 9.2613
235.6333 | 35.279 | 19.62744 | 20.31211 | 14.0434 | 150 |  | 150 | 22.5 | 8.5638 | 9.0824 | 9.5779
233.25 | 34.9215 | 19.62744 | 20.32345 | 13.90666 | 150 |  | 150 | 23.25 | 8.848 | 9.3827 | 9.8945
238 | 35.634 | 19.62744 | 20.3164 | 14.4388 | 150 |  | 150 | 24 | 9.1313 | 9.6827 | 10.211
235.4444 | 35.25067 | 19.62744 | 20.30938 | 14.45073 | 150 |  | 150 | 24.75 | 9.4143 | 9.9829 | 10.528
240.5111 | 36.01067 | 19.62744 | 20.33175 | 14.41537 | 150 |  | 150 | 25.5 | 9.6971 | 10.283 | 10.845
242.2778 | 36.27567 | 19.62744 | 20.32595 | 14.49009 | 150 |  | 150 | 26.25 | 9.9801 | 10.583 | 11.161
240.5778 | 35.97283 | 19.62744 | 20.28834 | 14.44815 | 150 |  | 150 | 27 | 10.263 | 10.884 | 11.478
239.3778 | 35.79283 | 19.62744 | 20.31025 | 14.44245 | 150 |  | 150 | 27.75 | 10.546 | 11.184 | 11.795
237.6556 | 35.53449 | 19.62744 | 20.3078 | 14.44058 | 150 |  | 150 | 28.5 | 10.829 | 11.484 | 12.111
239.1333 | 35.75616 | 19.62744 | 20.28292 | 14.43802 | 150 |  | 150 | 29.25 | 11.112 | 11.784 | 12.428
237.5889 | 35.52449 | 19.62744 | 20.29434 | 14.46425 | 150 |  | 150 | 30 | 11.395 | 12.084 | 12.744
238.1778 | 35.61283 | 19.62744 | 20.27922 | 14.46762 | 150 |  | 150 | 30.75 | 11.678 | 12.384 | 13.06
242 | 36.18616 | 19.62744 | 20.28956 | 14.47186 | 150 |  | 150 | 31.5 | 11.961 | 12.684 | 13.375
243.3444 | 36.38783 | 19.62744 | 20.30874 | 14.46498 | 150 |  | 150 | 32.25 | 12.244 | 12.983 | 13.691
240.3778 | 35.94283 | 19.62744 | 20.31746 | 14.44343 | 150 |  | 150 | 33 | 12.526 | 13.283 | 14.007
236.6778 | 35.38783 | 19.62744 | 20.30987 | 14.42599 | 150 |  | 150 | 33.75 | 12.809 | 13.582 | 14.322
236.2667 | 35.32616 | 19.62744 | 20.28963 | 14.52614 | 150 |  | 150 | 34.5 | 13.091 | 13.881 | 14.638
231.0778 | 34.54972 | 19.62744 | 20.30385 | 14.23905 | 150 |  | 150 | 35.25 | 13.373 | 14.18 | 14.953
231.3889 | 34.59639 | 19.62744 | 20.30418 | 13.8298 | 150 |  | 150 | 36 | 13.655 | 14.479 | 15.269
102.4143 | 15.2502 | 19.62744 | 20.16691 | 6.920915 | 150 |  | 150 | 36.75 | 13.937 | 14.779 | 15.585
99.66667 | 14.83805 | 19.62744 | 20.18303 | 6.364042 | 150 |  | 150 | 37.5 | 14.219 | 15.078 | 15.9
98.34444 | 14.63972 | 19.62744 | 20.1961 | 7.035601 | 150 |  | 1200 | 34.8 | 11.264 | 11.946 | 12.598
50.09091 | 7.401691 | 19.62744 | 20.11359 | 3.837342 | 150 |  | 1200 | 35.4 | 11.457 | 12.15 | 12.813
50.11111 | 7.404721 | 19.62744 | 20.12653 | 3.922133 | 150 |  | 1200 | 36 | 11.65 | 12.355 | 13.029
49.77778 | 7.354721 | 19.62744 | 20.16553 | 3.634001 | 150 |  | 1200 | 36.6 | 11.843 | 12.559 | 13.244
49.92222 | 7.376388 | 19.62744 | 20.15039 | 1.866581 | 150 |  | 1200 | 37.2 | 12.036 | 12.763 | 13.459
50.61111 | 7.479721 | 19.62744 | 20.15344 | 2.843546 | 150 |  | 2400 | 4.8 | 1.5308 | 1.6241 | 1.7135
149.68 | 22.34005 | 19.62744 | 20.17379 | 9.430622 | 150 |  | 2400 | 7.2 | 2.2953 | 2.4352 | 2.5692
151.2778 | 22.57972 | 19.62744 | 20.19916 | 9.920157 | 150 |  | 2400 | 9.6 | 3.0594 | 3.2458 | 3.4243
148.8111 | 22.20972 | 19.62744 | 20.19705 | 9.892255 | 150 |  | 2400 | 12 | 3.8228 | 4.0552 | 4.2779
148.7857 | 22.20591 | 19.62744 | 20.20868 | 9.72483 | 150 |  | 2400 | 14.4 | 4.5844 | 4.8627 | 5.1293
147.9 | 22.07305 | 19.62744 | 20.23131 | 9.35179 | 150 |  | 2400 | 16.8 | 5.3446 | 5.6688 | 5.9792
30.5 | 36.61714 | 19.59581 | 20.2462 | 11.83949 | 1200 |  | 2400 | 19.2 | 6.1036 | 6.4737 | 6.8283
29.86667 | 36.08 | 19.61758 | 20.24735 | 11.81202 | 1200 |  | 2400 | 21.6 | 6.8622 | 7.2785 | 7.6774
30.25 | 36.49 | 19.60216 | 20.25034 | 11.79894 | 1200
29.86667 | 36.08706 | 19.59041 | 20.2411 | 11.86886 | 1200
29.76 | 35.904 | 19.61716 | 20.2382 | 11.84648 | 1200
29.6 | 35.73333 | 19.57317 | 20.23843 | 11.86433 | 1200
29.34 | 35.448 | 19.59593 | 20.23918 | 11.89611 | 1200
28.91667 | 31.68909 | 19.61585 | 20.24499 | 10.36537 | 1200
29.8 | 32.7 | 19.58854 | 20.23122 | 10.35306 | 1200
29.75 | 32.64857 | 19.57763 | 20.23329 | 10.44379 | 1200
29.3 | 32.10667 | 19.62902 | 20.22571 | 10.38464 | 1200
30 | 32.89667 | 19.60015 | 20.23155 | 10.36123 | 1200
30.05 | 32.98541 | 19.60579 | 20.23495 | 10.40718 | 1200
30.33333 | 33.30571 | 19.60806 | 20.2304 | 10.34678 | 1200
29.95 | 32.83263 | 19.59611 | 20.22809 | 10.35982 | 1200
30.35 | 33.33429 | 19.59056 | 20.23057 | 10.36524 | 1200
30.15 | 33.225 | 19.56764 | 20.23229 | 10.38941 | 1200
29.5 | 32.32174 | 19.62379 | 20.22665 | 10.33353 | 1200
8.752178 | 21.13923 | 19.72725 | 20.08447 | 6.271157 | 2400
7.129382 | 17.23731 | 19.7136 | 20.06959 | 5.21358 | 2400
7.003042 | 16.92756 | 19.73004 | 20.06352 | 4.69158 | 2400
6.922418 | 16.71328 | 19.72566 | 20.06677 | 4.764288 | 2400
5.07353 | 12.32687 | 19.73343 | 20.04675 | 3.34547 | 2400
5.188469 | 12.58188 | 19.73104 | 20.06346 | 3.278337 | 2400
5.171406 | 12.5215 | 19.78599 | 20.04315 | 3.671321 | 2400
1.945688 | 4.826122 | 19.73756 | 20.00843 | 0.6627266 | 2400
1.971535 | 4.86158 | 19.78919 | 20.00646 | 1.064828 | 2400
2.017976 | 4.942022 | 19.74246 | 20.01233 | 1.043663 | 2400

## f29 simulations
Power sweep fixed sensor and change thickness kapton – 150 keV
|  | 20 [um] |  | 22 [um] |  | 24 [um]
Iop (nA) | Beam power (mW) | Max REBCO (K)-T0 | Av. Sens. (K)-T0 | Max REBCO (K)-T0 | Av. Sens. (K)-T0 | Max REBCO (K)-T0 | Av. Sens. (K)-T0
50 | 7.5 | 2.8673 | 0.66045 | 3.0418 | 0.74828 | 3.209 | 0.83636
55 | 8.25 | 3.1536 | 0.72656 | 3.3455 | 0.82317 | 3.5294 | 0.92003
60 | 9 | 3.4398 | 0.79267 | 3.6491 | 0.89805 | 3.8495 | 1.0037 | Thickness interface |  | 2.2e-05 | 2e-06 | m
65 | 9.75 | 3.7259 | 0.85878 | 3.9523 | 0.97293 | 4.1692 | 1.0874 | Width sample |  | 0.004 |  | m
70 | 10.5 | 4.0117 | 0.9249 | 4.2553 | 1.0478 | 4.4885 | 1.1712 | Length sample |  | 0.05 |  | m
75 | 11.25 | 4.2971 | 0.99104 | 4.5579 | 1.1228 | 4.8077 | 1.255 | Thermal conductivity interface |  | 0.003 |  | W/(m*K)
80 | 12 | 4.5824 | 1.0572 | 4.8604 | 1.1978 | 5.1266 | 1.3389
85 | 12.75 | 4.8674 | 1.1234 | 5.1626 | 1.2728 | 5.4453 | 1.4228
90 | 13.5 | 5.1523 | 1.1897 | 5.4646 | 1.3479 | 5.7637 | 1.5067 | Thermal resistance |  | 36.66667 |  | K/W
95 | 14.25 | 5.437 | 1.2559 | 5.7665 | 1.4231 | 6.082 | 1.5907
100 | 15 | 5.7216 | 1.3223 | 6.0682 | 1.4982 | 6.4002 | 1.6748
105 | 15.75 | 6.006 | 1.3886 | 6.3698 | 1.5735 | 6.7184 | 1.7589
110 | 16.5 | 6.2903 | 1.455 | 6.6715 | 1.6487 | 7.0367 | 1.843 | Sensor position |  | 6.96 |  | mm
115 | 17.25 | 6.5746 | 1.5214 | 6.9731 | 1.724 | 7.3549 | 1.9272
120 | 18 | 6.859 | 1.5879 | 7.2747 | 1.7993 | 7.6731 | 2.0114
125 | 18.75 | 7.1433 | 1.6544 | 7.5764 | 1.8747 | 7.9912 | 2.0957
130 | 19.5 | 7.4276 | 1.7209 | 7.8779 | 1.95 | 8.309 | 2.1799 | Ratio Thermal resistances | #DIV/0! | 2.75
135 | 20.25 | 7.7119 | 1.7874 | 8.1793 | 2.0254 | 8.6272 | 2.2642
140 | 21 | 7.9962 | 1.8539 | 8.4803 | 2.1009 | 8.9444 | 2.3485
145 | 21.75 | 8.2801 | 1.9205 | 8.7819 | 2.1763 | 9.2613 | 2.4329
150 | 22.5 | 8.5638 | 1.9871 | 9.0824 | 2.2518 | 9.5779 | 2.5174
155 | 23.25 | 8.848 | 2.0537 | 9.3827 | 2.3273 | 9.8945 | 2.6019
160 | 24 | 9.1313 | 2.1204 | 9.6827 | 2.4029 | 10.211 | 2.6864
165 | 24.75 | 9.4143 | 2.1871 | 9.9829 | 2.4786 | 10.528 | 2.771
170 | 25.5 | 9.6971 | 2.2538 | 10.283 | 2.5542 | 10.845 | 2.8556
175 | 26.25 | 9.9801 | 2.3206 | 10.583 | 2.6299 | 11.161 | 2.9402
180 | 27 | 10.263 | 2.3874 | 10.884 | 2.7056 | 11.478 | 3.0248
185 | 27.75 | 10.546 | 2.4542 | 11.184 | 2.7814 | 11.795 | 3.1095
190 | 28.5 | 10.829 | 2.5211 | 11.484 | 2.8571 | 12.111 | 3.1942
195 | 29.25 | 11.112 | 2.588 | 11.784 | 2.9329 | 12.428 | 3.2789
200 | 30 | 11.395 | 2.6549 | 12.084 | 3.0087 | 12.744 | 3.3637
205 | 30.75 | 11.678 | 2.7218 | 12.384 | 3.0846 | 13.06 | 3.4485
210 | 31.5 | 11.961 | 2.7887 | 12.684 | 3.1604 | 13.375 | 3.5333
215 | 32.25 | 12.244 | 2.8557 | 12.983 | 3.2363 | 13.691 | 3.6181
220 | 33 | 12.526 | 2.9227 | 13.283 | 3.3123 | 14.007 | 3.703
225 | 33.75 | 12.809 | 2.9897 | 13.582 | 3.3882 | 14.322 | 3.7879
230 | 34.5 | 13.091 | 3.0567 | 13.881 | 3.4642 | 14.638 | 3.8727
235 | 35.25 | 13.373 | 3.1238 | 14.18 | 3.5402 | 14.953 | 3.9576
240 | 36 | 13.655 | 3.1908 | 14.479 | 3.6162 | 15.269 | 4.0425
245 | 36.75 | 13.937 | 3.2579 | 14.779 | 3.6922 | 15.585 | 4.1274
250 | 37.5 | 14.219 | 3.3251 | 15.078 | 3.7682 | 15.9 | 4.2122
Power sweep fixed sensor and change thickness kapton – 1200 keV
|  | 20 [um] |  | 22 [um] |  | 24 [um]
Iop (A) | Beam power (mW) | Max REBCO (K)-T0 | Av. Sens. (K)-T0 | Max REBCO (K)-T0 | Av. Sens. (K)-T0 | Max REBCO (K)-T0 | Av. Sens. (K)-T0
29 | 34.8 | 11.264 | 2.6242 | 11.946 | 2.974 | 12.598 | 3.3249
29.5 | 35.4 | 11.457 | 2.6698 | 12.15 | 3.0257 | 12.813 | 3.3827
30 | 36 | 11.65 | 2.7155 | 12.355 | 3.0774 | 13.029 | 3.4405
30.5 | 36.6 | 11.843 | 2.7611 | 12.559 | 3.1291 | 13.244 | 3.4983
31 | 37.2 | 12.036 | 2.8067 | 12.763 | 3.1809 | 13.459 | 3.5562
Power sweep fixed sensor and change thickness kapton – 2400 keV
|  | 20 [um] |  | 22 [um] |  | 24 [um]
Iop (nA) | Beam power (mW) | Max REBCO (K)-T0 | Av. Sens. (K)-T0 | Max REBCO (K)-T0 | Av. Sens. (K)-T0 | Max REBCO (K)-T0 | Av. Sens. (K)-T0
2 | 4.8 | 1.5308 | 0.3523 | 1.6241 | 0.39921 | 1.7135 | 0.44626
3 | 7.2 | 2.2953 | 0.52875 | 2.4352 | 0.5991 | 2.5692 | 0.66966
4 | 9.6 | 3.0594 | 0.70521 | 3.2458 | 0.799 | 3.4243 | 0.89303
5 | 12 | 3.8228 | 0.88168 | 4.0552 | 0.99889 | 4.2779 | 1.1165
6 | 14.4 | 4.5844 | 1.0582 | 4.8627 | 1.199 | 5.1293 | 1.3402
7 | 16.8 | 5.3446 | 1.2351 | 5.6688 | 1.3994 | 5.9792 | 1.5643
8 | 19.2 | 6.1036 | 1.4121 | 6.4737 | 1.6001 | 6.8283 | 1.7888
9 | 21.6 | 6.8622 | 1.5895 | 7.2785 | 1.8011 | 7.6774 | 2.0135

## f37 exp
iBeam [nA] | pBeam [mW] | TAR OFF [K] | HTS ON [K] | dT ON [K] 150 | dT ON [K] 2400 | en | ibeam Sim | 6 | 8 | 10
238.2143 | 35.73923 | 19.82174 | 19.99841 | 4.484634 | 150 | 150 | 6 | 0.80372 | 0.96531 | 1.1092
234.7778 | 35.22375 | 19.82174 | 19.99991 | 6.141558 | 150 | 150 | 7.5 | 1.0043 | 1.2063 | 1.3862
236.0833 | 35.41959 | 19.82174 | 19.99118 | 5.474303 | 150 | 150 | 9 | 1.2048 | 1.4472 | 1.6631
234.7778 | 35.22375 | 19.82174 | 20.00218 | 5.936602 | 150 | 150 | 10.5 | 1.4054 | 1.6882 | 1.94
239.25 | 35.7654375 | 19.82174 | 20.00282 | 6.0816 | 150 | 150 | 12 | 1.606 | 1.9291 | 2.2168
316.4828 | 47.35035 | 19.82174 | 20.01083 | 7.758631 | 150 | 150 | 13.5 | 1.8065 | 2.17 | 2.4936
326.5 | 48.8529375 | 19.82174 | 19.99517 | 8.34275 | 150 | 150 | 15 | 2.007 | 2.4108 | 2.7703
326.7778 | 48.8946 | 19.82174 | 19.99139 | 8.358259 | 150 | 150 | 16.5 | 2.2075 | 2.6516 | 3.0469
322.6364 | 48.27339 | 19.82174 | 20.00067 | 8.194604 | 150 | 150 | 18 | 2.408 | 2.8923 | 3.3234
326.8947 | 48.46759 | 19.82174 | 19.99025 | 8.449918 | 150 | 150 | 19.5 | 2.6084 | 3.133 | 3.5999
79.04286 | 11.2898 | 19.82174 | 19.99752 | 1.418669 | 150 | 150 | 21 | 2.8088 | 3.3736 | 3.876
79.91111 | 11.42004 | 19.82174 | 19.99787 | 1.398213 | 150 | 150 | 22.5 | 3.0091 | 3.614 | 4.1518
80.2 | 11.463375 | 19.82174 | 20.00109 | 1.3641 | 150 | 150 | 24 | 3.2094 | 3.8543 | 4.4273
81 | 11.583375 | 19.82174 | 19.99565 | 1.391674 | 150 | 150 | 25.5 | 3.4097 | 4.0943 | 4.7027
81.39474 | 12.33634 | 19.82174 | 19.99625 | 1.326449 | 150 | 150 | 27 | 3.6098 | 4.3341 | 4.9779
40.80909 | 6.248489 | 19.82174 | 20.00643 | 0.2105897 | 150 | 150 | 28.5 | 3.8098 | 4.5737 | 5.2529
41.11429 | 6.294268 | 19.82174 | 19.99874 | 0.04699198 | 150 | 150 | 30 | 4.0096 | 4.8132 | 5.5278
41.18571 | 6.304982 | 19.82174 | 20.00222 | 0.3645932 | 150 | 150 | 31.5 | 4.2092 | 5.0526 | 5.8025
41.73846 | 6.387894 | 19.82174 | 20.00357 | 0.1289405 | 150 | 150 | 33 | 4.4087 | 5.2919 | 6.077
330.5714 | 49.71392 | 19.82174 | 19.99905 | 4.860159 | 150 | 150 | 34.5 | 4.6082 | 5.531 | 6.3516
330.5 | 49.70321 | 19.82174 | 20.00712 | 5.131871 | 150 | 150 | 36 | 4.8075 | 5.77 | 6.6261
320 | 48.12821 | 19.82174 | 20.00787 | 4.804513 | 150 | 150 | 37.5 | 5.0068 | 6.0089 | 6.9007
187.2857 | 28.22107 | 19.82174 | 20.00729 | 3.72892 | 150 | 150 | 39 | 5.2059 | 6.2478 | 7.1753
187.2632 | 28.21768 | 19.82174 | 20.01281 | 3.490907 | 150 | 150 | 40.5 | 5.405 | 6.4867 | 7.4499
187 | 28.17821 | 19.82174 | 20.00117 | 3.674257 | 150 | 150 | 42 | 5.604 | 6.7256 | 7.7244
187.7895 | 28.29663 | 19.82174 | 20.00459 | 3.620704 | 150 | 150 | 43.5 | 5.8029 | 6.9646 | 7.9989
127.3333 | 19.11867 | 19.82174 | 20.00198 | 2.227177 | 150 | 150 | 45 | 6.0017 | 7.2035 | 8.2729
129.9375 | 19.50929 | 19.82174 | 20.00038 | 2.56247 | 150 | 150 | 46.5 | 6.2005 | 7.4424 | 8.5467
128.2941 | 19.26278 | 19.82174 | 19.99738 | 2.547706 | 150 | 150 | 48 | 6.3994 | 7.6813 | 8.82
128.8421 | 19.34498 | 19.82174 | 20.00804 | 2.580399 | 150 | 150 | 49.5 | 6.5983 | 7.9202 | 9.0931
365.2917 | 54.81242 | 19.82174 | 19.99701 | 8.771244 | 150 | 150 | 51 | 6.7972 | 8.1588 | 9.366
368.0345 | 55.22384 | 19.82174 | 20.00418 | 8.718144 | 150 | 150 | 52.5 | 6.9961 | 8.3971 | 9.6389
372.1579 | 55.84235 | 19.82174 | 20.00272 | 9.105788 | 150 | 150 | 54 | 7.195 | 8.6352 | 9.9119
375.5556 | 56.352 | 19.82174 | 20.01147 | 9.430262 | 150 | 150 | 55.5 | 7.3939 | 8.8728 | 10.185
376.6429 | 56.5151 | 19.82174 | 19.99712 | 9.528314 | 150 | 150 | 57 | 7.5928 | 9.1104 | 10.458
15.68282 | 37.35796 | 19.84806 | 20.00114 | 4.972588 | 2400 | 2400 | 12 | 1.3371 | 1.6068 | 1.847
15.24984 | 36.277596 | 19.85279 | 19.99536 | 4.869021 | 2400 | 2400 | 24 | 2.6724 | 3.2111 | 3.6906
15.53844 | 37.01251 | 19.82418 | 20.01257 | 4.908601 | 2400 | 2400 | 36 | 4.0056 | 4.8106 | 5.5264
8.270769 | 19.55507 | 19.84518 | 20.0039 | 2.521429 | 2400 | 2400 | 48 | 5.3338 | 6.4041 | 7.3568
8.32561875 | 19.67622 | 19.87545 | 20.00293 | 2.668565 | 2400 | 2400 | 60 | 6.6591 | 7.9963 | 9.1829
8.110254 | 19.1926 | 19.90893 | 20.00475 | 2.617324 | 2400 | 2400 | 72 | 7.984 | 9.5821 | 11.006
2.676117 | 6.097738 | 19.90893 | 20.00744 | 0.8499643 | 2400 | 2400 | 84 | 9.304 | 11.169 | 12.826
3.52634 | 8.197063 | 19.8691 | 20.01621 | 1.00992 | 2400 | 2401 | 96 | 10.622 | 12.752 | 14.642
3.411777 | 7.870919 | 19.83319 | 20.02094 | 1.191153 | 2400 | 2402 | 108 | 11.944 | 14.332 | 16.456
32.640825 | 77.82536 | 19.87501 | 20.03043 | 11.48821 | 2400 | 2403 | 120 | 13.26 | 15.912 | 18.265
32.42186 | 77.42999 | 19.88768 | 20.02543 | 11.74812 | 2400 | 2404 | 132 | 14.575 | 17.488 | 20.072
32.18766 | 76.934808 | 19.82396 | 20.02437 | 11.3944 | 2400 | 2405 | 144 | 15.889 | 19.061 | 21.879
88.34369 | 210.8521 | 19.87263 | 20.06426 | 27.42861 | 2400 | 2406 | 156 | 17.201 | 20.633 | 23.685
88.55962 | 211.865 | 19.84862 | 20.05123 | 26.02456 | 2400 | 2407 | 168 | 18.511 | 22.205 | 25.49
87.89667 | 210.5227 | 19.84077 | 20.0458 | 26.31698 | 2400 | 2408 | 180 | 19.82 | 23.777 | 27.293
86.76172 | 207.8168 | 19.84856 | 20.05168 | 25.52597 | 2400 | 2409 | 192 | 21.129 | 25.348 | 29.092
64.67066 | 154.8782 | 19.84729 | 20.02507 | 18.71986 | 2400 | 2410 | 204 | 22.438 | 26.917 | 30.893
64.47185 | 154.1153 | 19.83194 | 20.02693 | 18.50129 | 2400 | 2411 | 216 | 23.746 | 28.483 | 32.694
64.15487 | 153.9717 | 19.85142 | 20.03041 | 18.66992 | 2400
41.23998 | 98.596736 | 19.85158 | 20.01048 | 12.43118 | 2400
40.40833 | 96.16745 | 19.83974 | 20.02417 | 12.27751 | 2400
40.39201 | 96.62228 | 19.86081 | 20.03256 | 12.35862 | 2400
53.16359 | 127.2532 | 19.9025 | 20.03251 | 16.66319 | 2400
40.80909 | 6.097738
376.6429 | 211.865

## 150keV-f29
Power [mW] | f29 MIN [K] | f29 MAX [K]
7.5 | 2.8673 | 3.209
8.25 | 3.1536 | 3.5294
9 | 3.4398 | 3.8495
9.75 | 3.7259 | 4.1692
10.5 | 4.0117 | 4.4885
11.25 | 4.2971 | 4.8077
12 | 4.5824 | 5.1266
12.75 | 4.8674 | 5.4453
13.5 | 5.1523 | 5.7637
14.25 | 5.437 | 6.082
15 | 5.7216 | 6.4002
15.75 | 6.006 | 6.7184
16.5 | 6.2903 | 7.0367
17.25 | 6.5746 | 7.3549
18 | 6.859 | 7.6731
18.75 | 7.1433 | 7.9912
19.5 | 7.4276 | 8.309
20.25 | 7.7119 | 8.6272
21 | 7.9962 | 8.9444
21.75 | 8.2801 | 9.2613
22.5 | 8.5638 | 9.5779
23.25 | 8.848 | 9.8945
24 | 9.1313 | 10.211
24.75 | 9.4143 | 10.528
25.5 | 9.6971 | 10.845
26.25 | 9.9801 | 11.161
27 | 10.263 | 11.478
27.75 | 10.546 | 11.795
28.5 | 10.829 | 12.111
29.25 | 11.112 | 12.428
30 | 11.395 | 12.744
30.75 | 11.678 | 13.06
31.5 | 11.961 | 13.375
32.25 | 12.244 | 13.691
33 | 12.526 | 14.007
33.75 | 12.809 | 14.322
34.5 | 13.091 | 14.638
35.25 | 13.373 | 14.953
36 | 13.655 | 15.269
36.75 | 13.937 | 15.585
37.5 | 14.219 | 15.9

## 150keV-f37
Power [mW] | f29 MIN [K] | f29 MAX [K]
6 | 0.80372 | 1.1092
7.5 | 1.0043 | 1.3862
9 | 1.2048 | 1.6631
10.5 | 1.4054 | 1.94
12 | 1.606 | 2.2168
13.5 | 1.8065 | 2.4936
15 | 2.007 | 2.7703
16.5 | 2.2075 | 3.0469
18 | 2.408 | 3.3234
19.5 | 2.6084 | 3.5999
21 | 2.8088 | 3.876
22.5 | 3.0091 | 4.1518
24 | 3.2094 | 4.4273
25.5 | 3.4097 | 4.7027
27 | 3.6098 | 4.9779
28.5 | 3.8098 | 5.2529
30 | 4.0096 | 5.5278
31.5 | 4.2092 | 5.8025
33 | 4.4087 | 6.077
34.5 | 4.6082 | 6.3516
36 | 4.8075 | 6.6261
37.5 | 5.0068 | 6.9007
39 | 5.2059 | 7.1753
40.5 | 5.405 | 7.4499
42 | 5.604 | 7.7244
43.5 | 5.8029 | 7.9989
45 | 6.0017 | 8.2729
46.5 | 6.2005 | 8.5467
48 | 6.3994 | 8.82
49.5 | 6.5983 | 9.0931
51 | 6.7972 | 9.366
52.5 | 6.9961 | 9.6389
54 | 7.195 | 9.9119
55.5 | 7.3939 | 10.185
57 | 7.5928 | 10.458

## f37 simulations
Power sweep fixed sensor and change thickness kapton – 150 keV
Iop (nA) | Beam power (mW) | Max REBCO (K)-T0 | Av. Sens. (K)-T0 | Max REBCO (K)-T0 | Av. Sens. (K)-T0 | Max REBCO (K)-T0 | Av. Sens. (K)-T0 | Thickness interface |  | 8e-06 | 2e-06 | m
40 | 6 | 0.80372 | 0.046832 | 0.96531 | 0.079703 | 1.1092 | 0.11726 | Width sample |  | 0.004 |  | m
50 | 7.5 | 1.0043 | 0.058565 | 1.2063 | 0.099677 | 1.3862 | 0.14664 | Length sample |  | 0.05 |  | m
60 | 9 | 1.2048 | 0.070307 | 1.4472 | 0.11966 | 1.6631 | 0.17604 | Thermal conductivity interface |  | 0.003 |  | W/(m*K)
70 | 10.5 | 1.4054 | 0.082056 | 1.6882 | 0.13966 | 1.94 | 0.20546
80 | 12 | 1.606 | 0.09381 | 1.9291 | 0.15967 | 2.2168 | 0.23488
90 | 13.5 | 1.8065 | 0.10557 | 2.17 | 0.17968 | 2.4936 | 0.26432 | Thermal resistance |  | 13.33333 |  | K/W
100 | 15 | 2.007 | 0.11733 | 2.4108 | 0.1997 | 2.7703 | 0.29376
110 | 16.5 | 2.2075 | 0.1291 | 2.6516 | 0.21972 | 3.0469 | 0.32321
120 | 18 | 2.408 | 0.14087 | 2.8923 | 0.23975 | 3.3234 | 0.35267
130 | 19.5 | 2.6084 | 0.15264 | 3.133 | 0.25979 | 3.5999 | 0.38213 | Sensor position |  | 6.96 |  | mm
140 | 21 | 2.8088 | 0.16442 | 3.3736 | 0.27983 | 3.876 | 0.41161
150 | 22.5 | 3.0091 | 0.1762 | 3.614 | 0.29987 | 4.1518 | 0.44109
160 | 24 | 3.2094 | 0.18798 | 3.8543 | 0.31992 | 4.4273 | 0.47059 | Ratio Thermal resistances | 2.75 | 2.75
170 | 25.5 | 3.4097 | 0.19977 | 4.0943 | 0.33998 | 4.7027 | 0.50011
180 | 27 | 3.6098 | 0.21156 | 4.3341 | 0.36005 | 4.9779 | 0.52963
190 | 28.5 | 3.8098 | 0.22335 | 4.5737 | 0.38013 | 5.2529 | 0.55918
200 | 30 | 4.0096 | 0.23515 | 4.8132 | 0.40022 | 5.5278 | 0.58873
210 | 31.5 | 4.2092 | 0.24695 | 5.0526 | 0.42031 | 5.8025 | 0.6183
220 | 33 | 4.4087 | 0.25875 | 5.2919 | 0.44042 | 6.077 | 0.64789
230 | 34.5 | 4.6082 | 0.27056 | 5.531 | 0.46053 | 6.3516 | 0.67749
240 | 36 | 4.8075 | 0.28237 | 5.77 | 0.48066 | 6.6261 | 0.7071
250 | 37.5 | 5.0068 | 0.29419 | 6.0089 | 0.50079 | 6.9007 | 0.73673
260 | 39 | 5.2059 | 0.30602 | 6.2478 | 0.52093 | 7.1753 | 0.76636
270 | 40.5 | 5.405 | 0.31785 | 6.4867 | 0.54108 | 7.4499 | 0.796
280 | 42 | 5.604 | 0.32968 | 6.7256 | 0.56124 | 7.7244 | 0.82566
290 | 43.5 | 5.8029 | 0.34152 | 6.9646 | 0.58141 | 7.9989 | 0.85532
300 | 45 | 6.0017 | 0.35337 | 7.2035 | 0.60158 | 8.2729 | 0.88498
310 | 46.5 | 6.2005 | 0.36521 | 7.4424 | 0.62176 | 8.5467 | 0.91466
320 | 48 | 6.3994 | 0.37707 | 7.6813 | 0.64195 | 8.82 | 0.94435
330 | 49.5 | 6.5983 | 0.38893 | 7.9202 | 0.66214 | 9.0931 | 0.97406
340 | 51 | 6.7972 | 0.40079 | 8.1588 | 0.68234 | 9.366 | 1.0038
350 | 52.5 | 6.9961 | 0.41266 | 8.3971 | 0.70254 | 9.6389 | 1.0335
360 | 54 | 7.195 | 0.42453 | 8.6352 | 0.72275 | 9.9119 | 1.0633
370 | 55.5 | 7.3939 | 0.4364 | 8.8728 | 0.74297 | 10.185 | 1.093
380 | 57 | 7.5928 | 0.44828 | 9.1104 | 0.76319 | 10.458 | 1.1228
Power sweep fixed sensor and change thickness kapton – 2400 keV
|  | 18 [um] |  | 20 [um] |  | 22 [um]
Iop (nA) | Beam power (mW) | Max REBCO (K)-T0 | Av. Sens. (K)-T0 | Max REBCO (K)-T0 | Av. Sens. (K)-T0 | Max REBCO (K)-T0 | Av. Sens. (K)-T0
5 | 12 | 1.3371 | 0.078197 | 1.6068 | 0.1331 | 1.847 | 0.19582
10 | 24 | 2.6724 | 0.15668 | 3.2111 | 0.26668 | 3.6906 | 0.39229
15 | 36 | 4.0056 | 0.23532 | 4.8106 | 0.40054 | 5.5264 | 0.58925
20 | 48 | 5.3338 | 0.31415 | 6.4041 | 0.53482 | 7.3568 | 0.78682
25 | 60 | 6.6591 | 0.3932 | 7.9963 | 0.66945 | 9.1829 | 0.98486
30 | 72 | 7.984 | 0.47243 | 9.5821 | 0.80437 | 11.006 | 1.1835
35 | 84 | 9.304 | 0.55181 | 11.169 | 0.93966 | 12.826 | 1.3828
40 | 96 | 10.622 | 0.6314 | 12.752 | 1.0753 | 14.642 | 1.5826
45 | 108 | 11.944 | 0.71116 | 14.332 | 1.2112 | 16.456 | 1.783
50 | 120 | 13.26 | 0.79104 | 15.912 | 1.3475 | 18.265 | 1.9838
55 | 132 | 14.575 | 0.87108 | 17.488 | 1.4841 | 20.072 | 2.1852
60 | 144 | 15.889 | 0.95127 | 19.061 | 1.621 | 21.879 | 2.3871
65 | 156 | 17.201 | 1.0316 | 20.633 | 1.7582 | 23.685 | 2.5894
70 | 168 | 18.511 | 1.1121 | 22.205 | 1.8957 | 25.49 | 2.792
75 | 180 | 19.82 | 1.1927 | 23.777 | 2.0334 | 27.293 | 2.9949
80 | 192 | 21.129 | 1.2735 | 25.348 | 2.1714 | 29.092 | 3.1982
85 | 204 | 22.438 | 1.3545 | 26.917 | 2.3096 | 30.893 | 3.4019
90 | 216 | 23.746 | 1.4355 | 28.483 | 2.4481 | 32.694 | 3.6058