## data
0 | 1 | 2 | 3 | 4 | 5 | 6 | 7 | 8 | 9 | 10 | 11 | 12 | 13 | 14 | 15 | 16 | 17 | 18 | 19 | 20 | 21 | 22 | 23 | 24 | 25 | 26 | 27 | 28 | 29 | 30 | 31 | 32 | 33 | 34 | 35 | 36 | 37 | 38 | 39 | 40 | 41 | 42 | 43 | 44 | 45 | 46 | 47 | 48 | 49 | 50 | 51 | 52 | 53 | 54 | 55 | 56 | 57 | 58 | 59 | 60 | 61
TapeID | Anneal | Ions | sheetName ibeam | iBeam t0 | iBeam t1 | offset t0 | offset t1 | iBeam max change during Ic [nA] | iBeam [nA] | iBeam std [nA] | iBeam offset [nA] | eBeam [keV] | pBeam [mW] | pBeam err [mW] | fname PRISTINE | fname OFF | fname ON | fname EQ | Ic0 [A] | Ic0 Err [A] | n0 [-] | n0 err [-] | Ic OFF [A] | Ic OFF err [A] | n OFF [-] | n OFF err [-] | Ic ON [A] | Ic ON err [A] | n ON [-] | n ON err [-] | Ic EQ [A] | Ic EQ err [A] | n EQ [-] | n EQ err [-] | HTS Pristine [K] | HTS Pristine STD [K] | COLD MASS Pristine [K] | COLD MASS Pristine STD [K] | HTS OFF [K] | HTS OFF STD [K] | COLD MASS OFF [K] | COLD MASS OFF STD [K] | HTS ON [K] | HTS ON STD [K] | COLD MASS ON [K] | COLD MASS ON STD [K] | HTS EQ [K] | HTS EQ STD [K] | TAR EQ [K] | TAR EQ STD [K] | Ic ON* [A] | TREBCO* [K] | IcOFF/Ic0 | Ic degradation err | Ic suppression | Ic suppression err | Ic suppression* | Ic suppression* err | Outlier | Outlier why? | Notes
f33 | 1 | protons | BEAMON 150keVx200nA 800keVx37nA | 107 | 117 | 375 | 392 | 5 | 202.1333 | 0.35 | -0.1818182 | 150 | 30.34727 | 1.01294 | Ic_2023-12-19_03-22-47365429_f33-pristine-20K.txt | Ic_2023-12-20_14-26-31540048_f33-150keV-0nA-20K.txt | Ic_2023-12-20_14-29-13130725_f33-150keV-200nA-20K.txt | interpolate | 33.06761 | 1.111623e-06 | 43.3374 | 3.948075e-06 | 5.13177 | 6.625345e-07 | 27.1215 | 1.129995e-06 | 4.939506 | 4.556267e-07 | 26.02144 | 7.687411e-07 | 0 | 0 | 0 | 0 | 20.03916 | 0.01452096 | 19.78891 | 0.1133103 | 19.9836 | 0.01043887 | 19.76768 | 0.1223207 | 19.99849 | 0.01129499 | 19.78141 | 0.15113 | 0 | 0 | 0 | 0 | 32.32543 | 20.94659 | 0.1551902 | 2.070382e-08 | 0.03746537 | 1.527262e-07 | 0.02244454 | 0 | 0 |  | Data for f33 was taken with care to avoid permanent degradation of Ic between beam on events, therefore the IcT curve taken after a set of curves applies to all previous curves of the same energy. Each set was discontinued as damage became noticeable.
f33 | 1 | protons | BEAMON 150keVx200nA 800keVx37nA | 157 | 167 | 375 | 392 | 1 | 202.4 | 0.4123106 | -0.1818182 | 150 | 30.38727 | 1.014799 | Ic_2023-12-19_03-22-47365429_f33-pristine-20K.txt | Ic_2023-12-20_14-26-31540048_f33-150keV-0nA-20K.txt | Ic_2023-12-20_14-30-03996007_f33-150keV-200nA-20K.txt | interpolate | 33.06761 | 1.111623e-06 | 43.3374 | 3.948075e-06 | 5.13177 | 6.625345e-07 | 27.1215 | 1.129995e-06 | 4.933802 | 5.336959e-07 | 26.09289 | 8.955526e-07 | 0 | 0 | 0 | 0 | 20.03916 | 0.01452096 | 19.78891 | 0.1133103 | 19.9836 | 0.01043887 | 19.76768 | 0.1223207 | 19.97436 | 0.02062189 | 19.76991 | 0.142127 | 0 | 0 | 0 | 0 | 32.30327 | 20.97503 | 0.1551902 | 2.070382e-08 | 0.03857685 | 1.619335e-07 | 0.02311471 | 0 | 0
f33 | 1 | protons | BEAMON 150keVx200nA 800keVx37nA | 220 | 230 | 375 | 392 | 3 | 199.1778 | 0.1855921 | -0.1818182 | 150 | 29.90394 | 0.9971874 | Ic_2023-12-19_03-22-47365429_f33-pristine-20K.txt | Ic_2023-12-20_14-26-31540048_f33-150keV-0nA-20K.txt | Ic_2023-12-20_14-31-06357519_f33-150keV-200nA-20K.txt | interpolate | 33.06761 | 1.111623e-06 | 43.3374 | 3.948075e-06 | 5.13177 | 6.625345e-07 | 27.1215 | 1.129995e-06 | 4.945924 | 5.332443e-07 | 26.6501 | 8.948039e-07 | 0 | 0 | 0 | 0 | 20.03916 | 0.01452096 | 19.78891 | 0.1133103 | 19.9836 | 0.01043887 | 19.76768 | 0.1223207 | 19.98798 | 0.003594106 | 19.78212 | 0.1314229 | 0 | 0 | 0 | 0 | 32.35035 | 20.91463 | 0.1551902 | 2.070382e-08 | 0.03621489 | 1.621109e-07 | 0.02169086 | 0 | 0
f33 | 1 | protons | BEAMON 150keVx200nA 800keVx37nA | 355 | 365 | 375 | 392 | 2 | 200.1778 | 0.3767552 | -0.1818182 | 150 | 30.05394 | 1.003394 | Ic_2023-12-19_03-22-47365429_f33-pristine-20K.txt | Ic_2023-12-20_14-26-31540048_f33-150keV-0nA-20K.txt | Ic_2023-12-20_14-33-19750827_f33-150keV-200nA-20K.txt | interpolate | 33.06761 | 1.111623e-06 | 43.3374 | 3.948075e-06 | 5.13177 | 6.625345e-07 | 27.1215 | 1.129995e-06 | 4.944008 | 5.33609e-07 | 26.30527 | 8.954545e-07 | 0 | 0 | 0 | 0 | 20.03916 | 0.01452096 | 19.78891 | 0.1133103 | 19.9836 | 0.01043887 | 19.76768 | 0.1223207 | 19.97744 | 0.01154748 | 19.81348 | 0.0941026 | 0 | 0 | 0 | 0 | 32.34291 | 20.92417 | 0.1551902 | 2.070382e-08 | 0.03658821 | 1.621195e-07 | 0.02191583 | 0 | 0
f33 | 1 | protons | BEAMON 150keVx200nA 800keVx37nA | 666 | 672 | 500 | 540 | 0.7 | 98.62 | 0.1923538 | -0.6666667 | 150 | 14.893 | 0.4972825 | Ic_2023-12-19_03-22-47365429_f33-pristine-20K.txt | Ic_2023-12-20_14-34-32556208_f33-150keV-0nA-20K.txt | Ic_2023-12-20_14-38-34367569_f33-150keV-100nA-20K.txt | interpolate | 33.06761 | 1.111623e-06 | 43.3374 | 3.948075e-06 | 5.133635 | 6.625658e-07 | 27.67017 | 1.13004e-06 | 5.022627 | 5.428959e-07 | 26.3453 | 9.209713e-07 | 0 | 0 | 0 | 0 | 20.03916 | 0.01452096 | 19.78891 | 0.1133103 | 19.99549 | 0.01119102 | 19.81361 | 0.1519617 | 19.98485 | 0.006505575 | 19.80779 | 0.1510297 | 0 | 0 | 0 | 0 | 32.64033 | 20.54361 | 0.1552466 | 2.070521e-08 | 0.0216237 | 1.647072e-07 | 0.01292144 | 0 | 0
f33 | 1 | protons | BEAMON 150keVx200nA 800keVx37nA | 730 | 740 | 500 | 540 | 0.2 | 99.01111 | 0.5372254 | -0.6666667 | 150 | 14.95167 | 0.5049485 | Ic_2023-12-19_03-22-47365429_f33-pristine-20K.txt | Ic_2023-12-20_14-34-32556208_f33-150keV-0nA-20K.txt | Ic_2023-12-20_14-39-10998347_f33-150keV-100nA-20K.txt | interpolate | 33.06761 | 1.111623e-06 | 43.3374 | 3.948075e-06 | 5.133635 | 6.625658e-07 | 27.67017 | 1.13004e-06 | 5.041142 | 5.433515e-07 | 26.87179 | 9.217472e-07 | 0 | 0 | 0 | 0 | 20.03916 | 0.01452096 | 19.78891 | 0.1133103 | 19.99549 | 0.01119102 | 19.81361 | 0.1519617 | 19.99042 | 0.01215293 | 19.73106 | 0.04119911 | 0 | 0 | 0 | 0 | 32.71181 | 20.45242 | 0.1552466 | 2.070521e-08 | 0.01801702 | 1.651212e-07 | 0.01075982 | 0 | 0
f33 | 1 | protons | BEAMON 150keVx200nA 800keVx37nA | 730 | 740 | 500 | 540 | 0.2 | 99.01111 | 0.5372254 | -0.6666667 | 150 | 14.95167 | 0.5049485 | Ic_2023-12-19_03-22-47365429_f33-pristine-20K.txt | Ic_2023-12-20_14-34-32556208_f33-150keV-0nA-20K.txt | Ic_2023-12-20_14-39-36756247_f33-150keV-100nA-20K.txt | interpolate | 33.06761 | 1.111623e-06 | 43.3374 | 3.948075e-06 | 5.133635 | 6.625658e-07 | 27.67017 | 1.13004e-06 | 5.037167 | 5.446198e-07 | 26.49093 | 9.237785e-07 | 0 | 0 | 0 | 0 | 20.03916 | 0.01452096 | 19.78891 | 0.1133103 | 19.99549 | 0.01119102 | 19.81361 | 0.1519617 | 19.98455 | 0.01325551 | 19.80279 | 0.10436 | 0 | 0 | 0 | 0 | 32.69647 | 20.47198 | 0.1552466 | 2.070521e-08 | 0.01879138 | 1.652031e-07 | 0.0112237 | 0 | 0
f33 | 1 | protons | BEAMON 150keVx200nA 800keVx37nA | 960 | 970 | 500 | 540 | 1 | 96.06667 | 0.5267827 | -0.6666667 | 150 | 14.51 | 0.4901675 | Ic_2023-12-19_03-22-47365429_f33-pristine-20K.txt | Ic_2023-12-20_14-34-32556208_f33-150keV-0nA-20K.txt | Ic_2023-12-20_14-43-20303583_f33-150keV-100nA-20K.txt | interpolate | 33.06761 | 1.111623e-06 | 43.3374 | 3.948075e-06 | 5.133635 | 6.625658e-07 | 27.67017 | 1.13004e-06 | 5.048168 | 5.444341e-07 | 27.042 | 9.234667e-07 | 0 | 0 | 0 | 0 | 20.03916 | 0.01452096 | 19.78891 | 0.1133103 | 19.99549 | 0.01119102 | 19.81361 | 0.1519617 | 19.98432 | 0.01190452 | 19.86822 | 0.1088553 | 0 | 0 | 0 | 0 | 32.73891 | 20.41787 | 0.1552466 | 2.070521e-08 | 0.01664837 | 1.65392e-07 | 0.009940211 | 0 | 0
f33 | 1 | protons | BEAMON 150keVx200nA 800keVx37nA | 1747.4 | 1750.7 | 1760 | 1860 | 0 | 210.4333 | 0.2081666 | -0.7010101 | 150 | 31.67015 | 1.056136 | Ic_2023-12-19_03-22-47365429_f33-pristine-20K.txt | Ic_2023-12-20_14-34-32556208_f33-150keV-0nA-20K.txt | Ic_2023-12-20_14-56-41352756_f33-150keV-200nA-20K_beamonat4A.txt | interpolate | 33.06761 | 1.111623e-06 | 43.3374 | 3.948075e-06 | 5.133635 | 6.625658e-07 | 27.67017 | 1.13004e-06 | 4.923899 | 5.331207e-07 | 26.23103 | 8.945873e-07 | 0 | 0 | 0 | 0 | 20.03916 | 0.01452096 | 19.78891 | 0.1133103 | 19.99549 | 0.01119102 | 19.81361 | 0.1519617 | 19.96825 | 0.00765 | 19.8327 | 0.1457 | 0 | 0 | 0 | 0 | 32.25773 | 21.03349 | 0.1552466 | 2.070521e-08 | 0.04085514 | 1.615818e-07 | 0.02449183 | 0 | 0
f33 | 1 | protons | BEAMON 150keVx200nA 800keVx37nA | 2978 | 2984 | 2990 | 3010 | 1.3 | 36.36 | 0.4037326 | -0.7210526 | 800 | 29.66484 | 0.3779863 | Ic_2023-12-19_03-22-47365429_f33-pristine-20K.txt | Ic_2023-12-20_15-12-40563726_f33-800keV-0nA-20K.txt | Ic_2023-12-20_15-17-11740642_f33-800keV-38nA-20K.txt | interpolate_800keV-set1 | 33.06761 | 1.111623e-06 | 43.3374 | 3.948075e-06 | 5.133651 | 8.537233e-07 | 30.02581 | 1.454594e-06 | 4.898663 | 8.193762e-07 | 29.16217 | 1.365931e-06 | 0 | 0 | 0 | 0 | 20.03916 | 0.01452096 | 19.78891 | 0.1133103 | 19.97127 | 0.002022894 | 19.77598 | 0.0847777 | 19.98212 | 0.01308226 | 19.76742 | 0.08803896 | 0 | 0 | 0 | 0 | 32.15947 | 21.15978 | 0.1552471 | 2.633971e-08 | 0.04577401 | 2.250703e-07 | 0.02746337 | 0 | 0 |  | Beam current is estimated from the FIRST measurement in this series where there is unperturbed beam current that can be averaged
f33 | 1 | protons | BEAMON 150keVx200nA 800keVx37nA | 2978 | 2984 | 3085 | 3105 | 1.3 | 36.36 | 0.4037326 | -0.5210526 | 800 | 29.50484 | 0.3759476 | Ic_2023-12-19_03-22-47365429_f33-pristine-20K.txt | Ic_2023-12-20_15-17-59019358_f33-800keV-0nA-20K.txt | Ic_2023-12-20_15-18-47563900_f33-800keV-37nA-20K.txt | interpolate_800keV-set1 | 33.06761 | 1.111623e-06 | 43.3374 | 3.948075e-06 | 5.096986 | 8.582452e-07 | 30.74455 | 1.462189e-06 | 4.899759 | 8.220243e-07 | 29.36456 | 1.370377e-06 | 0 | 0 | 0 | 0 | 20.03916 | 0.01452096 | 19.78891 | 0.1133103 | 19.98317 | 0.01529706 | 19.81431 | 0.07924702 | 19.97738 | 0.001571496 | 19.82674 | 0.1320984 | 0 | 0 | 0 | 0 | 32.30246 | 20.97606 | 0.1541383 | 2.646644e-08 | 0.03869476 | 2.284976e-07 | 0.02313916 | 0 | 0 |  | Variation of .2A for IcON curve across a range of fit values. Beam current is estimated from the FIRST measurement in this series where there is unperturbed beam current that can be averaged
f33 | 1 | protons | BEAMON 150keVx200nA 800keVx37nA | 2978 | 2984 | 3270 | 3280 | 1.3 | 36.36 | 0.4037326 | -0.7 | 800 | 29.648 | 0.3777717 | Ic_2023-12-19_03-22-47365429_f33-pristine-20K.txt | Ic_2023-12-20_15-20-03145930_f33-800keV-0nA-20K.txt | Ic_2023-12-20_15-21-51053803_f33-800keV-37nA-20K.txt | interpolate_800keV-set1 | 33.06761 | 1.111623e-06 | 43.3374 | 3.948075e-06 | 5.074769 | 8.503494e-07 | 29.47951 | 1.448746e-06 | 4.885767 | 8.21259e-07 | 29.22664 | 1.368769e-06 | 0 | 0 | 0 | 0 | 20.03916 | 0.01452096 | 19.78891 | 0.1133103 | 19.9809 | 0.0029 | 19.7441 | 0.0887 | 19.96325 | 0.01047103 | 19.79818 | 0.1700632 | 0 | 0 | 0 | 0 | 32.33229 | 20.93779 | 0.1534665 | 2.622787e-08 | 0.03724355 | 2.285055e-07 | 0.02223701 | 0 | 0 |  | Variation of .2A for IcON curve across a range of fit values. Beam current is estimated from the FIRST measurement in this series where there is unperturbed beam current that can be averaged
f33 | 1 | protons | BEAMON 150keVx200nA 800keVx37nA | 2978 | 2984 | 3556 | 3567 | 1.3 | 36.36 | 0.4037326 | -0.7 | 800 | 29.648 | 0.3777717 | Ic_2023-12-19_03-22-47365429_f33-pristine-20K.txt | Ic_2023-12-20_15-24-54051926_f33-800keV-0nA-20K.txt | Ic_2023-12-20_15-26-37480328_f33-800keV-37nA-20K.txt | interpolate_800keV-set1 | 33.06761 | 1.111623e-06 | 43.3374 | 3.948075e-06 | 5.040784 | 8.587357e-07 | 28.39394 | 1.463197e-06 | 4.894863 | 8.187683e-07 | 29.27526 | 1.364969e-06 | 0 | 0 | 0 | 0 | 20.03916 | 0.01452096 | 19.78891 | 0.1133103 | 19.98352 | 0.01033158 | 19.82298 | 0.09301745 | 19.99801 | 0.01382045 | 19.83311 | 0.1125878 | 0 | 0 | 0 | 0 | 32.49802 | 20.72548 | 0.1524387 | 2.646986e-08 | 0.02894794 | 2.318381e-07 | 0.01722522 | 0 | 0 |  | Beam current is estimated from the FIRST measurement in this series where there is unperturbed beam current that can be averaged
f33 | 1 | protons | BEAMON 150keVx200nA 800keVx37nA | 2978 | 2984 | 3650 | 3665 | 1.3 | 36.36 | 0.4037326 | -0.7142857 | 800 | 29.65943 | 0.3779173 | Ic_2023-12-19_03-22-47365429_f33-pristine-20K.txt | Ic_2023-12-20_15-27-11780533_f33-800keV-0nA-20K.txt | Ic_2023-12-20_15-28-08291365_f33-800keV-37nA-20K.txt | interpolate_800keV-set1 | 33.06761 | 1.111623e-06 | 43.3374 | 3.948075e-06 | 5.039994 | 7.007062e-07 | 28.67873 | 1.187446e-06 | 4.875934 | 8.202904e-07 | 28.55671 | 1.367572e-06 | 0 | 0 | 0 | 0 | 20.03916 | 0.01452096 | 19.78891 | 0.1133103 | 19.97409 | 0.02253493 | 19.78855 | 0.1491752 | 19.97574 | 0.008970418 | 19.75897 | 0.06692473 | 0 | 0 | 0 | 0 | 32.42675 | 20.81671 | 0.1524148 | 2.180075e-08 | 0.03255163 | 2.111417e-07 | 0.01938041 | 0 | 0 |  | Beam current is estimated from the FIRST measurement in this series where there is unperturbed beam current that can be averaged
f33 | 1 | protons | BEAMON 150keVx200nA 800keVx37nA | 2978 | 2984 | 3735 | 3750 | 1.3 | 36.36 | 0.4037326 | -0.7142857 | 800 | 29.65943 | 0.3779173 | Ic_2023-12-19_03-22-47365429_f33-pristine-20K.txt | Ic_2023-12-20_15-28-46781636_f33-800keV-0nA-20K.txt | Ic_2023-12-20_15-29-34611731_f33-800keV-37nA-20K.txt | interpolate_800keV-set1 | 33.06761 | 1.111623e-06 | 43.3374 | 3.948075e-06 | 5.041729 | 7.075848e-07 | 29.35296 | 1.19915e-06 | 4.864007 | 8.185413e-07 | 28.83908 | 1.364682e-06 | 0 | 0 | 0 | 0 | 20.03916 | 0.01452096 | 19.78891 | 0.1133103 | 19.9899 | 0.006429619 | 19.798 | 0.1406792 | 19.96726 | 0.005719126 | 19.8261 | 0.1391283 | 0 | 0 | 0 | 0 | 32.37323 | 20.88528 | 0.1524673 | 2.20034e-08 | 0.03525016 | 2.114032e-07 | 0.02099878 | 0 | 0 |  | Beam current is estimated from the FIRST measurement in this series where there is unperturbed beam current that can be averaged
f33 | 1 | protons | BEAMON 800keVx37nA | 797.5 | 799.5 | 187 | 200 | 1.3 | 33.15789 | 0.1835326 | -0.6728682 | 800 | 27.06461 | 0.2259529 | Ic_2023-12-19_03-22-47365429_f33-pristine-20K.txt | Ic_2023-12-20_15-30-27787869_f33-800keV-0nA-20K.txt | Ic_2023-12-20_15-35-00133994_f33-800keV-37nA-20K.txt | interpolate_800keV-set1 | 33.06761 | 1.111623e-06 | 43.3374 | 3.948075e-06 | 5.029345 | 7.07389e-07 | 28.81776 | 1.198896e-06 | 4.858576 | 8.307177e-07 | 28.9061 | 1.384738e-06 | 0 | 0 | 0 | 0 | 20.03916 | 0.01452096 | 19.78891 | 0.1133103 | 19.99125 | 0.01395538 | 19.78275 | 0.1218922 | 19.98154 | 0.002592759 | 19.80436 | 0.1452745 | 0 | 0 | 0 | 0 | 32.39939 | 20.85176 | 0.1520928 | 2.199471e-08 | 0.03395454 | 2.138807e-07 | 0.02020766 | 0 | 0 |  | Beam current is estimated from the LAST measurement in this series where there is unperturbed beam current that can be averaged
f33 | 1 | protons | BEAMON 800keVx37nA | 797.5 | 799.5 | 300 | 320 | 1.3 | 33.15789 | 0.1835326 | -0.6512563 | 800 | 27.04732 | 0.2258086 | Ic_2023-12-19_03-22-47365429_f33-pristine-20K.txt | Ic_2023-12-20_15-36-12230442_f33-800keV-0nA-20K.txt | Ic_2023-12-20_15-36-49510545_f33-800keV-37nA-20K.txt | interpolate_800keV-set1 | 33.06761 | 1.111623e-06 | 43.3374 | 3.948075e-06 | 5.024403 | 7.083768e-07 | 28.68017 | 1.200593e-06 | 4.838341 | 6.827209e-07 | 28.22454 | 1.13166e-06 | 0 | 0 | 0 | 0 | 20.03916 | 0.01452096 | 19.78891 | 0.1133103 | 19.98248 | 0.003087005 | 19.82373 | 0.0935644 | 19.97536 | 0.008576853 | 19.80134 | 0.1736912 | 0 | 0 | 0 | 0 | 32.33867 | 20.9296 | 0.1519433 | 2.20226e-08 | 0.03703177 | 1.920836e-07 | 0.02204404 | 0 | 0 |  | Beam current is estimated from the LAST measurement in this series where there is unperturbed beam current that can be averaged
f33 | 1 | protons | BEAMON 800keVx37nA | 797.5 | 799.5 | 651 | 661 | 1.3 | 33.15789 | 0.1835326 | -0.6989899 | 800 | 27.08551 | 0.2261274 | Ic_2023-12-19_03-22-47365429_f33-pristine-20K.txt | Ic_2023-12-20_15-42-00247169_f33-800keV-0nA-20K.txt | Ic_2023-12-20_15-42-41308372_f33-800keV-37nA-20K.txt | interpolate_800keV-set1 | 33.06761 | 1.111623e-06 | 43.3374 | 3.948075e-06 | 5.01683 | 7.101781e-07 | 27.93953 | 1.203612e-06 | 4.844863 | 6.822584e-07 | 28.44634 | 1.130905e-06 | 0 | 0 | 0 | 0 | 20.03916 | 0.01452096 | 19.78891 | 0.1133103 | 19.98352 | 0.004072297 | 19.80427 | 0.191526 | 19.98465 | 0.00885 | 19.75665 | 0.15015 | 0 | 0 | 0 | 0 | 32.39349 | 20.85932 | 0.1517143 | 2.207382e-08 | 0.03427818 | 1.928291e-07 | 0.02038616 | 0 | 0 |  | Beam current is estimated from the LAST measurement in this series where there is unperturbed beam current that can be averaged
f33 | 1 | protons | BEAMON 800keVx37nA | 797.5 | 799.5 | 715 | 730 | 1.3 | 33.15789 | 0.1835326 | -0.6845638 | 800 | 27.07397 | 0.226031 | Ic_2023-12-19_03-22-47365429_f33-pristine-20K.txt | Ic_2023-12-20_15-43-18198492_f33-800keV-0nA-20K.txt | Ic_2023-12-20_15-43-46257363_f33-800keV-37nA-20K.txt | interpolate_800keV-set1 | 33.06761 | 1.111623e-06 | 43.3374 | 3.948075e-06 | 5.001942 | 7.054943e-07 | 28.67201 | 1.195764e-06 | 4.832423 | 8.128836e-07 | 27.87587 | 1.355043e-06 | 0 | 0 | 0 | 0 | 20.03916 | 0.01452096 | 19.78891 | 0.1133103 | 19.97326 | 0.004479554 | 19.77574 | 0.1156713 | 19.98068 | 0.01062683 | 19.79366 | 0.1169619 | 0 | 0 | 0 | 0 | 32.40175 | 20.84874 | 0.1512641 | 2.193251e-08 | 0.03389063 | 2.120815e-07 | 0.02013637 | 0 | 0 |  | Beam current is estimated from the LAST measurement in this series where there is unperturbed beam current that can be averaged
f33 | 1 | protons | BEAMON 800keVx37nA | 797.5 | 799.5 | 810 | 830 | 1.3 | 33.15789 | 0.1835326 | -0.7090452 | 800 | 27.09355 | 0.2261946 | Ic_2023-12-19_03-22-47365429_f33-pristine-20K.txt | Ic_2023-12-20_15-44-20508092_f33-800keV-0nA-20K.txt | Ic_2023-12-20_15-45-09700924_f33-800keV-37nA-20K.txt | interpolate_800keV-set1 | 33.06761 | 1.111623e-06 | 43.3374 | 3.948075e-06 | 4.976618 | 8.397737e-07 | 27.9312 | 1.415465e-06 | 4.822592 | 6.779916e-07 | 27.74387 | 1.123777e-06 | 0 | 0 | 0 | 0 | 20.03916 | 0.01452096 | 19.78891 | 0.1133103 | 19.98084 | 0.01186071 | 19.83554 | 0.1717619 | 19.98458 | 0.002740365 | 19.77754 | 0.1798872 | 0 | 0 | 0 | 0 | 32.46076 | 20.77316 | 0.1504983 | 2.58947e-08 | 0.03094999 | 2.128363e-07 | 0.01835192 | 0 | 0 |  | Beam current is estimated from the LAST measurement in this series where there is unperturbed beam current that can be averaged
f33 | 1 | protons | BEAMON 150keVx180nA | 876.4 | 882.3 | 821 | 828.5 | 0.2 | 202.0667 | 0.2804758 | -0.2166667 | 150 | 30.3425 | 1.012293 | Ic_2023-12-19_03-22-47365429_f33-pristine-20K.txt | Ic_2023-12-20_16-24-07970780_f33-150keV-0nA-20K.txt | Ic_2023-12-20_16-25-42471831_f33-150keV-200nA-20K.txt | interpolate_800keV-set1 | 33.06761 | 1.111623e-06 | 43.3374 | 3.948075e-06 | 5.005277 | 8.3824e-07 | 30.2944 | 1.412848e-06 | 4.76827 | 5.647015e-07 | 26.75806 | 9.289952e-07 | 0 | 0 | 0 | 0 | 20.03916 | 0.01452096 | 19.78891 | 0.1133103 | 19.9605 | 0.01101045 | 19.74654 | 0.07053684 | 19.97624 | 0.009034733 | 19.76872 | 0.146431 | 0 | 0 | 0 | 0 | 32.13496 | 21.1913 | 0.1513649 | 2.585493e-08 | 0.0473514 | 1.954023e-07 | 0.02820448 | 0 | 0
f33 | 1 | protons | BEAMON 150keVx180nA | 964 | 974 | 821 | 828.5 | 1 | 201.3778 | 0.09718253 | -0.2166667 | 150 | 30.23917 | 1.008078 | Ic_2023-12-19_03-22-47365429_f33-pristine-20K.txt | Ic_2023-12-20_16-24-07970780_f33-150keV-0nA-20K.txt | Ic_2023-12-20_16-26-25378169_f33-150keV-200nA-20K.txt | interpolate_800keV-set1 | 33.06761 | 1.111623e-06 | 43.3374 | 3.948075e-06 | 5.005277 | 8.3824e-07 | 30.2944 | 1.412848e-06 | 4.748597 | 5.136836e-07 | 26.19802 | 8.425508e-07 | 0 | 0 | 0 | 0 | 20.03916 | 0.01452096 | 19.78891 | 0.1133103 | 19.9605 | 0.01101045 | 19.74654 | 0.07053684 | 19.97466 | 0.009073941 | 19.81231 | 0.1709045 | 0 | 0 | 0 | 0 | 32.05686 | 21.29185 | 0.1513649 | 2.585493e-08 | 0.05128171 | 1.891465e-07 | 0.03056615 | 0 | 0 |  | 3 consecutive measurements have the same (very stable) beam current
f33 | 1 | protons | BEAMON 150keVx180nA | 964 | 974 | 821 | 828.5 | 1 | 201.3778 | 0.09718253 | -0.2166667 | 150 | 30.23917 | 1.008078 | Ic_2023-12-19_03-22-47365429_f33-pristine-20K.txt | Ic_2023-12-20_16-24-07970780_f33-150keV-0nA-20K.txt | Ic_2023-12-20_16-26-50164560_f33-150keV-200nA-20K.txt | interpolate_800keV-set1 | 33.06761 | 1.111623e-06 | 43.3374 | 3.948075e-06 | 5.005277 | 8.3824e-07 | 30.2944 | 1.412848e-06 | 4.751652 | 5.137336e-07 | 26.14046 | 8.426578e-07 | 0 | 0 | 0 | 0 | 20.03916 | 0.01452096 | 19.78891 | 0.1133103 | 19.9605 | 0.01101045 | 19.74654 | 0.07053684 | 19.9731 | 0.01479865 | 19.75656 | 0.1675455 | 0 | 0 | 0 | 0 | 32.069 | 21.27622 | 0.1513649 | 2.585493e-08 | 0.05067139 | 1.892378e-07 | 0.0301992 | 0 | 0 |  | 3 consecutive measurements have the same (very stable) beam current
f33 | 1 | protons | BEAMON 150keVx180nA | 964 | 974 | 821 | 828.5 | 1 | 201.3778 | 0.09718253 | -0.2166667 | 150 | 30.23917 | 1.008078 | Ic_2023-12-19_03-22-47365429_f33-pristine-20K.txt | Ic_2023-12-20_16-24-07970780_f33-150keV-0nA-20K.txt | Ic_2023-12-20_16-27-15282674_f33-150keV-200nA-20K.txt | interpolate_800keV-set1 | 33.06761 | 1.111623e-06 | 43.3374 | 3.948075e-06 | 5.005277 | 8.3824e-07 | 30.2944 | 1.412848e-06 | 4.756443 | 5.652449e-07 | 26.37925 | 9.299006e-07 | 0 | 0 | 0 | 0 | 20.03916 | 0.01452096 | 19.78891 | 0.1133103 | 19.9605 | 0.01101045 | 19.74654 | 0.07053684 | 19.9707 | 0.0056 | 19.7798 | 0.1803 | 0 | 0 | 0 | 0 | 32.08802 | 21.25172 | 0.1513649 | 2.585493e-08 | 0.04971434 | 1.951421e-07 | 0.02962395 | 0 | 0 |  | 3 consecutive measurements have the same (very stable) beam current
f33 | 1 | protons | BEAMON 150keVx180nA | 1163 | 1174 | 1280 | 1300 | 0.4 | 178.9 | 0.1154701 | -0.16875 | 150 | 26.8603125 | 0.8955116 | Ic_2023-12-19_03-22-47365429_f33-pristine-20K.txt | Ic_2023-12-20_16-29-45937102_f33-150keV-0nA-20K.txt | Ic_2023-12-20_16-31-16989785_f33-150keV-180nA-20K.txt | interpolate_800keV-set1 | 33.06761 | 1.111623e-06 | 43.3374 | 3.948075e-06 | 4.926474 | 5.815518e-07 | 26.96617 | 9.732047e-07 | 4.776455 | 5.643759e-07 | 26.41392 | 9.284975e-07 | 0 | 0 | 0 | 0 | 20.03916 | 0.01452096 | 19.78891 | 0.1133103 | 19.9747 | 0.01367041 | 19.77567 | 0.1724392 | 19.97189 | 0.01260075 | 19.82001 | 0.1573326 | 0 | 0 | 0 | 0 | 32.47241 | 20.75825 | 0.1489819 | 1.828596e-08 | 0.03045165 | 1.619355e-07 | 0.01799963 | 0 | 0
f33 | 1 | protons | BEAMON 2400keVx11nA | 1354 | 1357 | 1340 | 1350 | 0 | 10.93379 | 0.06554245 | 0.03472527 | 2400 | 26.15776 | 0.1660021 | Ic_2023-12-19_03-22-47365429_f33-pristine-20K.txt | Ic_2023-12-20_17-48-06296324_f33-2400keV-0nA-20K.txt | Ic_2023-12-20_17-50-41269138_f33-2400keV-11nA-20K.txt | interpolate_2400keV-set1 | 33.06761 | 1.111623e-06 | 43.3374 | 3.948075e-06 | 4.809002 | 9.913638e-07 | 29.41426 | 1.642915e-06 | 4.67593 | 7.917505e-07 | 29.15817 | 1.28954e-06 | 0 | 0 | 0 | 0 | 20.03916 | 0.01452096 | 19.78891 | 0.1133103 | 19.96488 | 0.002547469 | 19.80956 | 0.1653895 | 19.97475 | 0.01645 | 19.76695 | 0.11855 | 0 | 0 | 0 | 0 | 32.53099 | 20.68331 | 0.1454294 | 3.03759e-08 | 0.02767144 | 2.593907e-07 | 0.01622805 | 0 | 0 |  | Data is good and gives a reasonable shift but the fit doesn't and we discard the point to be systematic in our analysis
f33 | 1 | protons | BEAMON 2400keVx11nA | 1456 | 1459 | 1440 | 1450 | 0.2 | 10.90724 | 0.07596506 | 0.03033708 | 2400 | 26.10457 | 0.1897688 | Ic_2023-12-19_03-22-47365429_f33-pristine-20K.txt | Ic_2023-12-20_17-51-05242028_f33-2400keV-0nA-20K.txt | Ic_2023-12-20_17-52-23031643_f33-2400keV-11nA-20K.txt | interpolate_2400keV-set1 | 33.06761 | 1.111623e-06 | 43.3374 | 3.948075e-06 | 4.808577 | 8.035559e-07 | 29.59818 | 1.324187e-06 | 4.68063 | 7.911792e-07 | 29.18895 | 1.28847e-06 | 0 | 0 | 0 | 0 | 20.03916 | 0.01452096 | 19.78891 | 0.1133103 | 19.97785 | 0.00355 | 19.8588 | 0.0369 | 19.987 | 0.007296575 | 19.82254 | 0.1526366 | 0 | 0 | 0 | 0 | 32.55172 | 20.65681 | 0.1454165 | 2.478721e-08 | 0.02660811 | 2.313673e-07 | 0.01560117 | 0 | 0 |  | Data is good and gives a reasonable shift but the fit doesn't and we discard the point to be systematic in our analysis
f33 | 1 | protons | BEAMON 2400keVx11nA | 1523 | 1529 | 1505 | 1515 | 0.2 | 10.98831 | 0.07273363 | 0.02247191 | 2400 | 26.318 | 0.1826285 | Ic_2023-12-19_03-22-47365429_f33-pristine-20K.txt | Ic_2023-12-20_17-52-47504230_f33-2400keV-0nA-20K.txt | Ic_2023-12-20_17-53-32055512_f33-2400keV-11nA-20K.txt | interpolate_2400keV-set1 | 33.06761 | 1.111623e-06 | 43.3374 | 3.948075e-06 | 4.804156 | 8.064388e-07 | 29.26759 | 1.329002e-06 | 4.663053 | 7.943838e-07 | 28.11338 | 1.293493e-06 | 0 | 0 | 0 | 0 | 20.03916 | 0.01452096 | 19.78891 | 0.1133103 | 19.97119 | 0.009038634 | 19.80978 | 0.1889956 | 19.9679 | 0.01867726 | 19.80033 | 0.1526251 | 0 | 0 | 0 | 0 | 32.49804 | 20.72545 | 0.1452828 | 2.48718e-08 | 0.02937107 | 2.321395e-07 | 0.01722449 | 0 | 0 |  | Data is good and gives a reasonable shift but the fit doesn't and we discard the point to be systematic in our analysis
f33 | 1 | protons | BEAMON 2400keVx11nA | 1616.5 | 1618.7 | 1600 | 1610 | 0.2 | 10.98571 | 0.06185236 | 0.0352809 | 2400 | 26.28104 | 0.1577739 | Ic_2023-12-19_03-22-47365429_f33-pristine-20K.txt | Ic_2023-12-20_17-54-15490066_f33-2400keV-0nA-20K.txt | Ic_2023-12-20_17-55-01975085_f33-2400keV-11nA-20K.txt | interpolate_2400keV-set1 | 33.06761 | 1.111623e-06 | 43.3374 | 3.948075e-06 | 4.805069 | 8.033573e-07 | 29.19426 | 1.323776e-06 | 4.664716 | 7.892099e-07 | 28.18986 | 1.285353e-06 | 0 | 0 | 0 | 0 | 20.03916 | 0.01452096 | 19.78891 | 0.1133103 | 19.96415 | 0.01062179 | 19.83876 | 0.08598105 | 19.98468 | 0.0148222 | 19.79573 | 0.1518345 | 0 | 0 | 0 | 0 | 32.50116 | 20.72147 | 0.1453104 | 2.478062e-08 | 0.02920947 | 2.309107e-07 | 0.01713025 | 0 | 0 |  | For IcON, vMax above 1e-6 is affected by two close data points (but 1e-6 and below seem fine). Data is good and gives a reasonable shift but the fit doesn't and we discard the point to be systematic in our analysis
f33 | 1 | protons | BEAMON 2400keVx11nA | 1664.5 | 1668 | 1659 | 1661 | 0.2 | 10.99059 | 0.08420542 | -0.03944444 | 2400 | 26.47208 | 0.2101828 | Ic_2023-12-19_03-22-47365429_f33-pristine-20K.txt | Ic_2023-12-20_17-55-25487644_f33-2400keV-0nA-20K.txt | Ic_2023-12-20_17-55-51092338_f33-2400keV-11nA-20K.txt | interpolate_2400keV-set1 | 33.06761 | 1.111623e-06 | 43.3374 | 3.948075e-06 | 4.800618 | 8.135814e-07 | 28.85723 | 1.340806e-06 | 4.64295 | 7.873527e-07 | 27.69428 | 1.282331e-06 | 0 | 0 | 0 | 0 | 20.03916 | 0.01452096 | 19.78891 | 0.1133103 | 19.97852 | 0.006866994 | 19.68883 | 0.04813228 | 19.972 | 0.008217664 | 19.79496 | 0.1401693 | 0 | 0 | 0 | 0 | 32.43047 | 20.81195 | 0.1451758 | 2.508293e-08 | 0.03284319 | 2.318737e-07 | 0.01926789 | 0 | 0
f33 | 1 | protons | BEAMON 2400keVx11nA | 1726.7 | 1731 | 1755 | 1765 | 0.2 | 11.0731 | 0.06557394 | 0.02175824 | 2400 | 26.52321 | 0.1665044 | Ic_2023-12-19_03-22-47365429_f33-pristine-20K.txt | Ic_2023-12-20_17-56-23962640_f33-2400keV-0nA-20K.txt | Ic_2023-12-20_17-56-53973896_f33-2400keV-11nA-20K.txt | interpolate_2400keV-set1 | 33.06761 | 1.111623e-06 | 43.3374 | 3.948075e-06 | 4.800593 | 8.067818e-07 | 29.44463 | 1.329358e-06 | 4.660633 | 7.870446e-07 | 28.31626 | 1.281683e-06 | 0 | 0 | 0 | 0 | 20.03916 | 0.01452096 | 19.78891 | 0.1133103 | 19.97366 | 0.01763838 | 19.78325 | 0.08793499 | 19.98091 | 0.02189838 | 19.78132 | 0.09224608 | 0 | 0 | 0 | 0 | 32.50238 | 20.7199 | 0.1451751 | 2.488126e-08 | 0.02915484 | 2.312998e-07 | 0.01709312 | 0 | 0
f33 | 1 | protons | BEAMON 2400keVx11nA | 1897 | 1901 | 1880 | 1890 | 0.2 | 11.15897 | 0.06781534 | 0.03046512 | 2400 | 26.70842 | 0.1715851 | Ic_2023-12-19_03-22-47365429_f33-pristine-20K.txt | Ic_2023-12-20_17-57-59293789_f33-2400keV-0nA-20K.txt | Ic_2023-12-20_17-59-44745475_f33-2400keV-11nA-20K.txt | interpolate_2400keV-set1 | 33.06761 | 1.111623e-06 | 43.3374 | 3.948075e-06 | 4.792973 | 8.058356e-07 | 29.16873 | 1.328073e-06 | 4.648258 | 6.595974e-07 | 27.93226 | 1.067923e-06 | 0 | 0 | 0 | 0 | 20.03916 | 0.01452096 | 19.78891 | 0.1133103 | 19.9824 | 0.009063112 | 19.76772 | 0.105426 | 19.97852 | 0.0127892 | 19.80029 | 0.1143799 | 0 | 0 | 0 | 0 | 32.48244 | 20.74542 | 0.1449446 | 2.485168e-08 | 0.03019325 | 2.13365e-07 | 0.01769641 | 0 | 0 |  | Data is good and gives a reasonable shift but the fit doesn't and we discard the point to be systematic in our analysis
f33 | 1 | protons | BEAMON 2400keVx11nA | 1951.5 | 1955 | 1944 | 1948 | 0.2 | 11.09794 | 0.06704948 | 0.02617647 | 2400 | 26.57224 | 0.1698159 | Ic_2023-12-19_03-22-47365429_f33-pristine-20K.txt | Ic_2023-12-20_18-00-09294733_f33-2400keV-0nA-20K.txt | Ic_2023-12-20_18-00-37480538_f33-2400keV-11nA-20K.txt | interpolate_2400keV-set1 | 33.06761 | 1.111623e-06 | 43.3374 | 3.948075e-06 | 4.803899 | 8.081392e-07 | 29.52602 | 1.331819e-06 | 4.659112 | 7.895325e-07 | 28.36242 | 1.285789e-06 | 0 | 0 | 0 | 0 | 20.03916 | 0.01452096 | 19.78891 | 0.1133103 | 19.9786 | 0.0071 | 19.7904 | 0.1841 | 19.97806 | 0.01173134 | 19.86132 | 0.1076009 | 0 | 0 | 0 | 0 | 32.48307 | 20.74461 | 0.1452751 | 2.492217e-08 | 0.03013952 | 2.315846e-07 | 0.0176772 | 0 | 0 |  | Data is good and gives a reasonable shift but the fit doesn't and we discard the point to be systematic in our analysis
f33 | 1 | protons | BEAMON 2400keVx11nA | 2017.5 | 2021 | 2042 | 2046 | 0.2 | 11.14088 | 0.06487132 | 0.04181818 | 2400 | 26.63775 | 0.1647357 | Ic_2023-12-19_03-22-47365429_f33-pristine-20K.txt | Ic_2023-12-20_18-01-22976936_f33-2400keV-0nA-20K.txt | Ic_2023-12-20_18-01-43254457_f33-2400keV-11nA-20K.txt | interpolate_2400keV-set1 | 33.06761 | 1.111623e-06 | 43.3374 | 3.948075e-06 | 4.798094 | 8.068135e-07 | 29.68686 | 1.329498e-06 | 4.677453 | 7.924343e-07 | 29.37241 | 1.290583e-06 | 0 | 0 | 0 | 0 | 20.03916 | 0.01452096 | 19.78891 | 0.1133103 | 19.97064 | 0.002691914 | 19.77414 | 0.0886257 | 19.96485 | 0.00785 | 19.73805 | 0.03115 | 0 | 0 | 0 | 0 | 32.58057 | 20.61994 | 0.1450995 | 2.48817e-08 | 0.02514343 | 2.326971e-07 | 0.01472871 | 0 | 0 |  | Beam off measurement could be affected by early lifting of faraday cup. Data is good and gives a reasonable shift but the fit doesn't and we discard the point to be systematic in our analysis
f33 | 1 | protons | BEAMON 150keVx177nA | 712 | 720 | 500 | 550 | 0.8 | 201.3729 | 0.1235198 | -0.0102381 | 150 | 30.20746 | 1.007086 | Ic_2023-12-19_03-22-47365429_f33-pristine-20K.txt | Ic_2023-12-20_18-24-51971824_f33-150keV-0nA-20K.txt | Ic_2023-12-20_18-29-50501412_f33-150keV-200nA-20K.txt | interpolate_150keV-set2 | 33.06761 | 1.111623e-06 | 43.3374 | 3.948075e-06 | 4.73729 | 5.596755e-07 | 26.97734 | 9.152879e-07 | 4.544581 | 5.385963e-07 | 26.1165 | 8.595972e-07 | 0 | 0 | 0 | 0 | 20.03916 | 0.01452096 | 19.78891 | 0.1133103 | 19.9787 | 0.01120893 | 19.77986 | 0.1187366 | 19.96657 | 0.01075361 | 19.84057 | 0.1071911 | 0 | 0 | 0 | 0 | 32.28062 | 21.00409 | 0.1432607 | 1.759702e-08 | 0.04067932 | 1.605343e-07 | 0.0237995 | 0 | 0
f33 | 1 | protons | BEAMON 150keVx177nA | 775 | 785 | 500 | 550 | 2 | 199.5256 | 0.1376691 | -0.0102381 | 150 | 29.93037 | 0.9978927 | Ic_2023-12-19_03-22-47365429_f33-pristine-20K.txt | Ic_2023-12-20_18-24-51971824_f33-150keV-0nA-20K.txt | Ic_2023-12-20_18-30-27462441_f33-150keV-200nA-20K.txt | interpolate_150keV-set2 | 33.06761 | 1.111623e-06 | 43.3374 | 3.948075e-06 | 4.73729 | 5.596755e-07 | 26.97734 | 9.152879e-07 | 4.540382 | 5.382689e-07 | 26.24304 | 8.590394e-07 | 0 | 0 | 0 | 0 | 20.03916 | 0.01452096 | 19.78891 | 0.1133103 | 19.9787 | 0.01120893 | 19.77986 | 0.1187366 | 19.97234 | 0.02178372 | 19.80681 | 0.1522078 | 0 | 0 | 0 | 0 | 32.26335 | 21.02626 | 0.1432607 | 1.759702e-08 | 0.04156552 | 1.604114e-07 | 0.02432177 | 0 | 0
f33 | 1 | protons | BEAMON 150keVx177nA | 775 | 785 | 500 | 550 | 2 | 199.5256 | 0.1376691 | -0.0102381 | 150 | 29.93037 | 0.9978927 | Ic_2023-12-19_03-22-47365429_f33-pristine-20K.txt | Ic_2023-12-20_18-24-51971824_f33-150keV-0nA-20K.txt | Ic_2023-12-20_18-30-50970763_f33-150keV-200nA-20K.txt | interpolate_150keV-set2 | 33.06761 | 1.111623e-06 | 43.3374 | 3.948075e-06 | 4.73729 | 5.596755e-07 | 26.97734 | 9.152879e-07 | 4.550547 | 5.382934e-07 | 26.36726 | 8.59107e-07 | 0 | 0 | 0 | 0 | 20.03916 | 0.01452096 | 19.78891 | 0.1133103 | 19.9787 | 0.01120893 | 19.77986 | 0.1187366 | 19.96331 | 0.006855137 | 19.80971 | 0.1493755 | 0 | 0 | 0 | 0 | 32.30516 | 20.9726 | 0.1432607 | 1.759702e-08 | 0.03941983 | 1.605941e-07 | 0.02305754 | 0 | 0
f33 | 1 | protons | BEAMON 150keVx177nA | 820 | 830 | 500 | 550 | 0.6 | 199.0511 | 0.162515 | -0.0102381 | 150 | 29.8592 | 0.9956053 | Ic_2023-12-19_03-22-47365429_f33-pristine-20K.txt | Ic_2023-12-20_18-24-51971824_f33-150keV-0nA-20K.txt | Ic_2023-12-20_18-31-37242221_f33-150keV-200nA-20K.txt | interpolate_150keV-set2 | 33.06761 | 1.111623e-06 | 43.3374 | 3.948075e-06 | 4.73729 | 5.596755e-07 | 26.97734 | 9.152879e-07 | 4.532263 | 4.939633e-07 | 25.62295 | 7.908503e-07 | 0 | 0 | 0 | 0 | 20.03916 | 0.01452096 | 19.78891 | 0.1133103 | 19.9787 | 0.01120893 | 19.77986 | 0.1187366 | 19.98575 | 0.01245 | 19.80255 | 0.15565 | 0 | 0 | 0 | 0 | 32.22993 | 21.06919 | 0.1432607 | 1.759702e-08 | 0.04327946 | 1.537795e-07 | 0.02533231 | 0 | 0
f33 | 1 | protons | BEAMON 150keVx177nA | 940 | 950 | 500 | 550 | 0.7 | 174.4433 | 0.2362202 | -0.0102381 | 150 | 26.16804 | 0.8729873 | Ic_2023-12-19_03-22-47365429_f33-pristine-20K.txt | Ic_2023-12-20_18-24-51971824_f33-150keV-0nA-20K.txt | Ic_2023-12-20_18-33-38252133_f33-150keV-175nA-20K.txt | interpolate_150keV-set2 | 33.06761 | 1.111623e-06 | 43.3374 | 3.948075e-06 | 4.73729 | 5.596755e-07 | 26.97734 | 9.152879e-07 | 4.569062 | 5.436995e-07 | 26.1756 | 8.731686e-07 | 0 | 0 | 0 | 0 | 20.03916 | 0.01452096 | 19.78891 | 0.1133103 | 19.9787 | 0.01120893 | 19.77986 | 0.1187366 | 19.94765 | 0.01225 | 19.83065 | 0.13065 | 0 | 0 | 0 | 0 | 32.38122 | 20.87505 | 0.1432607 | 1.759702e-08 | 0.0355115 | 1.617286e-07 | 0.02075724 | 0 | 0
f33 | 1 | protons | BEAMON 150keVx177nA | 992 | 1002 | 500 | 550 | 1 | 174.0678 | 0.2754895 | -0.0102381 | 150 | 26.1117 | 0.8713706 | Ic_2023-12-19_03-22-47365429_f33-pristine-20K.txt | Ic_2023-12-20_18-24-51971824_f33-150keV-0nA-20K.txt | Ic_2023-12-20_18-34-28677119_f33-150keV-175nA-20K.txt | interpolate_150keV-set2 | 33.06761 | 1.111623e-06 | 43.3374 | 3.948075e-06 | 4.73729 | 5.596755e-07 | 26.97734 | 9.152879e-07 | 4.572327 | 5.437201e-07 | 26.26921 | 8.731958e-07 | 0 | 0 | 0 | 0 | 20.03916 | 0.01452096 | 19.78891 | 0.1133103 | 19.9787 | 0.01120893 | 19.77986 | 0.1187366 | 19.96483 | 0.01466145 | 19.79231 | 0.1253708 | 0 | 0 | 0 | 0 | 32.39462 | 20.85787 | 0.1432607 | 1.759702e-08 | 0.03482232 | 1.61789e-07 | 0.02035195 | 0 | 0
f33 | 1 | protons | BEAMON 150keVx177nA | 1095 | 1101 | 500 | 550 | 0.3 | 177.228 | 0.05890671 | -0.0102381 | 150 | 26.58574 | 0.8862352 | Ic_2023-12-19_03-22-47365429_f33-pristine-20K.txt | Ic_2023-12-20_18-24-51971824_f33-150keV-0nA-20K.txt | Ic_2023-12-20_18-36-13682162_f33-150keV-177nA-20K.txt | interpolate_150keV-set2 | 33.06761 | 1.111623e-06 | 43.3374 | 3.948075e-06 | 4.73729 | 5.596755e-07 | 26.97734 | 9.152879e-07 | 4.551514 | 4.937063e-07 | 25.40169 | 7.904048e-07 | 0 | 0 | 0 | 0 | 20.03916 | 0.01452096 | 19.78891 | 0.1133103 | 19.9787 | 0.01120893 | 19.77986 | 0.1187366 | 19.96851 | 0.004612039 | 19.78467 | 0.1887026 | 0 | 0 | 0 | 0 | 32.30913 | 20.9675 | 0.1432607 | 1.759702e-08 | 0.03921574 | 1.54096e-07 | 0.02293734 | 0 | 0
f33 | 1 | protons | BEAMON 150keVx177nA | 1132 | 1140 | 500 | 550 | 0.5 | 177.8443 | 0.2114913 | -0.0102381 | 150 | 26.67818 | 0.8898384 | Ic_2023-12-19_03-22-47365429_f33-pristine-20K.txt | Ic_2023-12-20_18-24-51971824_f33-150keV-0nA-20K.txt | Ic_2023-12-20_18-36-47920769_f33-150keV-177nA-20K.txt | interpolate_150keV-set2 | 33.06761 | 1.111623e-06 | 43.3374 | 3.948075e-06 | 4.73729 | 5.596755e-07 | 26.97734 | 9.152879e-07 | 4.563259 | 5.441228e-07 | 25.95496 | 8.738404e-07 | 0 | 0 | 0 | 0 | 20.03916 | 0.01452096 | 19.78891 | 0.1133103 | 19.9787 | 0.01120893 | 19.77986 | 0.1187366 | 19.97779 | 0.007985794 | 19.8113 | 0.1402282 | 0 | 0 | 0 | 0 | 32.35739 | 20.90559 | 0.1432607 | 1.759702e-08 | 0.03673647 | 1.616901e-07 | 0.02147787 | 0 | 0
f33 | 1 | protons | BEAMON 150keVx177nA | 1170 | 1180 | 500 | 550 | 1.2 | 178.0533 | 0.2562226 | -0.0102381 | 150 | 26.70954 | 0.8911471 | Ic_2023-12-19_03-22-47365429_f33-pristine-20K.txt | Ic_2023-12-20_18-24-51971824_f33-150keV-0nA-20K.txt | Ic_2023-12-20_18-37-26065420_f33-150keV-177nA-20K.txt | interpolate_150keV-set2 | 33.06761 | 1.111623e-06 | 43.3374 | 3.948075e-06 | 4.73729 | 5.596755e-07 | 26.97734 | 9.152879e-07 | 4.566965 | 5.439481e-07 | 26.02641 | 8.735492e-07 | 0 | 0 | 0 | 0 | 20.03916 | 0.01452096 | 19.78891 | 0.1133103 | 19.9787 | 0.01120893 | 19.77986 | 0.1187366 | 19.97607 | 0.006801184 | 19.76388 | 0.07422423 | 0 | 0 | 0 | 0 | 32.37261 | 20.88608 | 0.1432607 | 1.759702e-08 | 0.03595408 | 1.61729e-07 | 0.02101757 | 0 | 0
f33 | 1 | protons | BEAMON 150keVx177nA | 1220 | 1230 | 500 | 550 | 1.2 | 177.4522 | 0.4042208 | -0.0102381 | 150 | 26.61937 | 0.8893818 | Ic_2023-12-19_03-22-47365429_f33-pristine-20K.txt | Ic_2023-12-20_18-24-51971824_f33-150keV-0nA-20K.txt | Ic_2023-12-20_18-38-11665173_f33-150keV-178nA-20K.txt | interpolate_150keV-set2 | 33.06761 | 1.111623e-06 | 43.3374 | 3.948075e-06 | 4.73729 | 5.596755e-07 | 26.97734 | 9.152879e-07 | 4.568064 | 5.96626e-07 | 26.43633 | 9.551434e-07 | 0 | 0 | 0 | 0 | 20.03916 | 0.01452096 | 19.78891 | 0.1133103 | 19.9787 | 0.01120893 | 19.77986 | 0.1187366 | 19.96789 | 0.01265413 | 19.77687 | 0.08680904 | 0 | 0 | 0 | 0 | 32.37712 | 20.8803 | 0.1432607 | 1.759702e-08 | 0.03572213 | 1.698228e-07 | 0.02088113 | 0 | 0
f33 | 1 | protons | BEAMON 150keVx177nA | 1260 | 1270 | 500 | 550 | 0.6 | 178.3578 | 0.283451 | -0.0102381 | 150 | 26.7552 | 0.8928531 | Ic_2023-12-19_03-22-47365429_f33-pristine-20K.txt | Ic_2023-12-20_18-24-51971824_f33-150keV-0nA-20K.txt | Ic_2023-12-20_18-38-58651755_f33-150keV-178nA-20K.txt | interpolate_150keV-set2 | 33.06761 | 1.111623e-06 | 43.3374 | 3.948075e-06 | 4.73729 | 5.596755e-07 | 26.97734 | 9.152879e-07 | 4.561707 | 5.948834e-07 | 26.07749 | 9.524243e-07 | 0 | 0 | 0 | 0 | 20.03916 | 0.01452096 | 19.78891 | 0.1133103 | 19.9787 | 0.01120893 | 19.77986 | 0.1187366 | 19.97379 | 0.01652704 | 19.78165 | 0.1414596 | 0 | 0 | 0 | 0 | 32.35101 | 20.91377 | 0.1432607 | 1.759702e-08 | 0.03706417 | 1.694437e-07 | 0.02167071 | 0 | 0
f33 | 1 | protons | BEAMON 150keVx177nA | 1317 | 1327 | 1520 | 1580 | 1.8 | 175.2811 | 0.322585 | 0.006 | 150 | 26.29127 | 0.8777103 | Ic_2023-12-19_03-22-47365429_f33-pristine-20K.txt | Ic_2023-12-20_18-24-51971824_f33-150keV-0nA-20K.txt | Ic_2023-12-20_18-39-54389632_f33-150keV-177nA-20K.txt | interpolate_150keV-set2 | 33.06761 | 1.111623e-06 | 43.3374 | 3.948075e-06 | 4.73729 | 5.596755e-07 | 26.97734 | 9.152879e-07 | 4.561539 | 5.398931e-07 | 25.9073 | 8.668766e-07 | 0 | 0 | 0 | 0 | 20.03916 | 0.01452096 | 19.78891 | 0.1133103 | 19.9787 | 0.01120893 | 19.77986 | 0.1187366 | 19.98414 | 0.001028786 | 19.81571 | 0.1891112 | 0 | 0 | 0 | 0 | 32.35033 | 20.91465 | 0.1432607 | 1.759702e-08 | 0.03709953 | 1.610268e-07 | 0.02169151 | 0 | 0
f33 | 1 | protons | BEAMON 150keVx177nA | 1465 | 1475 | 1520 | 1580 | 1.5 | 177.8244 | 0.135841 | 0.006 | 150 | 26.67277 | 0.8893257 | Ic_2023-12-19_03-22-47365429_f33-pristine-20K.txt | Ic_2023-12-20_18-24-51971824_f33-150keV-0nA-20K.txt | Ic_2023-12-20_18-42-21455471_f33-150keV-179nA-20K.txt | interpolate_150keV-set2 | 33.06761 | 1.111623e-06 | 43.3374 | 3.948075e-06 | 4.73729 | 5.596755e-07 | 26.97734 | 9.152879e-07 | 4.564183 | 5.433433e-07 | 26.23477 | 8.725824e-07 | 0 | 0 | 0 | 0 | 20.03916 | 0.01452096 | 19.78891 | 0.1133103 | 19.9787 | 0.01120893 | 19.77986 | 0.1187366 | 19.97634 | 0.003255211 | 19.77389 | 0.1298702 | 0 | 0 | 0 | 0 | 32.36119 | 20.90073 | 0.1432607 | 1.759702e-08 | 0.03654138 | 1.615895e-07 | 0.02136308 | 0 | 0
f33 | 1 | protons | BEAMON 150keVx177nA | 1509.5 | 1513.5 | 1520 | 1580 | 0.7 | 176.905 | 0.1276715 | 0.006 | 150 | 26.53485 | 0.8847023 | Ic_2023-12-19_03-22-47365429_f33-pristine-20K.txt | Ic_2023-12-20_18-24-51971824_f33-150keV-0nA-20K.txt | Ic_2023-12-20_18-43-05222090_f33-150keV-177nA-20K.txt | interpolate_150keV-set2 | 33.06761 | 1.111623e-06 | 43.3374 | 3.948075e-06 | 4.73729 | 5.596755e-07 | 26.97734 | 9.152879e-07 | 4.563879 | 5.440214e-07 | 26.27966 | 8.735867e-07 | 0 | 0 | 0 | 0 | 20.03916 | 0.01452096 | 19.78891 | 0.1133103 | 19.9787 | 0.01120893 | 19.77986 | 0.1187366 | 19.9664 | 0.0027 | 19.8675 | 0.0296 | 0 | 0 | 0 | 0 | 32.35994 | 20.90233 | 0.1432607 | 1.759702e-08 | 0.03660563 | 1.616858e-07 | 0.02140089 | 0 | 0
f33 | 1 | protons | BEAMON 150keVx240nA | 256 | 260.8 | 270 | 280 | 0.5 | 241.6375 | 0.0386221 | -0.001428571 | 150 | 36.24584 | 1.208209 | Ic_2023-12-19_03-22-47365429_f33-pristine-20K.txt | Ic_2023-12-20_18-47-43268882_f33-150keV-0nA-20K.txt | Ic_2023-12-20_18-53-27637095_f33-150keV-241nA-20K.txt | interpolate_150keV-set2 | 33.06761 | 1.111623e-06 | 43.3374 | 3.948075e-06 | 4.73169 | 5.596621e-07 | 26.67995 | 9.153201e-07 | 4.45632 | 5.271823e-07 | 25.97218 | 8.305999e-07 | 0 | 0 | 0 | 0 | 20.03916 | 0.01452096 | 19.78891 | 0.1133103 | 19.9711 | 0.0025 | 19.8151 | 0.1706 | 19.98219 | 0.01391793 | 19.81594 | 0.08340933 | 0 | 0 | 0 | 0 | 31.93864 | 21.44431 | 0.1430914 | 1.759508e-08 | 0.05819699 | 1.575513e-07 | 0.03414147 | 0 | 0
f33 | 1 | protons | BEAMON 150keVx240nA | 333.5 | 343.5 | 380 | 400 | 0.3 | 241.988 | 0.1040085 | -0.01947368 | 150 | 36.30112 | 1.210138 | Ic_2023-12-19_03-22-47365429_f33-pristine-20K.txt | Ic_2023-12-20_18-47-43268882_f33-150keV-0nA-20K.txt | Ic_2023-12-20_18-54-43679914_f33-150keV-242nA-20K.txt | interpolate_150keV-set2 | 33.06761 | 1.111623e-06 | 43.3374 | 3.948075e-06 | 4.73169 | 5.596621e-07 | 26.67995 | 9.153201e-07 | 4.443537 | 5.265626e-07 | 25.64737 | 8.296379e-07 | 0 | 0 | 0 | 0 | 20.03916 | 0.01452096 | 19.78891 | 0.1133103 | 19.9711 | 0.0025 | 19.8151 | 0.1706 | 19.98602 | 0.00568169 | 19.77979 | 0.1059533 | 0 | 0 | 0 | 0 | 31.88566 | 21.51272 | 0.1430914 | 1.759508e-08 | 0.06089851 | 1.572328e-07 | 0.03574357 | 0 | 0
f33 | 1 | protons | BEAMON 150keVx240nA | 453.5 | 459.3 | 464 | 474 | 0.8 | 237.9583 | 1.663375 | -0.002222222 | 150 | 35.69408 | 1.215683 | Ic_2023-12-19_03-22-47365429_f33-pristine-20K.txt | Ic_2023-12-20_18-55-30272868_f33-150keV-0nA-20K.txt | Ic_2023-12-20_18-56-45625623_f33-150keV-241nA-20K.txt | interpolate_150keV-set2 | 33.06761 | 1.111623e-06 | 43.3374 | 3.948075e-06 | 4.735672 | 5.601448e-07 | 26.82016 | 9.160742e-07 | 4.446886 | 5.271281e-07 | 25.69754 | 8.305123e-07 | 0 | 0 | 0 | 0 | 20.03916 | 0.01452096 | 19.78891 | 0.1133103 | 19.9677 | 0.008 | 19.77975 | 0.16215 | 19.9827 | 0.005284884 | 19.78779 | 0.1487772 | 0 | 0 | 0 | 0 | 31.88373 | 21.51521 | 0.1432118 | 1.761023e-08 | 0.06098104 | 1.572459e-07 | 0.03580186 | 0 | 0
f33 | 1 | protons | BEAMON 150keVx240nA | 605 | 611 | 650 | 660 | 1.6 | 239.036 | 0.1457052 | 0.005714286 | 150 | 35.85454 | 1.195351 | Ic_2023-12-19_03-22-47365429_f33-pristine-20K.txt | Ic_2023-12-20_18-57-33445863_f33-150keV-0nA-20K.txt | Ic_2023-12-20_18-59-15475611_f33-150keV-240nA-20K.txt | interpolate_150keV-set2 | 33.06761 | 1.111623e-06 | 43.3374 | 3.948075e-06 | 4.739092 | 5.597145e-07 | 27.23445 | 9.153419e-07 | 4.470084 | 5.836563e-07 | 25.9827 | 9.225946e-07 | 0 | 0 | 0 | 0 | 20.03916 | 0.01452096 | 19.78891 | 0.1133103 | 19.97753 | 0.01534158 | 19.76874 | 0.09921153 | 19.97314 | 0.01609225 | 19.80383 | 0.1362115 | 0 | 0 | 0 | 0 | 31.96619 | 21.40875 | 0.1433152 | 1.759866e-08 | 0.05676353 | 1.660669e-07 | 0.03330814 | 0 | 0
f33 | 1 | protons | BEAMON 150keVx240nA | 804 | 814 | 860 | 960 | 0.6 | 241.1311 | 0.1654875 | -0.009883721 | 150 | 36.17115 | 1.20596 | Ic_2023-12-19_03-22-47365429_f33-pristine-20K.txt | Ic_2023-12-20_18-59-57662598_f33-150keV-0nA-20K.txt | Ic_2023-12-20_19-02-30909143_f33-150keV-241nA-20K.txt | interpolate_150keV-set2 | 33.06761 | 1.111623e-06 | 43.3374 | 3.948075e-06 | 4.737045 | 5.595191e-07 | 26.92149 | 9.150327e-07 | 4.451467 | 5.27132e-07 | 25.32234 | 8.305326e-07 | 0 | 0 | 0 | 0 | 20.03916 | 0.01452096 | 19.78891 | 0.1133103 | 19.97824 | 0.00468 | 19.81744 | 0.09028832 | 19.97191 | 0.00505914 | 19.79871 | 0.1756841 | 0 | 0 | 0 | 0 | 31.89726 | 21.49774 | 0.1432533 | 1.759241e-08 | 0.0602862 | 1.571713e-07 | 0.0353927 | 0 | 0
f33 | 1 | protons | BEAMON 800keVx45nA | 351.4 | 355 | 330 | 345 | 0.3 | 39.03514 | 0.06852957 | -0.01279412 | 800 | 31.23835 | 0.2027958 | Ic_2023-12-19_03-22-47365429_f33-pristine-20K.txt | Ic_2023-12-20_19-34-12074392_f33-800keV-0nA-20K.txt | Ic_2023-12-20_19-36-26686499_f33-800keV-39nA-20K.txt | interpolate_800keV-set2 | 33.06761 | 1.111623e-06 | 43.3374 | 3.948075e-06 | 4.695007 | 6.686782e-07 | 27.90871 | 1.095476e-06 | 4.492538 | 6.444829e-07 | 27.02362 | 1.030453e-06 | 0 | 0 | 0 | 0 | 20.03916 | 0.01452096 | 19.78891 | 0.1133103 | 19.96703 | 0.01512673 | 19.80971 | 0.1513757 | 19.99082 | 0.004526986 | 19.81588 | 0.1862806 | 0 | 0 | 0 | 0 | 32.23529 | 21.06231 | 0.141982 | 2.07772e-08 | 0.04312444 | 1.934311e-07 | 0.02517036 | 0 | 0 |  | Data is good and gives a reasonable shift but the fit doesn't and we discard the point to be systematic in our analysis
f33 | 1 | protons | BEAMON 800keVx45nA | 484.2 | 488 | 460 | 480 | 0.4 | 42.23135 | 0.1178314 | -0.01205556 | 800 | 33.79473 | 0.2313085 | Ic_2023-12-19_03-22-47365429_f33-pristine-20K.txt | Ic_2023-12-20_19-36-54495935_f33-800keV-0nA-20K.txt | Ic_2023-12-20_19-38-03470172_f33-800keV-39nA-20K.txt | interpolate_800keV-set2 | 33.06761 | 1.111623e-06 | 43.3374 | 3.948075e-06 | 4.694282 | 6.709052e-07 | 28.52822 | 1.099033e-06 | 4.46067 | 7.561314e-07 | 27.73815 | 1.201186e-06 | 0 | 0 | 0 | 0 | 20.03916 | 0.01452096 | 19.78891 | 0.1133103 | 19.9732 | 0.0099 | 19.86775 | 0.05905 | 19.978 | 0.0064 | 19.74035 | 0.04275 | 0 | 0 | 0 | 0 | 32.10603 | 21.22853 | 0.1419601 | 2.084258e-08 | 0.04976527 | 2.106864e-07 | 0.02907924 | 0 | 0 |  | Data is good and gives a reasonable shift but the fit doesn't and we discard the point to be systematic in our analysis
f33 | 1 | protons | BEAMON 800keVx45nA | 597 | 603 | 580 | 590 | 0.3 | 43.36593 | 0.08107295 | -0.0002197802 | 800 | 34.69292 | 0.2263233 | Ic_2023-12-19_03-22-47365429_f33-pristine-20K.txt | Ic_2023-12-20_19-38-51633755_f33-800keV-0nA-20K.txt | Ic_2023-12-20_19-40-16479878_f33-800keV-42nA-20K.txt | interpolate_800keV-set2 | 33.06761 | 1.111623e-06 | 43.3374 | 3.948075e-06 | 4.616605 | 7.930444e-07 | 27.83832 | 1.291625e-06 | 4.402687 | 7.456177e-07 | 28.22016 | 1.169376e-06 | 0 | 0 | 0 | 0 | 20.03916 | 0.01452096 | 19.78891 | 0.1133103 | 19.98852 | 0.01312294 | 19.81523 | 0.1512924 | 19.98175 | 0.00185 | 19.81995 | 0.18735 | 0 | 0 | 0 | 0 | 32.17752 | 21.13656 | 0.1396111 | 2.443742e-08 | 0.04633654 | 2.300481e-07 | 0.02691739 | 0 | 0 |  | Data is good and gives a reasonable shift but the fit doesn't and we discard the point to be systematic in our analysis
f33 | 1 | protons | BEAMON 800keVx45nA | 690.2 | 692.8 | 675 | 685 | 0.2 | 43.284 | 0.05809475 | -0.01686047 | 800 | 34.64069 | 0.2214403 | Ic_2023-12-19_03-22-47365429_f33-pristine-20K.txt | Ic_2023-12-20_19-40-47967320_f33-800keV-0nA-20K.txt | Ic_2023-12-20_19-42-11037019_f33-800keV-43nA-20K.txt | interpolate_800keV-set2 | 33.06761 | 1.111623e-06 | 43.3374 | 3.948075e-06 | 4.571477 | 6.510968e-07 | 27.61908 | 1.053783e-06 | 4.330072 | 6.308678e-07 | 27.41808 | 9.823807e-07 | 0 | 0 | 0 | 0 | 20.03916 | 0.01452096 | 19.78891 | 0.1133103 | 19.98003 | 0.009522505 | 19.79101 | 0.1533695 | 19.97426 | 0.00449404 | 19.7984 | 0.1367175 | 0 | 0 | 0 | 0 | 32.05522 | 21.29397 | 0.1382464 | 2.023089e-08 | 0.05280683 | 1.929859e-07 | 0.03061598 | 0 | 0 |  | Data is good and gives a reasonable shift but the fit doesn't and we discard the point to be systematic in our analysis
f33 | 1 | protons | BEAMON 800keVx45nA | 776 | 781 | 760 | 770 | 0.3 | 45.18816 | 0.07849293 | -0.015 | 800 | 36.16253 | 0.2345824 | Ic_2023-12-19_03-22-47365429_f33-pristine-20K.txt | Ic_2023-12-20_19-42-37083674_f33-800keV-0nA-20K.txt | Ic_2023-12-20_19-45-08931487_f33-800keV-45nA-20K.txt | interpolate_800keV-set2 | 33.06761 | 1.111623e-06 | 43.3374 | 3.948075e-06 | 4.502268 | 6.475596e-07 | 27.85266 | 1.03522e-06 | 4.243988 | 7.297321e-07 | 27.29169 | 1.129216e-06 | 0 | 0 | 0 | 0 | 20.03916 | 0.01452096 | 19.78891 | 0.1133103 | 19.96779 | 0.01070817 | 19.80804 | 0.1861157 | 19.97436 | 0.009212947 | 19.79661 | 0.1008393 | 0 | 0 | 0 | 0 | 31.97226 | 21.40092 | 0.1361534 | 2.011067e-08 | 0.05736663 | 2.113098e-07 | 0.03312458 | 0 | 0 |  | Data is good and gives a reasonable shift but the fit doesn't and we discard the point to be systematic in our analysis
f33 | 1 | protons | BEAMON 2400keVx15nA | 161.1 | 164.5 | 154 | 157 | 0.3 | 14.85667 | 0.08111206 | -0.09678571 | 2400 | 35.88829 | 0.2097177 | Ic_2023-12-19_03-22-47365429_f33-pristine-20K.txt | Ic_2023-12-20_20-00-35087700_f33-2400keV-0nA-20K.txt | Ic_2023-12-20_20-01-01497658_f33-2400keV-15nA-20K.txt | interpolate_2400keV-set2 | 33.06761 | 1.111623e-06 | 43.3374 | 3.948075e-06 | 4.412983 | 6.298946e-07 | 27.37443 | 9.94154e-07 | 4.237791 | 6.024174e-07 | 27.3636 | 9.256982e-07 | 0 | 0 | 0 | 0 | 20.03916 | 0.01452096 | 19.78891 | 0.1133103 | 19.97844 | 0.003377632 | 19.79086 | 0.09099995 | 19.97977 | 0.009201527 | 19.79192 | 0.1452547 | 0 | 0 | 0 | 0 | 32.31698 | 20.95743 | 0.1334533 | 1.956985e-08 | 0.03969932 | 1.934509e-07 | 0.02269991 | 0 | 0
f33 | 1 | protons | BEAMON 2400keVx15nA | 210 | 215.5 | 203 | 207 | 0.45 | 14.74926 | 0.07006336 | -0.07487179 | 2400 | 35.57791 | 0.1845448 | Ic_2023-12-19_03-22-47365429_f33-pristine-20K.txt | Ic_2023-12-20_20-01-24263897_f33-2400keV-0nA-20K.txt | Ic_2023-12-20_20-01-52484348_f33-2400keV-15nA-20K.txt | interpolate_2400keV-set2 | 33.06761 | 1.111623e-06 | 43.3374 | 3.948075e-06 | 4.421069 | 6.294724e-07 | 27.77453 | 9.936747e-07 | 4.238146 | 7.327261e-07 | 26.77242 | 1.133847e-06 | 0 | 0 | 0 | 0 | 20.03916 | 0.01452096 | 19.78891 | 0.1133103 | 19.97035 | 0.01668779 | 19.8171 | 0.1145952 | 19.9692 | 0.0009 | 19.7742 | 0.1528 | 0 | 0 | 0 | 0 | 32.28458 | 20.99901 | 0.1336978 | 1.955931e-08 | 0.04137524 | 2.14703e-07 | 0.02367978 | 0 | 0
f33 | 1 | protons | BEAMON 2400keVx15nA | 259.2 | 264.5 | 253 | 257 | 0.26 | 14.64654 | 0.1116522 | -0.08263158 | 2400 | 35.35001 | 0.2793593 | Ic_2023-12-19_03-22-47365429_f33-pristine-20K.txt | Ic_2023-12-20_20-02-14308611_f33-2400keV-0nA-20K.txt | Ic_2023-12-20_20-02-41125653_f33-2400keV-15nA-20K.txt | interpolate_2400keV-set2 | 33.06761 | 1.111623e-06 | 43.3374 | 3.948075e-06 | 4.416103 | 6.280068e-07 | 27.6569 | 9.912676e-07 | 4.228525 | 6.015293e-07 | 26.95557 | 9.243229e-07 | 0 | 0 | 0 | 0 | 20.03916 | 0.01452096 | 19.78891 | 0.1133103 | 19.9739 | 0.0166 | 19.8278 | 0.1502 | 19.97271 | 0.01360937 | 19.81528 | 0.07914033 | 0 | 0 | 0 | 0 | 32.26389 | 21.02558 | 0.1335477 | 1.951501e-08 | 0.04247591 | 1.926022e-07 | 0.02430557 | 0 | 0
f33 | 1 | protons | BEAMON 2400keVx15nA | 311 | 313 | 304.5 | 307 | 0.15 | 14.49842 | 0.04058779 | -0.04761905 | 2400 | 34.9105 | 0.1218235 | Ic_2023-12-19_03-22-47365429_f33-pristine-20K.txt | Ic_2023-12-20_20-03-05681600_f33-2400keV-0nA-20K.txt | Ic_2023-12-20_20-03-29489276_f33-2400keV-15nA-20K.txt | interpolate_2400keV-set2 | 33.06761 | 1.111623e-06 | 43.3374 | 3.948075e-06 | 4.410317 | 6.303673e-07 | 27.63412 | 9.949546e-07 | 4.224451 | 5.99264e-07 | 26.73599 | 9.209319e-07 | 0 | 0 | 0 | 0 | 20.03916 | 0.01452096 | 19.78891 | 0.1133103 | 19.97622 | 0.01068202 | 19.7728 | 0.1072081 | 19.9643 | 0.0165 | 19.8141 | 0.172 | 0 | 0 | 0 | 0 | 32.27057 | 21.01699 | 0.1333727 | 1.958314e-08 | 0.04214339 | 1.928891e-07 | 0.02410337 | 0 | 0
f33 | 1 | protons | BEAMON 2400keVx15nA | 361 | 363 | 355 | 357 | 0.21 | 14.40842 | 0.05649613 | -0.02470588 | 2400 | 34.6395 | 0.1538045 | Ic_2023-12-19_03-22-47365429_f33-pristine-20K.txt | Ic_2023-12-20_20-03-53926459_f33-2400keV-0nA-20K.txt | Ic_2023-12-20_20-04-19499826_f33-2400keV-15nA-20K.txt | interpolate_2400keV-set2 | 33.06761 | 1.111623e-06 | 43.3374 | 3.948075e-06 | 4.409765 | 6.31069e-07 | 27.67622 | 9.961329e-07 | 4.230072 | 7.282765e-07 | 26.82831 | 1.126931e-06 | 0 | 0 | 0 | 0 | 20.03916 | 0.01452096 | 19.78891 | 0.1133103 | 19.97751 | 0.005776236 | 19.81483 | 0.1636601 | 19.96694 | 0.009259071 | 19.7994 | 0.1423154 | 0 | 0 | 0 | 0 | 32.29717 | 20.98284 | 0.133356 | 1.960367e-08 | 0.04074895 | 2.147543e-07 | 0.02329892 | 0 | 0 |  | Data is good and gives a reasonable shift but the fit doesn't and we discard the point to be systematic in our analysis
f33 | 1 | protons | BEAMON 2400keVx15nA | 425.5 | 430.7 | 410 | 420 | 0.1 | 14.47863 | 0.07876597 | -0.006744186 | 2400 | 34.76489 | 0.2025202 | Ic_2023-12-19_03-22-47365429_f33-pristine-20K.txt | Ic_2023-12-20_20-04-45933169_f33-2400keV-0nA-20K.txt | Ic_2023-12-20_20-05-27101047_f33-2400keV-15nA-20K.txt | interpolate_2400keV-set2 | 33.06761 | 1.111623e-06 | 43.3374 | 3.948075e-06 | 4.421672 | 7.465747e-07 | 29.19456 | 1.170994e-06 | 4.227301 | 7.289009e-07 | 26.92475 | 1.127792e-06 | 0 | 0 | 0 | 0 | 20.03916 | 0.01452096 | 19.78891 | 0.1133103 | 19.97603 | 0.01752821 | 19.79379 | 0.09320549 | 19.98408 | 0.007652947 | 19.80552 | 0.14575 | 0 | 0 | 0 | 0 | 32.23526 | 21.06235 | 0.1337161 | 2.302035e-08 | 0.04395863 | 2.307202e-07 | 0.02517133 | 0 | 0
f33 | 1 | protons | BEAMON 2400keVx15nA | 489 | 493 | 482.5 | 484.5 | 0.33 | 14.41872 | 0.07204456 | 0.02823529 | 2400 | 34.53716 | 0.1869679 | Ic_2023-12-19_03-22-47365429_f33-pristine-20K.txt | Ic_2023-12-20_20-06-02043881_f33-2400keV-0nA-20K.txt | Ic_2023-12-20_20-06-29295191_f33-2400keV-15nA-20K.txt | interpolate_2400keV-set2 | 33.06761 | 1.111623e-06 | 43.3374 | 3.948075e-06 | 4.40502 | 6.263651e-07 | 27.46849 | 9.88651e-07 | 4.22358 | 6.020685e-07 | 26.93323 | 9.251975e-07 | 0 | 0 | 0 | 0 | 20.03916 | 0.01452096 | 19.78891 | 0.1133103 | 19.97706 | 0.007423773 | 19.80537 | 0.1581397 | 19.97103 | 0.01952373 | 19.84426 | 0.09383402 | 0 | 0 | 0 | 0 | 32.28906 | 20.99326 | 0.1332125 | 1.946411e-08 | 0.04118938 | 1.930505e-07 | 0.02354424 | 0 | 0
f33 | 1 | protons | BEAMON 2400keVx15nA | 538.8 | 542 | 532 | 535 | 0.22 | 14.31194 | 0.05901522 | -0.08333333 | 2400 | 34.54865 | 0.1596114 | Ic_2023-12-19_03-22-47365429_f33-pristine-20K.txt | Ic_2023-12-20_20-06-52954380_f33-2400keV-0nA-20K.txt | Ic_2023-12-20_20-07-18695462_f33-2400keV-14nA-20K.txt | interpolate_2400keV-set2 | 33.06761 | 1.111623e-06 | 43.3374 | 3.948075e-06 | 4.41076 | 6.290076e-07 | 27.765 | 9.929682e-07 | 4.21431 | 6.038637e-07 | 26.71549 | 9.280458e-07 | 0 | 0 | 0 | 0 | 20.03916 | 0.01452096 | 19.78891 | 0.1133103 | 19.98175 | 0.004801718 | 19.70416 | 0.1077286 | 19.98243 | 0.002784978 | 19.77178 | 0.1522202 | 0 | 0 | 0 | 0 | 32.22487 | 21.07569 | 0.1333861 | 1.954322e-08 | 0.04453886 | 1.931559e-07 | 0.02548546 | 0 | 0
f33 | 1 | protons | BEAMON 2400keVx15nA | 591 | 592.5 | 584 | 586 | 0.16 | 14.32786 | 0.07051225 | 0.02473684 | 2400 | 34.32749 | 0.183451 | Ic_2023-12-19_03-22-47365429_f33-pristine-20K.txt | Ic_2023-12-20_20-07-43670044_f33-2400keV-0nA-20K.txt | Ic_2023-12-20_20-08-08685796_f33-2400keV-14nA-20K.txt | interpolate_2400keV-set2 | 33.06761 | 1.111623e-06 | 43.3374 | 3.948075e-06 | 4.412997 | 7.466028e-07 | 28.63271 | 1.170967e-06 | 4.235907 | 8.814109e-07 | 27.02768 | 1.35464e-06 | 0 | 0 | 0 | 0 | 20.03916 | 0.01452096 | 19.78891 | 0.1133103 | 19.98426 | 0.01557345 | 19.77626 | 0.1304715 | 19.98272 | 0.009633878 | 19.74822 | 0.1690655 | 0 | 0 | 0 | 0 | 32.30879 | 20.96793 | 0.1334537 | 2.301947e-08 | 0.04012928 | 2.57418e-07 | 0.02294759 | 0 | 0 |  | Data is good and gives a reasonable shift but the fit doesn't and we discard the point to be systematic in our analysis
f33 | 1 | protons | BEAMON 2400keVx15nA | 637 | 640.9 | 632 | 634 | 0.3 | 14.08263 | 0.07776208 | -0.079375 | 2400 | 33.98882 | 0.2005946 | Ic_2023-12-19_03-22-47365429_f33-pristine-20K.txt | Ic_2023-12-20_20-08-31966767_f33-2400keV-0nA-20K.txt | Ic_2023-12-20_20-08-56684433_f33-2400keV-14nA-20K.txt | interpolate_2400keV-set2 | 33.06761 | 1.111623e-06 | 43.3374 | 3.948075e-06 | 4.407548 | 7.441294e-07 | 28.73562 | 1.167183e-06 | 4.232302 | 7.123006e-07 | 27.93391 | 1.087013e-06 | 0 | 0 | 0 | 0 | 20.03916 | 0.01452096 | 19.78891 | 0.1133103 | 19.97228 | 0.01316 | 19.79863 | 0.08804766 | 19.98616 | 0.01319464 | 19.78716 | 0.09712294 | 0 | 0 | 0 | 0 | 32.31613 | 20.95852 | 0.133289 | 2.294502e-08 | 0.03976041 | 2.2891e-07 | 0.0227258 | 0 | 0
f20 | 1 | protons | flux | 11336 | 11344 | 11350 | 11360 | 1.4 | 9.171429 | 0.4498677 | -6.311111 | 2400 | 37.1581 | 1.824285 | Ic_2023-10-26_10-03-55733795_f20-pristine-20K.txt | Ic_2023-10-26_22-54-16196742_f20-BeamOn2_2400keV15nA20K-a.txt | Ic_2023-10-26_22-58-10004657_f20-BeamOn2_2400keV15nA20K-b.txt | Ic_2023-10-26_23-10-21400933_f20-BeamOn2_2400keV15nA20K-d.txt | 34.17547 | 1.924925e-06 | 52.17839 | 6.8968e-06 | 32.33437 | 1.65469e-06 | 46.50468 | 5.838782e-06 | 24.83536 | 1.070483e-06 | 32.99884 | 3.510042e-06 | 25.25763 | 1.090933e-06 | 33.83333 | 3.595177e-06 | 20.14597 | 0.01981257 | 18.97489 | 0.09334632 | 20.14068 | 0.02797026 | 19.15657 | 0.096658 | 24.4152 | 0.02888017 | 19.21053 | 0.08016656 | 29.92498 | 0.008606486 | 29.31465 | 0.0119387 | 26.39515 | 30.16971 | 0.9461281 | 7.200087e-08 | 0.2319206 | 5.139074e-08 | 0.227658 | 0 | 0 |  | Ic0 and Icoff have non-monotonic offset shift that requires currting points with current < 20 A
f20 | 1 | protons | flux | 13476 | 13482 | 13429 | 13470 | 0.5 | 30.8 | 0.254951 | -0.075 | 800 | 24.7 | 0.2561923 | Ic_2023-10-26_10-03-55733795_f20-pristine-20K.txt | Ic_2023-10-26_23-35-36694227_f20-BeamOn3_0800keV30nA20K-a.txt | Ic_2023-10-26_23-42-30418461_f20-BeamOn3_0800keV30nA20K-b.txt | interpolate | 34.17547 | 1.924925e-06 | 52.17839 | 6.8968e-06 | 32.03198 | 1.644298e-06 | 47.72641 | 5.792252e-06 | 26.24979 | 1.131575e-06 | 36.64933 | 3.770771e-06 | 0 | 0 | 0 | 0 | 20.14597 | 0.01981257 | 18.97489 | 0.09334632 | 20.10428 | 0.02259534 | 19.14545 | 0.1266072 | 23.09131 | 0.03259716 | 19.20847 | 0.06955888 | 0 | 0 | 0 | 0 | 28.1381 | 27.77302 | 0.93728 | 7.14276e-08 | 0.180513 | 5.493237e-08 | 0.1766579 | 0 | 0
f20 | 1 | protons | flux | 15708 | 15720 | 15725 | 15741 | 0.3 | 44.12727 | 0.155505 | 0.12 | 800 | 35.20582 | 0.2526031 | Ic_2023-10-26_10-03-55733795_f20-pristine-20K.txt | Ic_2023-10-27_00-10-03412154_f20-BeamOn4_0800keV45nA20K-a.txt | Ic_2023-10-27_00-12-30412071_f20-BeamOn4_0800keV45nA20K-b.txt | interpolate | 34.17547 | 1.924925e-06 | 52.17839 | 6.8968e-06 | 30.51825 | 1.237472e-06 | 43.22272 | 4.294735e-06 | 24.04674 | 1.028166e-06 | 33.05878 | 3.334048e-06 | 0 | 0 | 0 | 0 | 20.14597 | 0.01981257 | 18.97489 | 0.09334632 | 20.17396 | 0.02455696 | 19.19944 | 0.09645585 | 23.83809 | 0.0294371 | 19.17404 | 0.09075842 | 0 | 0 | 0 | 0 | 27.17428 | 29.08895 | 0.892987 | 6.197529e-08 | 0.2120538 | 4.643102e-08 | 0.2048602 | 0 | 0 |  | Icoff fit is not great
f20 | 1 | protons | flux | 23840 | 23867 | 23874 | 23883 | 1.5 | 12.49231 | 0.2726508 | 0.1 | 2400 | 29.74154 | 0.6520743 | Ic_2023-10-26_09-04-53380207_f20-pristine-773K.txt | Ic_2023-10-27_02-21-13506528_f20-BeamOn6_2400keV12nA773K-a.txt | Ic_2023-10-27_02-26-02579218_f20-BeamOn6_2400keV12nA773K-b.txt | interpolate_step2-77K | 2.744399 | 5.010845e-07 | 31.90284 | 5.452993e-07 | 1.924886 | 2.012016e-07 | 23.82972 | 1.536814e-07 | 0.08017679 | 1.681382e-07 | 11.56039 | 3.791374e-07 | 0 | 0 | 0 | 0 | 77.18017 | 0.01406187 | 76.52787 | 0.01502705 | 77.08266 | 0.007467155 | 76.38588 | 0.01917836 | 78.64004 | 0.05036656 | 76.44674 | 0.01860168 | 0 | 0 | 0 | 0 | 0.2182957 | 76.92828 | 0.701387 | 1.47563e-07 | 0.9583472 | 8.745813e-08 | 0.9204577 | 0 | 1 | n-value not constant
f20 | 1 | protons | flux | 24087 | 24148 | 23874 | 23883 | 1 | 9.175 | 0.2120321 | 0.1 | 2400 | 21.78 | 0.5053719 | Ic_2023-10-26_09-04-53380207_f20-pristine-773K.txt | Ic_2023-10-27_02-46-18391385_f20-BeamOn7_2400keV9nA773K-c-copy.txt | Ic_2023-10-27_02-31-24488921_f20-BeamOn7_2400keV9nA773K-b.txt | interpolate_step2-77K | 2.744399 | 5.010845e-07 | 31.90284 | 5.452993e-07 | 1.897342 | 4.087429e-07 | 25.28845 | 3.026909e-07 | 0.5238069 | 4.727721e-07 | 25.30455 | 2.805025e-07 | 0 | 0 | 0 | 0 | 77.18017 | 0.01406187 | 76.52787 | 0.01502705 | 77.13221 | 0.01699903 | 76.44585 | 0.002555876 | 78.0814 | 0.02898327 | 76.38448 | 0.01933059 | 0 | 0 | 0 | 0 | 0.8945479 | 55.6827 | 0.6913505 | 1.952338e-07 | 0.7239259 | 2.561756e-07 | 0.674046 | 0 | 0 |  | Offset is the same as previous because no reference taken
f20 | 1 | protons | flux | 24870 | 24890 | 24920 | 24950 | 0.76 | 4.042105 | 0.1017393 | 0.04166667 | 2400 | 9.601053 | 0.2424836 | Ic_2023-10-26_09-04-53380207_f20-pristine-773K.txt | Ic_2023-10-27_02-46-18391385_f20-BeamOn8_2400keV4nA773K-c.txt | Ic_2023-10-27_02-40-20781482_f20-BeamOn8_2400keV4nA773K-b.txt | interpolate_step2-77K | 2.744399 | 5.010845e-07 | 31.90284 | 5.452993e-07 | 1.897342 | 4.087429e-07 | 25.28845 | 3.026909e-07 | 1.252043 | 3.126495e-07 | 22.65959 | 1.068899e-07 | 0 | 0 | 0 | 0 | 77.18017 | 0.01406187 | 76.52787 | 0.01502705 | 77.13221 | 0.01699903 | 76.44585 | 0.002555876 | 77.52733 | 0.01524861 | 76.41559 | 0.0008904493 | 0 | 0 | 0 | 0 | 1.897202 | 34.14442 | 0.6913505 | 1.952338e-07 | 0.3401068 | 2.176303e-07 | 0.3087004 | 0 | 0
f20 | 1 | protons | flux | 25393 | 25406 | 25375 | 25391 | 0.3 | 2 | 0.1044466 | 0.175 | 2400 | 4.38 | 0.22892 | Ic_2023-10-26_09-04-53380207_f20-pristine-773K.txt | Ic_2023-10-27_02-57-24003577_f20-BeamOn9_2400keV4nA773K-c-copy.txt | Ic_2023-10-27_02-51-10690286_f20-BeamOn9_2400keV2nA773K-b.txt | interpolate_step2-77K | 2.744399 | 5.010845e-07 | 31.90284 | 5.452993e-07 | 1.896148 | 4.090076e-07 | 25.27567 | 3.028332e-07 | 1.597908 | 4.400899e-07 | 25.20603 | 2.514251e-07 | 0 | 0 | 0 | 0 | 77.18017 | 0.01406187 | 76.52787 | 0.01502705 | 77.14237 | 0.005419603 | 76.43023 | 0.01855565 | 77.33697 | 0.01825224 | 76.43204 | 0.004561403 | 0 | 0 | 0 | 0 | 2.355983 | 26.16497 | 0.6909157 | 1.952561e-07 | 0.1572873 | 2.948079e-07 | 0.1415305 | 0 | 0 |  | icon offset shift requires cutting points with current < 0.5A
f20 | 1 | protons | flux | 25792 | 25820 | 25680 | 25716 | 0.4 | 3.825926 | 0.1095185 | 0.1071429 | 2400 | 8.925079 | 0.2561593 | Ic_2023-10-26_09-04-53380207_f20-pristine-773K.txt | Ic_2023-10-27_02-57-24003577_f20-BeamOn10_2400keV4nA773K-a.txt | Ic_2023-10-27_02-58-32887380_f20-BeamOn10_2400keV4nA773K-b.txt | interpolate_step2-77K | 2.744399 | 5.010845e-07 | 31.90284 | 5.452993e-07 | 1.896148 | 4.090076e-07 | 25.27567 | 3.028332e-07 | 1.244113 | 5.115639e-07 | 25.64029 | 1.632926e-07 | 0 | 0 | 0 | 0 | 77.18017 | 0.01406187 | 76.52787 | 0.01502705 | 77.14237 | 0.005419603 | 76.43023 | 0.01855565 | 77.57205 | 0.03745 | 76.47375 | 0.01485 | 0 | 0 | 0 | 0 | 1.887787 | 34.31754 | 0.6909157 | 1.952561e-07 | 0.3438737 | 3.046601e-07 | 0.3121309 | 0 | 0
f20 | 1 | protons | flux | 26044 | 26060 | 25990 | 25998 | 0.4 | 7.846667 | 0.08338094 | 0.2142857 | 2400 | 18.31771 | 0.1983549 | Ic_2023-10-26_09-04-53380207_f20-pristine-773K.txt | Ic_2023-10-27_03-01-30188773_f20-BeamOn11_2400keV8nA773K-a.txt | Ic_2023-10-27_03-03-00374966_f20-BeamOn11_2400keV8nA773K-b.txt | interpolate_step2-77K | 2.744399 | 5.010845e-07 | 31.90284 | 5.452993e-07 | 1.890481 | 4.389591e-07 | 25.39719 | 3.229289e-07 | 0.5826076 | 6.227479e-07 | 23.24611 | 2.659035e-07 | 0 | 0 | 0 | 0 | 77.18017 | 0.01406187 | 76.52787 | 0.01502705 | 77.15636 | 0.02393596 | 76.42908 | 0.01717771 | 78.05987 | 0.01070178 | 76.50128 | 0.01604299 | 0 | 0 | 0 | 0 | 0.9827281 | 53.45974 | 0.6888505 | 2.03475e-07 | 0.6918204 | 3.37095e-07 | 0.641915 | 0 | 0
f20 | 1 | protons | flux | 26737 | 26755 | 26775 | 26795 | 0.7 | 13.44118 | 0.1460258 | 0.12 | 2400 | 31.97082 | 0.3536617 | Ic_2023-10-26_09-04-53380207_f20-pristine-773K.txt | Ic_2023-10-27_03-07-57168126_f20-BeamOn12_2400keV12nA773K-a.txt | Ic_2023-10-27_03-11-05951045_f20-BeamOn12_2400keV12nA773K-b.txt | interpolate | 2.744399 | 5.010845e-07 | 31.90284 | 5.452993e-07 | 1.883981 | 4.053385e-07 | 25.63216 | 2.96359e-07 | 0.03641925 | 5.786294e-06 | 21.83871 | 1.897626e-05 | 0 | 0 | 0 | 0 | 77.18017 | 0.01406187 | 76.52787 | 0.01502705 | 77.17787 | 0.008610697 | 76.45809 | 0.01524896 | 78.69225 | 0.01165 | 76.4883 | 0.0045 | 0 | 0 | 0 | 0 | 0.1539192 | 79.59141 | 0.6864823 | 1.937128e-07 | 0.980669 | 3.071315e-06 | 0.9439152 | 0 | 1 | only 2 points above cutoff | icon fit is pretty bad, xnew critical current is out of the interpolation range to find Teq
f20 | 1 | protons | flux | 40216 | 40258 | 40200 | 40210 | 1.27 | 42.52195 | 0.317421 | -2.011111 | 800 | 35.62645 | 0.3468539 | Ic_2023-10-26_10-03-55733795_f20-pristine-20K.txt | Ic_2023-10-27_06-55-39927079_f20-BeamOn13-800keV45nA20K-a.txt | Ic_2023-10-27_06-57-06325418_f20-BeamOn13-800keV45nA20K-b.txt | Ic_2023-10-27_07-16-17924151_f20-BeamOn13-800keV45nA20K-d.txt | 34.17547 | 1.924925e-06 | 52.17839 | 6.8968e-06 | 5.724035 | 1.002805e-06 | 24.05644 | 1.844591e-06 | 4.202235 | 3.912741e-07 | 20.3431 | 6.021594e-07 | 4.215821 | 3.684908e-07 | 19.41495 | 5.729358e-07 | 20.14597 | 0.01981257 | 18.97489 | 0.09334632 | 20.03422 | 0.01176757 | 19.09414 | 0.1240428 | 23.28608 | 0.03077017 | 19.12521 | 0.1115886 | 28.32318 | 0.01887987 | 27.62284 | 0.0158052 | 28.37974 | 27.44663 | 0.1674896 | 3.082204e-08 | 0.2658615 | 1.456518e-07 | 0.1695873 | 0 | 0 |  | Icoff fit not great
f20 | 1 | protons | flux | 42681 | 42717 | 42650 | 42670 | 0.6 | 14.84571 | 0.1771388 | -1.852632 | 2400 | 40.07603 | 0.4854206 | Ic_2023-10-26_10-03-55733795_f20-pristine-20K.txt | Ic_2023-10-27_07-36-18535093_f20-BeamOn14-2400keV15nA20K-a.txt | Ic_2023-10-27_07-38-01688915_f20-BeamOn14-2400keV15nA20K-b.txt | Ic_2023-10-27_07-46-39107329_f20-BeamOn14-2400keV15nA20K-d.txt | 34.17547 | 1.924925e-06 | 52.17839 | 6.8968e-06 | 5.531319 | 2.175263e-06 | 24.30729 | 3.787663e-06 | 4.171763 | 3.196134e-07 | 19.80722 | 4.968237e-07 | 4.127833 | 2.972639e-07 | 19.02866 | 4.604917e-07 | 20.14597 | 0.01981257 | 18.97489 | 0.09334632 | 20.01698 | 0.01717823 | 19.10663 | 0.1127631 | 23.23714 | 0.004930963 | 19.08525 | 0.09570466 | 28.65753 | 0.0217618 | 28.0342 | 0.01266333 | 28.88677 | 26.76625 | 0.1618506 | 6.429937e-08 | 0.2457923 | 3.021781e-07 | 0.1547513 | 0 | 0
f20 | 1 | protons | flux150keV | 19 | 62 | 70 | 100 | 4 | 241.9905 | 1.127875 | -0.225 | 150 | 36.33232 | 1.222859 | Ic_2023-10-26_10-03-55733795_f20-pristine-20K.txt | Ic_2023-10-27_16-32-56123665_f20-BeamOn15-0150keV240nA20K-a.txt | Ic_2023-10-27_16-35-19894598_f20-BeamOn15-0150keV240nA20K-b.txt | Ic_2023-10-27_17-04-49959632_f20-BeamOn15-0150keV240nA20K-d.txt | 34.17547 | 1.924925e-06 | 52.17839 | 6.8968e-06 | 5.542793 | 2.191498e-06 | 25.01311 | 3.815687e-06 | 4.237485 | 3.265709e-07 | 19.72826 | 5.143788e-07 | 4.235147 | 2.863153e-07 | 19.12052 | 4.509892e-07 | 20.14597 | 0.01981257 | 18.97489 | 0.09334632 | 20.01894 | 0.001326801 | 19.10596 | 0.1029095 | 22.85195 | 0.00315 | 19.0986 | 0.1332 | 27.8978 | 0.0054 | 27.20666 | 0.02274776 | 29.11572 | 26.46099 | 0.1621863 | 6.47723e-08 | 0.2354964 | 3.079565e-07 | 0.1480521 | 0 | 0
f20 | 1 | protons | flux150keV | 3036 | 3065 | 3022 | 3030 | 5 | 235.5179 | 1.538892 | -0.2571429 | 150 | 35.36625 | 1.20131 | Ic_2023-10-26_10-03-55733795_f20-pristine-20K.txt | Ic_2023-10-27_17-18-50751683_f20-BeamOn16-0150keV240nA20K-a.txt | Ic_2023-10-27_17-20-03907737_f20-BeamOn16-0150keV240nA20K-b.txt | Ic_2023-10-27_17-39-55107201_f20-BeamOn16-0150keV240nA20K-d.txt | 34.17547 | 1.924925e-06 | 52.17839 | 6.8968e-06 | 5.534845 | 2.168052e-06 | 24.25442 | 3.774744e-06 | 4.076227 | 3.127767e-07 | 19.55465 | 4.79542e-07 | 4.077084 | 2.940823e-07 | 18.836 | 4.524572e-07 | 20.14597 | 0.01981257 | 18.97489 | 0.09334632 | 20.0062 | 0.0029 | 19.0688 | 0.133 | 23.09355 | 0.00715 | 19.0419 | 0.0281 | 28.92734 | 0.009343254 | 28.25503 | 0.005757786 | 28.48398 | 27.30626 | 0.1619538 | 6.409133e-08 | 0.2635337 | 2.939638e-07 | 0.1665372 | 0 | 0 |  | 3 measurements in a row have approximately the same beam current
f20 | 1 | protons | flux150keV | 3036 | 3065 | 3022 | 3030 | 5 | 235.5179 | 1.538892 | -0.2571429 | 150 | 35.36625 | 1.20131 | Ic_2023-10-26_10-03-55733795_f20-pristine-20K.txt | Ic_2023-10-27_17-18-50751683_f20-BeamOn16-0150keV240nA20K-a.txt | Ic_2023-10-27_17-20-31103857_f20-BeamOn16-0150keV240nA20K-b.txt | Ic_2023-10-27_17-39-55107201_f20-BeamOn16-0150keV240nA20K-d.txt | 34.17547 | 1.924925e-06 | 52.17839 | 6.8968e-06 | 5.534845 | 2.168052e-06 | 24.25442 | 3.774744e-06 | 4.075151 | 3.137214e-07 | 19.59202 | 4.80934e-07 | 4.077084 | 2.940823e-07 | 18.836 | 4.524572e-07 | 20.14597 | 0.01981257 | 18.97489 | 0.09334632 | 20.0062 | 0.0029 | 19.0688 | 0.133 | 23.1123 | 0.003394113 | 19.08247 | 0.1430738 | 28.92734 | 0.009343254 | 28.25503 | 0.005757786 | 28.47956 | 27.31221 | 0.1619538 | 6.409133e-08 | 0.2637281 | 2.939219e-07 | 0.1666666 | 0 | 0 |  | 3 measurements in a row have approximately the same beam current
f20 | 1 | protons | flux150keV | 3036 | 3065 | 3022 | 3030 | 5 | 235.5179 | 1.538892 | -0.2571429 | 150 | 35.36625 | 1.20131 | Ic_2023-10-26_10-03-55733795_f20-pristine-20K.txt | Ic_2023-10-27_17-18-50751683_f20-BeamOn16-0150keV240nA20K-a.txt | Ic_2023-10-27_17-20-56399536_f20-BeamOn16-0150keV240nA20K-b.txt | Ic_2023-10-27_17-39-55107201_f20-BeamOn16-0150keV240nA20K-d.txt | 34.17547 | 1.924925e-06 | 52.17839 | 6.8968e-06 | 5.534845 | 2.168052e-06 | 24.25442 | 3.774744e-06 | 4.073992 | 3.123037e-07 | 19.49631 | 4.788161e-07 | 4.077084 | 2.940823e-07 | 18.836 | 4.524572e-07 | 20.14597 | 0.01981257 | 18.97489 | 0.09334632 | 20.0062 | 0.0029 | 19.0688 | 0.133 | 23.1045 | 0.01245311 | 19.0841 | 0.1136048 | 28.92734 | 0.009343254 | 28.25503 | 0.005757786 | 28.47479 | 27.31862 | 0.1619538 | 6.409133e-08 | 0.2639376 | 2.937921e-07 | 0.166806 | 0 | 0 |  | 3 measurements in a row have approximately the same beam current, icoff not great fit, icon didn't work
f20 | 1 | protons | flux150keV | 5909 | 5964 | 5850 | 5870 | 9.82 | 265.2759 | 2.601446 | -0.3210526 | 150 | 39.83955 | 1.384262 | Ic_2023-10-26_10-03-55733795_f20-pristine-20K.txt | Ic_2023-10-27_18-06-51520435_f20-BeamOn17-0150keV240nA20K-a.txt | Ic_2023-10-27_18-08-17509219_f20-BeamOn17-0150keV240nA20K-b.txt | interpolate_step10-20K | 34.17547 | 1.924925e-06 | 52.17839 | 6.8968e-06 | 5.545298 | 2.17115e-06 | 25.33694 | 3.78042e-06 | 3.739692 | 3.082506e-07 | 19.30351 | 4.468015e-07 | 0 | 0 | 0 | 0 | 20.14597 | 0.01981257 | 18.97489 | 0.09334632 | 20.0204 | 0.004217819 | 19.09948 | 0.129387 | 23.83755 | 0.005217327 | 19.05822 | 0.1168905 | 0 | 0 | 0 | 0 | 27.04862 | 29.26221 | 0.1622596 | 6.41835e-08 | 0.3256102 | 2.698317e-07 | 0.208537 | 0 | 0
f20 | 1 | protons | flux150keV | 6007 | 6040 | 5850 | 5870 | 5.39 | 242.7 | 2.390168 | -0.3210526 | 150 | 36.45316 | 1.267029 | Ic_2023-10-26_10-03-55733795_f20-pristine-20K.txt | Ic_2023-10-27_18-06-51520435_f20-BeamOn17-0150keV240nA20K-a.txt | Ic_2023-10-27_18-09-33707907_f20-BeamOn18-0150keV240nA20K-b.txt | interpolate_step10-20K | 34.17547 | 1.924925e-06 | 52.17839 | 6.8968e-06 | 5.545298 | 2.17115e-06 | 25.33694 | 3.78042e-06 | 3.892225 | 3.192938e-07 | 19.67873 | 4.737591e-07 | 0 | 0 | 0 | 0 | 20.14597 | 0.01981257 | 18.97489 | 0.09334632 | 20.0204 | 0.004217819 | 19.09948 | 0.129387 | 23.49022 | 0.008704459 | 19.12846 | 0.0943695 | 0 | 0 | 0 | 0 | 27.68847 | 28.38408 | 0.1622596 | 6.41835e-08 | 0.2981035 | 2.807808e-07 | 0.1898144 | 0 | 0
f20 | 1 | protons | flux150keV | 6087 | 6107 | 5850 | 5870 | 5.02 | 234.2368 | 1.389728 | -0.3210526 | 150 | 35.18368 | 1.191222 | Ic_2023-10-26_10-03-55733795_f20-pristine-20K.txt | Ic_2023-10-27_18-06-51520435_f20-BeamOn17-0150keV240nA20K-a.txt | Ic_2023-10-27_18-10-40505048_f20-BeamOn19-0150keV240nA20K-b.txt | interpolate_step10-20K | 34.17547 | 1.924925e-06 | 52.17839 | 6.8968e-06 | 5.545298 | 2.17115e-06 | 25.33694 | 3.78042e-06 | 3.936879 | 3.026273e-07 | 19.38111 | 4.541004e-07 | 0 | 0 | 0 | 0 | 20.14597 | 0.01981257 | 18.97489 | 0.09334632 | 20.0204 | 0.004217819 | 19.09948 | 0.129387 | 23.36607 | 0.01292301 | 19.10383 | 0.06994042 | 0 | 0 | 0 | 0 | 27.87422 | 28.13104 | 0.1622596 | 6.41835e-08 | 0.290051 | 2.832729e-07 | 0.1843791 | 0 | 0
f20 | 1 | protons | flux150keV | 6147 | 6168 | 5850 | 5870 | 2.06 | 199.46 | 1.439444 | -0.3210526 | 150 | 29.96716 | 1.022048 | Ic_2023-10-26_10-03-55733795_f20-pristine-20K.txt | Ic_2023-10-27_18-06-51520435_f20-BeamOn17-0150keV240nA20K-a.txt | Ic_2023-10-27_18-11-42478472_f20-BeamOn20-0150keV200nA20K-b.txt | interpolate_step10-20K | 34.17547 | 1.924925e-06 | 52.17839 | 6.8968e-06 | 5.545298 | 2.17115e-06 | 25.33694 | 3.78042e-06 | 4.164175 | 3.196156e-07 | 19.89376 | 4.968126e-07 | 0 | 0 | 0 | 0 | 20.14597 | 0.01981257 | 18.97489 | 0.09334632 | 20.0204 | 0.004217819 | 19.09948 | 0.129387 | 22.88569 | 0.002665127 | 19.0907 | 0.1274936 | 0 | 0 | 0 | 0 | 28.80932 | 26.86979 | 0.1622596 | 6.41835e-08 | 0.2490618 | 2.99611e-07 | 0.1570175 | 0 | 0
f20 | 1 | protons | flux150keV | 6214 | 6240 | 6280 | 6300 | 13.8 | 209.888 | 2.262801 | -0.3315789 | 150 | 31.53294 | 1.104707 | Ic_2023-10-26_10-03-55733795_f20-pristine-20K.txt | Ic_2023-10-27_18-06-51520435_f20-BeamOn17-0150keV240nA20K-a.txt | Ic_2023-10-27_18-12-54118432_f20-BeamOn21-0150keV210nA20K-b.txt | interpolate_step10-20K | 34.17547 | 1.924925e-06 | 52.17839 | 6.8968e-06 | 5.545298 | 2.17115e-06 | 25.33694 | 3.78042e-06 | 4.066324 | 3.127099e-07 | 19.59885 | 4.794191e-07 | 0 | 0 | 0 | 0 | 20.14597 | 0.01981257 | 18.97489 | 0.09334632 | 20.0204 | 0.004217819 | 19.09948 | 0.129387 | 23.09978 | 0.001644871 | 19.10705 | 0.1193408 | 0 | 0 | 0 | 0 | 28.40886 | 27.4074 | 0.1622596 | 6.41835e-08 | 0.2667076 | 2.925916e-07 | 0.1687354 | 0 | 0
f34 | 1 | protons | BeamOn | 235 | 245 | 160 | 180 | 0.29 | 38.15556 | 0.08819171 | -0.1416667 | 800 | 30.63778 | 0.2041611 | Ic_2023-12-12_05-37-41945190_f34_pristine.txt | Ic_2023-12-14_10-18-52336926_f34-800keV-0nA-20K.txt | Ic_2023-12-14_10-19-48380555_f34-800keV-45nA-20K.txt | interpolate | 35.54245 | 1.501396e-06 | 43.4046 | 5.438334e-06 | 4.10136 | 4.890375e-07 | 23.97739 | 7.340145e-07 | 2.538129 | 4.780471e-07 | 20.51957 | 5.005522e-07 | 0 | 0 | 0 | 0 | 20.18248 | 0.03729112 | 18.8622 | 0.1341011 | 20.02568 | 0.005942525 | 19.1396 | 0.1429264 | 22.08991 | 0.01433565 | 19.10103 | 0.1635342 | 0 | 0 | 0 | 0 | 27.58485 | 29.99002 | 0.1153933 | 1.459718e-08 | 0.3811495 | 1.379523e-07 | 0.2238901 | 0 | 0
f34 | 1 | protons | BeamOn | 748 | 758 | 690 | 700 | 0.2 | 44.77778 | 0.08333333 | -0.15 | 800 | 35.94222 | 0.2343862 | Ic_2023-12-12_05-37-41945190_f34_pristine.txt | Ic_2023-12-14_10-27-34657268_f34-800keV-0nA-20K.txt | Ic_2023-12-14_10-28-17754678_f34-800keV-45nA-20K.txt | interpolate | 35.54245 | 1.501396e-06 | 43.4046 | 5.438334e-06 | 3.918576 | 5.186011e-07 | 24.05858 | 7.579017e-07 | 2.222619 | 4.189836e-07 | 19.77261 | 3.841321e-07 | 0 | 0 | 0 | 0 | 20.18248 | 0.03729112 | 18.8622 | 0.1341011 | 20.02802 | 0.005632903 | 19.12391 | 0.08732353 | 22.39632 | 0.01239442 | 19.17826 | 0.153387 | 0 | 0 | 0 | 0 | 26.52345 | 31.42625 | 0.1102506 | 1.531627e-08 | 0.4327994 | 1.306418e-07 | 0.2537528 | 0 | 0
f34 | 1 | protons | BeamOn | 1124 | 1137 | 1110 | 1117 | 0.29 | 45.10833 | 0.09962049 | -0.2 | 800 | 36.24667 | 0.2402688 | Ic_2023-12-12_05-37-41945190_f34_pristine.txt | Ic_2023-12-14_10-33-49163540_f34-800keV-0nA-20K.txt | Ic_2023-12-14_10-34-28346086_f34-800keV-45nA-20K.txt | interpolate | 35.54245 | 1.501396e-06 | 43.4046 | 5.438334e-06 | 3.859473 | 6.60307e-07 | 27.04456 | 9.477897e-07 | 2.187856 | 7.890753e-07 | 22.08058 | 7.124558e-07 | 0 | 0 | 0 | 0 | 20.18248 | 0.03729112 | 18.8622 | 0.1341011 | 20.03742 | 0.007208994 | 19.083 | 0.1315903 | 22.39981 | 0.01142974 | 19.12499 | 0.1666453 | 0 | 0 | 0 | 0 | 26.57004 | 31.36263 | 0.1085877 | 1.913588e-08 | 0.4331205 | 2.26289e-07 | 0.2524421 | 0 | 0
f34 | 1 | protons | BeamOn | 2091 | 2101 | 2040 | 2080 | 0.3 | 15.32222 | 0.1092906 | -0.2102564 | 2400 | 37.27795 | 0.2770065 | Ic_2023-12-12_05-37-41945190_f34_pristine.txt | Ic_2023-12-14_10-48-47832458_f34-2400keV-0nA-20K.txt | Ic_2023-12-14_10-50-31189536_f34-2400keV-15nA-20K.txt | Ic_2023-12-14_11-04-18452516_f34-2400keV-0nA-34p7K.txt | 35.54245 | 1.501396e-06 | 43.4046 | 5.438334e-06 | 3.760579 | 7.857351e-07 | 25.03472 | 1.118992e-06 | 2.062791 | 7.577747e-07 | 20.06243 | 6.532298e-07 | 2.076267 | 7.526919e-07 | 21.2363 | 6.494527e-07 | 20.18248 | 0.03729112 | 18.8622 | 0.1341011 | 20.08355 | 0.00175 | 19.1537 | 0.1583 | 22.54138 | 7.483315e-05 | 19.13258 | 0.1413325 | 34.65396 | 0.004314209 | 34.04891 | 0.004259448 | 26.23778 | 31.8176 | 0.1058053 | 2.255423e-08 | 0.4514697 | 2.31818e-07 | 0.2617902 | 0 | 0
f34 | 1 | protons | BeamOn | 22833.5 | 22835.5 | 22738.5 | 22758.5 | 1.45 | 241.94 | 0.0753937 | 2.487 | 150 | 35.91795 | 1.197317 | Ic_2023-12-12_05-37-41945190_f34_pristine.txt | Ic_2023-12-14_16-25-45472185_f34-150keV-0nA-20K.txt | Ic_2023-12-14_16-32-00240000_f34-150keV-240nA-20K.txt | Ic_2023-12-14_16-54-03651448_f34-150keV-0nA-36p2K.txt | 35.54245 | 1.501396e-06 | 43.4046 | 5.438334e-06 | 3.724976 | 4.948395e-07 | 23.41095 | 6.999434e-07 | 1.887771 | 5.522161e-07 | 19.87686 | 4.179657e-07 | 1.910792 | 4.765601e-07 | 19.94159 | 3.661988e-07 | 20.18248 | 0.03729112 | 18.8622 | 0.1341011 | 19.99422 | 0.005700667 | 18.99569 | 0.1744937 | 22.67946 | 0.004088814 | 19.0315 | 0.179164 | 36.15002 | 0.00356 | 35.50198 | 0.005891146 | 25.27828 | 33.14755 | 0.1048036 | 1.460943e-08 | 0.4932125 | 1.628177e-07 | 0.2887861 | 0 | 0
f34 | 1 | protons | BeamOn | 22996.5 | 23007.4 | 22932.5 | 22940.5 | 0.7 | 239.4349 | 0.1892364 | 2.45875 | 150 | 35.54642 | 1.185214 | Ic_2023-12-12_05-37-41945190_f34_pristine.txt | Ic_2023-12-14_16-33-34350062_f34-150keV-0nA-20K.txt | Ic_2023-12-14_16-34-41771778_f34-150keV-240nA-20K.txt | Ic_2023-12-14_16-54-03651448_f34-150keV-0nA-36p2K.txt | 35.54245 | 1.501396e-06 | 43.4046 | 5.438334e-06 | 3.729607 | 5.439139e-07 | 23.87249 | 7.661005e-07 | 1.906947 | 4.760876e-07 | 19.91211 | 3.659041e-07 | 1.910792 | 4.765601e-07 | 19.94159 | 3.661988e-07 | 20.18248 | 0.03729112 | 18.8622 | 0.1341011 | 20.02098 | 0.004787233 | 18.9911 | 0.15344 | 22.63034 | 0.00357189 | 19.021 | 0.09871014 | 36.15002 | 0.00356 | 35.50198 | 0.005891146 | 25.38231 | 33.00218 | 0.1049339 | 1.593226e-08 | 0.4887003 | 1.47834e-07 | 0.2858593 | 0 | 0
f34 | 1 | protons | BeamOn | 23049.5 | 23073.5 | 23108.5 | 23118.5 | 0 | 237.3746 | 0.389587 | 2.489 | 150 | 35.2328375 | 1.175851 | Ic_2023-12-12_05-37-41945190_f34_pristine.txt | Ic_2023-12-14_16-33-34350062_f34-150keV-0nA-20K.txt | Ic_2023-12-14_16-36-16855985_f34-150keV-240nA-20K.txt | Ic_2023-12-14_16-54-03651448_f34-150keV-0nA-36p2K.txt | 35.54245 | 1.501396e-06 | 43.4046 | 5.438334e-06 | 3.729607 | 5.439139e-07 | 23.87249 | 7.661005e-07 | 1.917448 | 4.759435e-07 | 19.42243 | 3.658127e-07 | 1.910792 | 4.765601e-07 | 19.94159 | 3.661988e-07 | 20.18248 | 0.03729112 | 18.8622 | 0.1341011 | 20.02098 | 0.004787233 | 18.9911 | 0.15344 | 22.6223 | 0.01020392 | 19.0415 | 0.07548086 | 36.15002 | 0.00356 | 35.50198 | 0.005891146 | 25.45054 | 32.90699 | 0.1049339 | 1.593226e-08 | 0.4858847 | 1.480082e-07 | 0.2839395 | 0 | 0
f34 | 1 | protons | BeamOn | 25447.5 | 25456.5 | 25438.5 | 25443.5 | 0.5 | 44.17333 | 0.1178458 | 2.692 | 800 | 33.18507 | 0.2255112 | Ic_2023-12-12_05-37-41945190_f34_pristine.txt | Ic_2023-12-14_17-15-21157036_f34-800keV-0nA-20K.txt | Ic_2023-12-14_17-15-47369317_f34-800keV-44nA-20K.txt | Ic_2023-12-14_17-30-03166660_f34_tempmatch-33p6K.txt | 35.54245 | 1.501396e-06 | 43.4046 | 5.438334e-06 | 3.51086 | 9.365811e-07 | 25.80134 | 1.276095e-06 | 1.996047 | 1.026667e-06 | 19.24187 | 8.638287e-07 | 1.914236 | 4.095089e-07 | 16.85 | 3.176762e-07 | 20.18248 | 0.03729112 | 18.8622 | 0.1341011 | 20.08007 | 0.01355227 | 19.06802 | 0.1085383 | 22.23565 | 0.01072551 | 19.09556 | 0.09781587 | 33.60241 | 0.005710595 | 32.98343 | 0.01047006 | 27.02272 | 30.74721 | 0.09877935 | 2.667938e-08 | 0.4314649 | 3.294173e-07 | 0.2397057 | 0 | 0 |  | Voltage correction is ineffective for beam-on curve yielding bad fit.
f34 | 1 | protons | BeamOn | 27003.5 | 27023.5 | 27058.5 | 27118.5 | 0.4 | 15.023 | 0.08188115 | -0.7868333 | 2400 | 37.9436 | 0.2214001 | Ic_2023-12-12_05-37-41945190_f34_pristine.txt | Ic_2023-12-14_17-40-49916822_f34_2400keV-0nA-20K.txt | Ic_2023-12-14_17-41-58218714_f34_2400keV-15nA-20K.txt | Ic_2023-12-14_17-51-03151115_f34_2400keV-0nA-36p2K.txt | 35.54245 | 1.501396e-06 | 43.4046 | 5.438334e-06 | 3.399284 | 3.7934e-07 | 22.05674 | 5.079834e-07 | 1.687426 | 4.326991e-07 | 18.89856 | 2.908914e-07 | 1.692963 | 3.680684e-07 | 17.48992 | 2.429891e-07 | 20.18248 | 0.03729112 | 18.8622 | 0.1341011 | 19.89523 | 0.003913323 | 18.86767 | 0.02658992 | 22.56256 | 0.01130869 | 19.0628 | 0.1728155 | 36.15747 | 0.002834802 | 35.58806 | 0.004740506 | 25.59722 | 32.70279 | 0.09564013 | 1.141194e-08 | 0.5035936 | 1.388228e-07 | 0.2798128 | 0 | 0
f34 | 1 | protons | BeamOn | 28065.5 | 28081.5 | 27978.5 | 28018.5 | 0.34 | 15.0675 | 0.1195116 | 0.1326633 | 2400 | 35.84361 | 0.2939457 | Ic_2023-12-12_05-37-41945190_f34_pristine.txt | Ic_2023-12-14_17-58-52936485_f34_2400keV-0nA-20.txt | Ic_2023-12-14_17-59-35333993_f34_2400keV-15nA-20.txt | interpolate | 35.54245 | 1.501396e-06 | 43.4046 | 5.438334e-06 | 1.016589 | 5.05014e-08 | 1.856491 | 6.296541e-08 | 1.723279 | 4.425752e-07 | 18.55174 | 3.086527e-07 | 0 | 0 | 0 | 0 | 20.18248 | 0.03729112 | 18.8622 | 0.1341011 | 20.04152 | 0.01722956 | 19.11791 | 0.1532873 | 22.46149 | 0.006497299 | 19.04073 | 0.126566 | 0 | 0 | 0 | 0 | 25.59722 | 0 | 0.0286021 | 1.865122e-09 | -0.6951583 | 4.43423e-07 | 0.2798128 | 0 | 0 | Noisy points skew beamoff fit
f29 | 1 | protons | BeamOn150keV-pristine | 708 | 718 | 41 | 68 | 1.2 | 192.2444 | 0.3431877 | 0.6115385 | 150 | 28.74494 | 0.9595376 | Ic_2024-02-08_09-23-39460541_f29-pristine-150keV-0nA-20k.txt | Ic_2024-02-08_09-23-39460541_f29-pristine-150keV-0nA-20k.txt | Ic_2024-02-08_11-01-16088498_f29-pristine-150keV-194nA-20k.txt | interpolate_0e20pm2 | 35.1037 | 1.885774e-06 | 46.08032 | 6.787564e-06 | 35.1037 | 1.885774e-06 | 46.08032 | 6.787564e-06 | 27.01336 | 1.434956e-06 | 34.4531 | 4.847495e-06 | 0 | 0 | 0 | 0 | 20.11283 | 0.01033509 | 19.62744 | 0.08782953 | 20.11283 | 0.01033509 | 19.62744 | 0.08782953 | 20.25422 | 0.009596749 | 19.70916 | 0.04834731 | 0 | 0 | 0 | 0 | 27.04115 | 30.26623 | 1 | 7.597168e-08 | 0.2304697 | 5.813702e-08 | 0.229678 | 0 | 0 |  | Ibeam max change is difference over time intervals 648-653 and 834-849. Nice power law fit, correction is useful
f29 | 1 | protons | BeamOn150keV-pristine | 746 | 755 | 41 | 68 | 1.2 | 190.9375 | 0.2065879 | 0.6115385 | 150 | 28.54889 | 0.952131 | Ic_2024-02-08_09-23-39460541_f29-pristine-150keV-0nA-20k.txt | Ic_2024-02-08_09-23-39460541_f29-pristine-150keV-0nA-20k.txt | Ic_2024-02-08_11-01-52008261_f29-pristine-150keV-192nA-20k.txt | interpolate_0e20pm2 | 35.1037 | 1.885774e-06 | 46.08032 | 6.787564e-06 | 35.1037 | 1.885774e-06 | 46.08032 | 6.787564e-06 | 27.01355 | 1.438015e-06 | 33.3402 | 4.858114e-06 | 0 | 0 | 0 | 0 | 20.11283 | 0.01033509 | 19.62744 | 0.08782953 | 20.11283 | 0.01033509 | 19.62744 | 0.08782953 | 20.27025 | 0.01659134 | 19.63377 | 0.05591891 | 0 | 0 | 0 | 0 | 27.04134 | 30.26596 | 1 | 7.597168e-08 | 0.2304642 | 5.819854e-08 | 0.2296724 | 0 | 0 |  | Ibeam max change is difference over time intervals 648-653 and 834-849. Nice power law fit, correction doesn't hurt
f29 | 1 | protons | BeamOn150keV-pristine | 786 | 796 | 41 | 68 | 1.2 | 192.4889 | 0.1763834 | 0.6115385 | 150 | 28.7816 | 0.9597492 | Ic_2024-02-08_09-23-39460541_f29-pristine-150keV-0nA-20k.txt | Ic_2024-02-08_09-23-39460541_f29-pristine-150keV-0nA-20k.txt | Ic_2024-02-08_11-02-33240858_f29-pristine-150keV-192nA-20k.txt | interpolate_0e20pm2 | 35.1037 | 1.885774e-06 | 46.08032 | 6.787564e-06 | 35.1037 | 1.885774e-06 | 46.08032 | 6.787564e-06 | 26.8931 | 1.027222e-06 | 33.15478 | 3.455282e-06 | 0 | 0 | 0 | 0 | 20.11283 | 0.01033509 | 19.62744 | 0.08782953 | 20.11283 | 0.01033509 | 19.62744 | 0.08782953 | 20.26027 | 0.01101272 | 19.66083 | 0.09214883 | 0 | 0 | 0 | 0 | 26.92126 | 30.42969 | 1 | 7.597168e-08 | 0.2338954 | 5.049797e-08 | 0.2330932 | 0 | 0 |  | Ibeam max change is difference over time intervals 648-653 and 834-849. Nice power law fit, correction is useful
f29 | 1 | protons | BeamOn150keV-pristine | 828 | 838 | 41 | 68 | 0.3 | 190.6556 | 0.2554952 | 0.6115385 | 150 | 28.5066 | 0.9509877 | Ic_2024-02-08_09-23-39460541_f29-pristine-150keV-0nA-20k.txt | Ic_2024-02-08_09-23-39460541_f29-pristine-150keV-0nA-20k.txt | Ic_2024-02-08_11-03-14216717_f29-pristine-150keV-192nA-20k.txt | interpolate_0e20pm2 | 35.1037 | 1.885774e-06 | 46.08032 | 6.787564e-06 | 35.1037 | 1.885774e-06 | 46.08032 | 6.787564e-06 | 27.09548 | 1.029548e-06 | 35.51428 | 3.463454e-06 | 0 | 0 | 0 | 0 | 20.11283 | 0.01033509 | 19.62744 | 0.08782953 | 20.11283 | 0.01033509 | 19.62744 | 0.08782953 | 20.25442 | 0.01289494 | 19.64069 | 0.08218101 | 0 | 0 | 0 | 0 | 27.12303 | 30.1548 | 1 | 7.597168e-08 | 0.2281301 | 5.078894e-08 | 0.2273456 | 0 | 0
f29 | 1 | protons | BeamOn150keV-pristine | 1230 | 1240 | 1039 | 1045 | 0.6 | 179.0333 | 0.5408327 | 0.44 | 150 | 26.789 | 0.8966261 | Ic_2024-02-08_09-23-39460541_f29-pristine-150keV-0nA-20k.txt | Ic_2024-02-08_09-23-39460541_f29-pristine-150keV-0nA-20k.txt | Ic_2024-02-08_11-10-29208681_f29-pristine-150keV-179nA-20k.txt | interpolate_0e20pm2 | 35.1037 | 1.885774e-06 | 46.08032 | 6.787564e-06 | 35.1037 | 1.885774e-06 | 46.08032 | 6.787564e-06 | 27.34203 | 7.941734e-07 | 31.5031 | 2.682794e-06 | 0 | 0 | 0 | 0 | 20.11283 | 0.01033509 | 19.62744 | 0.08782953 | 20.11283 | 0.01033509 | 19.62744 | 0.08782953 | 20.25683 | 0.01388712 | 19.62502 | 0.0859354 | 0 | 0 | 0 | 0 | 27.36881 | 29.82128 | 1 | 7.597168e-08 | 0.2211067 | 4.75668e-08 | 0.2203439 | 0 | 0 |  | Ibeam max change is difference over time intervals 1223-1241 and 1319-1334.
f29 | 1 | protons | BeamOn150keV-pristine | 1282 | 1292 | 1039 | 1045 | 0.6 | 177.2667 | 0.2915476 | 0.44 | 150 | 26.524 | 0.8852089 | Ic_2024-02-08_09-23-39460541_f29-pristine-150keV-0nA-20k.txt | Ic_2024-02-08_09-23-39460541_f29-pristine-150keV-0nA-20k.txt | Ic_2024-02-08_11-10-48059108_f29-pristine-150keV-179nA-20k.txt | interpolate_0e20pm2 | 35.1037 | 1.885774e-06 | 46.08032 | 6.787564e-06 | 35.1037 | 1.885774e-06 | 46.08032 | 6.787564e-06 | 27.14278 | 1.028287e-06 | 29.15618 | 3.458594e-06 | 0 | 0 | 0 | 0 | 20.11283 | 0.01033509 | 19.62744 | 0.08782953 | 20.11283 | 0.01033509 | 19.62744 | 0.08782953 | 20.27665 | 0.01490505 | 19.67575 | 0.07583242 | 0 | 0 | 0 | 0 | 27.17018 | 30.0907 | 1 | 7.597168e-08 | 0.2267828 | 5.082733e-08 | 0.2260024 | 0 | 0 |  | Ibeam max change is difference over time intervals 1223-1241 and 1319-1334.
f29 | 1 | protons | BeamOn150keV-pristine | 1318 | 1328 | 1039 | 1045 | 0.6 | 179.5556 | 0.2006932 | 0.44 | 150 | 26.86733 | 0.8960811 | Ic_2024-02-08_09-23-39460541_f29-pristine-150keV-0nA-20k.txt | Ic_2024-02-08_09-23-39460541_f29-pristine-150keV-0nA-20k.txt | Ic_2024-02-08_11-11-24361191_f29-pristine-150keV-178nA-20k.txt | interpolate_0e20pm2 | 35.1037 | 1.885774e-06 | 46.08032 | 6.787564e-06 | 35.1037 | 1.885774e-06 | 46.08032 | 6.787564e-06 | 27.38759 | 1.439611e-06 | 34.27409 | 4.864551e-06 | 0 | 0 | 0 | 0 | 20.11283 | 0.01033509 | 19.62744 | 0.08782953 | 20.11283 | 0.01033509 | 19.62744 | 0.08782953 | 20.27528 | 0.003971851 | 19.68289 | 0.09152294 | 0 | 0 | 0 | 0 | 27.41423 | 29.75981 | 1 | 7.597168e-08 | 0.2198088 | 5.86383e-08 | 0.21905 | 0 | 0 |  | Ibeam max change is difference over time intervals 1223-1241 and 1319-1334.
f29 | 1 | protons | BeamOn150keV-pristine | 1649 | 1659 | 1039 | 1045 | 0.8 | 164.7556 | 0.1810463 | 0.44 | 150 | 24.64733 | 0.8220241 | Ic_2024-02-08_09-23-39460541_f29-pristine-150keV-0nA-20k.txt | Ic_2024-02-08_09-23-39460541_f29-pristine-150keV-0nA-20k.txt | Ic_2024-02-08_11-16-54441203_f29-pristine-150keV-164nA-20k.txt | interpolate_0e20pm2 | 35.1037 | 1.885774e-06 | 46.08032 | 6.787564e-06 | 35.1037 | 1.885774e-06 | 46.08032 | 6.787564e-06 | 27.82515 | 1.051822e-06 | 31.17221 | 3.569265e-06 | 0 | 0 | 0 | 0 | 20.11283 | 0.01033509 | 19.62744 | 0.08782953 | 20.11283 | 0.01033509 | 19.62744 | 0.08782953 | 20.22301 | 0.004826065 | 19.61692 | 0.07818294 | 0 | 0 | 0 | 0 | 27.85041 | 29.17204 | 1 | 7.597168e-08 | 0.2073443 | 5.206712e-08 | 0.2066245 | 0 | 0
f29 | 1 | protons | BeamOn150keV-pristine | 1680 | 1690 | 1039 | 1045 | 4.7 | 168.6333 | 0.1322876 | 0.44 | 150 | 25.229 | 0.8411995 | Ic_2024-02-08_09-23-39460541_f29-pristine-150keV-0nA-20k.txt | Ic_2024-02-08_09-23-39460541_f29-pristine-150keV-0nA-20k.txt | Ic_2024-02-08_11-17-25309956_f29-pristine-150keV-164nA-20k.txt | interpolate_0e20pm2 | 35.1037 | 1.885774e-06 | 46.08032 | 6.787564e-06 | 35.1037 | 1.885774e-06 | 46.08032 | 6.787564e-06 | 27.89765 | 1.052827e-06 | 33.9747 | 3.572838e-06 | 0 | 0 | 0 | 0 | 20.11283 | 0.01033509 | 19.62744 | 0.08782953 | 20.11283 | 0.01033509 | 19.62744 | 0.08782953 | 20.25914 | 0.01314064 | 19.6102 | 0.04811935 | 0 | 0 | 0 | 0 | 27.92269 | 29.07509 | 1 | 7.597168e-08 | 0.2052789 | 5.217435e-08 | 0.2045656 | 0 | 0
f29 | 1 | protons | BeamOn150keV-pristine | 1730 | 1740 | 1039 | 1045 | 0.8 | 170.4556 | 0.2351123 | 0.44 | 150 | 25.50233 | 0.8508052 | Ic_2024-02-08_09-23-39460541_f29-pristine-150keV-0nA-20k.txt | Ic_2024-02-08_09-23-39460541_f29-pristine-150keV-0nA-20k.txt | Ic_2024-02-08_11-18-14468428_f29-pristine-150keV-170nA-20k.txt | interpolate_0e20pm2 | 35.1037 | 1.885774e-06 | 46.08032 | 6.787564e-06 | 35.1037 | 1.885774e-06 | 46.08032 | 6.787564e-06 | 27.9194 | 1.052348e-06 | 34.73107 | 3.571562e-06 | 0 | 0 | 0 | 0 | 20.11283 | 0.01033509 | 19.62744 | 0.08782953 | 20.11283 | 0.01033509 | 19.62744 | 0.08782953 | 20.24989 | 0.008204444 | 19.63869 | 0.05023524 | 0 | 0 | 0 | 0 | 27.94437 | 29.04603 | 1 | 7.597168e-08 | 0.2046592 | 5.219376e-08 | 0.2039479 | 0 | 0
f29 | 1 | protons | BeamOn150keV-pristine | 1948 | 1958 | 1039 | 1045 | 4.1 | 196.5889 | 0.5182771 | 0.44 | 150 | 29.42233 | 0.9838071 | Ic_2024-02-08_09-23-39460541_f29-pristine-150keV-0nA-20k.txt | Ic_2024-02-08_09-23-39460541_f29-pristine-150keV-0nA-20k.txt | Ic_2024-02-08_11-21-53433764_f29-pristine-150keV-200nA-20k.txt | interpolate_0e20pm2 | 35.1037 | 1.885774e-06 | 46.08032 | 6.787564e-06 | 35.1037 | 1.885774e-06 | 46.08032 | 6.787564e-06 | 27.18192 | 1.028342e-06 | 34.10269 | 3.459489e-06 | 0 | 0 | 0 | 0 | 20.11283 | 0.01033509 | 19.62744 | 0.08782953 | 20.11283 | 0.01033509 | 19.62744 | 0.08782953 | 20.2657 | 0.00582426 | 19.66921 | 0.08705499 | 0 | 0 | 0 | 0 | 27.20919 | 30.03771 | 1 | 7.597168e-08 | 0.2256679 | 5.087719e-08 | 0.224891 | 0 | 0
f29 | 1 | protons | BeamOn150keV-pristine | 2378 | 2388 | 1039 | 1045 | 3 | 153.0778 | 0.2587362 | 0.44 | 150 | 22.89567 | 0.7641694 | Ic_2024-02-08_09-23-39460541_f29-pristine-150keV-0nA-20k.txt | Ic_2024-02-08_09-23-39460541_f29-pristine-150keV-0nA-20k.txt | Ic_2024-02-08_11-29-02931688_f29-pristine-150keV-150nA-20k.txt | interpolate_0e20pm2 | 35.1037 | 1.885774e-06 | 46.08032 | 6.787564e-06 | 35.1037 | 1.885774e-06 | 46.08032 | 6.787564e-06 | 29.25029 | 1.52664e-06 | 36.34599 | 5.248237e-06 | 0 | 0 | 0 | 0 | 20.11283 | 0.01033509 | 19.62744 | 0.08782953 | 20.11283 | 0.01033509 | 19.62744 | 0.08782953 | 20.22842 | 0.01193305 | 19.64383 | 0.1015209 | 0 | 0 | 0 | 0 | 29.27097 | 27.28878 | 1 | 7.597168e-08 | 0.166746 | 6.241003e-08 | 0.166157 | 0 | 0 |  | Correction distorts the fit
f29 | 1 | protons | BeamOn150keV-pristine | 2420 | 2430 | 1039 | 1045 | 1 | 152.1 | 0.1224745 | 0.44 | 150 | 22.749 | 0.7585212 | Ic_2024-02-08_09-23-39460541_f29-pristine-150keV-0nA-20k.txt | Ic_2024-02-08_09-23-39460541_f29-pristine-150keV-0nA-20k.txt | Ic_2024-02-08_11-29-44430837_f29-pristine-150keV-153nA-20k.txt | interpolate_0e20pm2 | 35.1037 | 1.885774e-06 | 46.08032 | 6.787564e-06 | 35.1037 | 1.885774e-06 | 46.08032 | 6.787564e-06 | 28.91902 | 1.087429e-06 | 32.67997 | 3.723025e-06 | 0 | 0 | 0 | 0 | 20.11283 | 0.01033509 | 19.62744 | 0.08782953 | 20.11283 | 0.01033509 | 19.62744 | 0.08782953 | 20.24837 | 0.006855662 | 19.65899 | 0.08373565 | 0 | 0 | 0 | 0 | 28.94078 | 27.72239 | 1 | 7.597168e-08 | 0.176183 | 5.402003e-08 | 0.1755631 | 0 | 0
f29 | 1 | protons | BeamOn150keV-pristine | 2458 | 2466 | 1039 | 1045 | 0.1 | 152.6714 | 0.1889822 | 0.44 | 150 | 22.83471 | 0.7616818 | Ic_2024-02-08_09-23-39460541_f29-pristine-150keV-0nA-20k.txt | Ic_2024-02-08_09-23-39460541_f29-pristine-150keV-0nA-20k.txt | Ic_2024-02-08_11-30-23021853_f29-pristine-150keV-153nA-20k.txt | interpolate_0e20pm2 | 35.1037 | 1.885774e-06 | 46.08032 | 6.787564e-06 | 35.1037 | 1.885774e-06 | 46.08032 | 6.787564e-06 | 28.8915 | 1.087076e-06 | 33.57659 | 3.722237e-06 | 0 | 0 | 0 | 0 | 20.11283 | 0.01033509 | 19.62744 | 0.08782953 | 20.11283 | 0.01033509 | 19.62744 | 0.08782953 | 20.25208 | 0.01034058 | 19.69809 | 0.1003728 | 0 | 0 | 0 | 0 | 28.91335 | 27.75852 | 1 | 7.597168e-08 | 0.1769669 | 5.397976e-08 | 0.1763445 | 0 | 0
f29 | 1 | protons | BeamOn150keV-pristine | 2842 | 2852 | 1039 | 1045 | 0.7 | 209.4222 | 0.5333333 | 0.44 | 150 | 31.34733 | 1.047956 | Ic_2024-02-08_09-23-39460541_f29-pristine-150keV-0nA-20k.txt | Ic_2024-02-08_09-23-39460541_f29-pristine-150keV-0nA-20k.txt | Ic_2024-02-08_11-36-46416161_f29-pristine-150keV-211nA-20k.txt | interpolate_0e20pm2 | 35.1037 | 1.885774e-06 | 46.08032 | 6.787564e-06 | 35.1037 | 1.885774e-06 | 46.08032 | 6.787564e-06 | 27.04968 | 1.028832e-06 | 34.79887 | 3.460834e-06 | 0 | 0 | 0 | 0 | 20.11283 | 0.01033509 | 19.62744 | 0.08782953 | 20.11283 | 0.01033509 | 19.62744 | 0.08782953 | 20.28013 | 0.007319296 | 19.64037 | 0.08393439 | 0 | 0 | 0 | 0 | 27.07737 | 30.21692 | 1 | 7.597168e-08 | 0.2294349 | 5.071994e-08 | 0.2286463 | 0 | 0
f29 | 1 | protons | BeamOn150keV-pristine | 2880 | 2890 | 1039 | 1045 | 3.9 | 214.8 | 2.054264 | 0.44 | 150 | 32.154 | 1.115041 | Ic_2024-02-08_09-23-39460541_f29-pristine-150keV-0nA-20k.txt | Ic_2024-02-08_09-23-39460541_f29-pristine-150keV-0nA-20k.txt | Ic_2024-02-08_11-37-23247439_f29-pristine-150keV-210nA-20k.txt | interpolate_0e20pm2 | 35.1037 | 1.885774e-06 | 46.08032 | 6.787564e-06 | 35.1037 | 1.885774e-06 | 46.08032 | 6.787564e-06 | 26.65103 | 1.463896e-06 | 33.12652 | 4.901647e-06 | 0 | 0 | 0 | 0 | 20.11283 | 0.01033509 | 19.62744 | 0.08782953 | 20.11283 | 0.01033509 | 19.62744 | 0.08782953 | 20.30199 | 0.01126636 | 19.6456 | 0.0885705 | 0 | 0 | 0 | 0 | 26.67993 | 30.75983 | 1 | 7.597168e-08 | 0.2407912 | 5.833058e-08 | 0.2399679 | 0 | 0
f29 | 1 | protons | BeamOn150keV-pristine | 2922 | 2932 | 1039 | 1045 | 1.3 | 213.1222 | 0.6078194 | 0.44 | 150 | 31.90233 | 1.067296 | Ic_2024-02-08_09-23-39460541_f29-pristine-150keV-0nA-20k.txt | Ic_2024-02-08_09-23-39460541_f29-pristine-150keV-0nA-20k.txt | Ic_2024-02-08_11-38-05984906_f29-pristine-150keV-215nA-20k.txt | interpolate_0e20pm2 | 35.1037 | 1.885774e-06 | 46.08032 | 6.787564e-06 | 35.1037 | 1.885774e-06 | 46.08032 | 6.787564e-06 | 26.87728 | 1.466128e-06 | 34.97362 | 4.909736e-06 | 0 | 0 | 0 | 0 | 20.11283 | 0.01033509 | 19.62744 | 0.08782953 | 20.11283 | 0.01033509 | 19.62744 | 0.08782953 | 20.29087 | 0.005099814 | 19.67961 | 0.07077783 | 0 | 0 | 0 | 0 | 26.90549 | 30.45122 | 1 | 7.597168e-08 | 0.2343461 | 5.861848e-08 | 0.2335425 | 0 | 0
f29 | 1 | protons | BeamOn150keV-pristine | 2970 | 2980 | 1039 | 1045 | 5.5 | 219.8889 | 0.6411795 | 0.44 | 150 | 32.91733 | 1.101435 | Ic_2024-02-08_09-23-39460541_f29-pristine-150keV-0nA-20k.txt | Ic_2024-02-08_09-23-39460541_f29-pristine-150keV-0nA-20k.txt | Ic_2024-02-08_11-38-55000487_f29-pristine-150keV-212nA-20k.txt | interpolate_0e20pm2 | 35.1037 | 1.885774e-06 | 46.08032 | 6.787564e-06 | 35.1037 | 1.885774e-06 | 46.08032 | 6.787564e-06 | 26.5798 | 1.467382e-06 | 35.13864 | 4.914404e-06 | 0 | 0 | 0 | 0 | 20.11283 | 0.01033509 | 19.62744 | 0.08782953 | 20.11283 | 0.01033509 | 19.62744 | 0.08782953 | 20.28818 | 0.0129671 | 19.67165 | 0.06852753 | 0 | 0 | 0 | 0 | 26.60891 | 30.85726 | 1 | 7.597168e-08 | 0.2428206 | 5.832555e-08 | 0.2419911 | 0 | 0
f29 | 1 | protons | BeamOn150keV-pristine | 3067 | 3077 | 1039 | 1045 | 0.4 | 231.8 | 0.3674235 | 0.44 | 150 | 34.704 | 1.158107 | Ic_2024-02-08_09-23-39460541_f29-pristine-150keV-0nA-20k.txt | Ic_2024-02-08_09-23-39460541_f29-pristine-150keV-0nA-20k.txt | Ic_2024-02-08_11-40-30334574_f29-pristine-150keV-230nA-20k.txt | interpolate_0e20pm2 | 35.1037 | 1.885774e-06 | 46.08032 | 6.787564e-06 | 35.1037 | 1.885774e-06 | 46.08032 | 6.787564e-06 | 25.38902 | 9.684566e-07 | 30.82354 | 3.197329e-06 | 0 | 0 | 0 | 0 | 20.11283 | 0.01033509 | 19.62744 | 0.08782953 | 20.11283 | 0.01033509 | 19.62744 | 0.08782953 | 20.29592 | 0.01043003 | 19.64562 | 0.0741128 | 0 | 0 | 0 | 0 | 25.42167 | 32.50537 | 1 | 7.597168e-08 | 0.2767422 | 4.765202e-08 | 0.2758121 | 0 | 0
f29 | 1 | protons | BeamOn150keV-pristine | 3103 | 3113 | 1039 | 1045 | 3.1 | 235.7 | 0.295804 | 0.44 | 150 | 35.289 | 1.177133 | Ic_2024-02-08_09-23-39460541_f29-pristine-150keV-0nA-20k.txt | Ic_2024-02-08_09-23-39460541_f29-pristine-150keV-0nA-20k.txt | Ic_2024-02-08_11-41-06936893_f29-pristine-150keV-232nA-20k.txt | interpolate_0e20pm2 | 35.1037 | 1.885774e-06 | 46.08032 | 6.787564e-06 | 35.1037 | 1.885774e-06 | 46.08032 | 6.787564e-06 | 25.16145 | 9.688492e-07 | 31.805 | 3.198727e-06 | 0 | 0 | 0 | 0 | 20.11283 | 0.01033509 | 19.62744 | 0.08782953 | 20.11283 | 0.01033509 | 19.62744 | 0.08782953 | 20.31586 | 0.009724526 | 19.64072 | 0.08765853 | 0 | 0 | 0 | 0 | 25.19476 | 32.82462 | 1 | 7.597168e-08 | 0.2832251 | 4.737501e-08 | 0.2822762 | 0 | 0
f29 | 1 | protons | BeamOn150keV-pristine | 3154 | 3164 | 1039 | 1045 | 0.6 | 235.6333 | 0.254951 | 0.44 | 150 | 35.279 | 1.176586 | Ic_2024-02-08_09-23-39460541_f29-pristine-150keV-0nA-20k.txt | Ic_2024-02-08_09-23-39460541_f29-pristine-150keV-0nA-20k.txt | Ic_2024-02-08_11-41-57976627_f29-pristine-150keV-236nA-20k.txt | interpolate_0e20pm2 | 35.1037 | 1.885774e-06 | 46.08032 | 6.787564e-06 | 35.1037 | 1.885774e-06 | 46.08032 | 6.787564e-06 | 25.16643 | 9.68158e-07 | 32.32443 | 3.19648e-06 | 0 | 0 | 0 | 0 | 20.11283 | 0.01033509 | 19.62744 | 0.08782953 | 20.11283 | 0.01033509 | 19.62744 | 0.08782953 | 20.31211 | 0.01292567 | 19.63929 | 0.08846047 | 0 | 0 | 0 | 0 | 25.19972 | 32.81762 | 1 | 7.597168e-08 | 0.2830832 | 4.736973e-08 | 0.2821348 | 0 | 0
f29 | 1 | protons | BeamOn150keV-pristine | 3175 | 3184 | 1039 | 1045 | 1 | 233.25 | 0.5014265 | 0.44 | 150 | 34.9215 | 1.166468 | Ic_2024-02-08_09-23-39460541_f29-pristine-150keV-0nA-20k.txt | Ic_2024-02-08_09-23-39460541_f29-pristine-150keV-0nA-20k.txt | Ic_2024-02-08_11-42-32672025_f29-pristine-150keV-236nA-20k.txt | interpolate_0e20pm2 | 35.1037 | 1.885774e-06 | 46.08032 | 6.787564e-06 | 35.1037 | 1.885774e-06 | 46.08032 | 6.787564e-06 | 25.19587 | 9.687941e-07 | 32.08613 | 3.198817e-06 | 0 | 0 | 0 | 0 | 20.11283 | 0.01033509 | 19.62744 | 0.08782953 | 20.11283 | 0.01033509 | 19.62744 | 0.08782953 | 20.32345 | 0.01266706 | 19.64535 | 0.08796426 | 0 | 0 | 0 | 0 | 25.22908 | 32.77624 | 1 | 7.597168e-08 | 0.2822446 | 4.741691e-08 | 0.2812985 | 0 | 0
f29 | 1 | protons | BeamOn150keV-pristine | 3230 | 3240 | 1039 | 1045 | 0.3 | 238 | 0.2061553 | 0.44 | 150 | 35.634 | 1.188201 | Ic_2024-02-08_09-23-39460541_f29-pristine-150keV-0nA-20k.txt | Ic_2024-02-08_09-23-39460541_f29-pristine-150keV-0nA-20k.txt | Ic_2024-02-08_11-43-13684445_f29-pristine-150keV-238nA-20k.txt | Ic_2024-02-08_13-45-56930392_f29-pristine-1200keV-0nA-34k.txt | 35.1037 | 1.885774e-06 | 46.08032 | 6.787564e-06 | 35.1037 | 1.885774e-06 | 46.08032 | 6.787564e-06 | 25.27067 | 9.697917e-07 | 33.32119 | 3.202244e-06 | 25.09956 | 9.655436e-07 | 32.11574 | 3.184058e-06 | 20.11283 | 0.01033509 | 19.62744 | 0.08782953 | 20.11283 | 0.01033509 | 19.62744 | 0.08782953 | 20.3164 | 0.01091357 | 19.65614 | 0.08551634 | 34.09494 | 0.01224534 | 33.57312 | 0.01275671 | 25.30366 | 32.67122 | 1 | 7.597168e-08 | 0.2801137 | 4.752656e-08 | 0.2791738 | 0 | 0
f29 | 1 | protons | BeamOn150keV-pristine | 3262 | 3272 | 1039 | 1045 | 2.2 | 235.4444 | 0.3004626 | 0.44 | 150 | 35.25067 | 1.175883 | Ic_2024-02-08_09-23-39460541_f29-pristine-150keV-0nA-20k.txt | Ic_2024-02-08_09-23-39460541_f29-pristine-150keV-0nA-20k.txt | Ic_2024-02-08_11-43-46302511_f29-pristine-150keV-238nA-20k.txt | Ic_2024-02-08_13-45-56930392_f29-pristine-1200keV-0nA-34k.txt | 35.1037 | 1.885774e-06 | 46.08032 | 6.787564e-06 | 35.1037 | 1.885774e-06 | 46.08032 | 6.787564e-06 | 25.26917 | 9.698923e-07 | 31.77356 | 3.202805e-06 | 25.09956 | 9.655436e-07 | 32.11574 | 3.184058e-06 | 20.11283 | 0.01033509 | 19.62744 | 0.08782953 | 20.11283 | 0.01033509 | 19.62744 | 0.08782953 | 20.30938 | 0.009403808 | 19.64421 | 0.07369418 | 34.09494 | 0.01224534 | 33.57312 | 0.01275671 | 25.30217 | 32.67333 | 1 | 7.597168e-08 | 0.2801565 | 4.752635e-08 | 0.2792165 | 0 | 0
f29 | 1 | protons | BeamOn150keV-pristine | 3855 | 3865 | 1039 | 1045 | 1.5 | 240.6 | 0.2345208 | 0.44 | 150 | 36.024 | 1.201313 | Ic_2024-02-08_09-23-39460541_f29-pristine-150keV-0nA-20k.txt | Ic_2024-02-08_09-23-39460541_f29-pristine-150keV-0nA-20k.txt | Ic_2024-02-08_11-53-36670004_f29-pristine-150keV-239nA-20k.txt | interpolate | 35.1037 | 1.885774e-06 | 46.08032 | 6.787564e-06 | 35.1037 | 1.885774e-06 | 46.08032 | 6.787564e-06 | 25.55468 | 1.364104e-06 | 32.2685 | 4.524455e-06 | 0 | 0 | 0 | 0 | 20.11283 | 0.01033509 | 19.62744 | 0.08782953 | 20.11283 | 0.01033509 | 19.62744 | 0.08782953 | 20.32002 | 0.01005543 | 19.69687 | 0.07349878 | 0 | 0 | 0 | 0 | 25.58685 | 32.27385 | 1 | 7.597168e-08 | 0.272023 | 5.513075e-08 | 0.2711067 | 0 | 0
f29 | 1 | protons | BeamOn150keV-pristine | 3885 | 3895 | 1039 | 1045 | 0.2 | 240.5111 | 0.2204793 | 0.44 | 150 | 36.01067 | 1.200809 | Ic_2024-02-08_09-23-39460541_f29-pristine-150keV-0nA-20k.txt | Ic_2024-02-08_09-23-39460541_f29-pristine-150keV-0nA-20k.txt | Ic_2024-02-08_11-54-07436685_f29-pristine-150keV-240nA-20k.txt | Ic_2024-02-08_13-45-56930392_f29-pristine-1200keV-0nA-34k.txt | 35.1037 | 1.885774e-06 | 46.08032 | 6.787564e-06 | 35.1037 | 1.885774e-06 | 46.08032 | 6.787564e-06 | 25.49724 | 1.363064e-06 | 31.4904 | 4.521246e-06 | 25.09956 | 9.655436e-07 | 32.11574 | 3.184058e-06 | 20.11283 | 0.01033509 | 19.62744 | 0.08782953 | 20.11283 | 0.01033509 | 19.62744 | 0.08782953 | 20.33175 | 0.00798176 | 19.67957 | 0.06055455 | 34.09494 | 0.01224534 | 33.57312 | 0.01275671 | 25.52958 | 32.35404 | 1 | 7.597168e-08 | 0.2736593 | 5.504752e-08 | 0.2727381 | 0 | 0
f29 | 1 | protons | BeamOn150keV-pristine | 3918 | 3928 | 1039 | 1045 | 2 | 242.2778 | 0.1394433 | 0.44 | 150 | 36.27567 | 1.209369 | Ic_2024-02-08_09-23-39460541_f29-pristine-150keV-0nA-20k.txt | Ic_2024-02-08_09-23-39460541_f29-pristine-150keV-0nA-20k.txt | Ic_2024-02-08_11-54-40436938_f29-pristine-150keV-240nA-20k.txt | Ic_2024-02-08_13-45-56930392_f29-pristine-1200keV-0nA-34k.txt | 35.1037 | 1.885774e-06 | 46.08032 | 6.787564e-06 | 35.1037 | 1.885774e-06 | 46.08032 | 6.787564e-06 | 25.41043 | 1.364017e-06 | 32.84434 | 4.524905e-06 | 25.09956 | 9.655436e-07 | 32.11574 | 3.184058e-06 | 20.11283 | 0.01033509 | 19.62744 | 0.08782953 | 20.11283 | 0.01033509 | 19.62744 | 0.08782953 | 20.32595 | 0.01195803 | 19.60485 | 0.09172629 | 34.09494 | 0.01224534 | 33.57312 | 0.01275671 | 25.44302 | 32.4754 | 1 | 7.597168e-08 | 0.2761323 | 5.497264e-08 | 0.2752039 | 0 | 0
f29 | 1 | protons | BeamOn150keV-pristine | 3957 | 3967 | 1039 | 1045 | 3.8 | 238.5 | 0.2 | 0.44 | 150 | 35.709 | 1.190677 | Ic_2024-02-08_09-23-39460541_f29-pristine-150keV-0nA-20k.txt | Ic_2024-02-08_09-23-39460541_f29-pristine-150keV-0nA-20k.txt | Ic_2024-02-08_11-55-19478022_f29-pristine-150keV-242nA-20k.txt | interpolate | 35.1037 | 1.885774e-06 | 46.08032 | 6.787564e-06 | 35.1037 | 1.885774e-06 | 46.08032 | 6.787564e-06 | 25.59829 | 1.367079e-06 | 32.71724 | 4.535496e-06 | 0 | 0 | 0 | 0 | 20.11283 | 0.01033509 | 19.62744 | 0.08782953 | 20.11283 | 0.01033509 | 19.62744 | 0.08782953 | 20.31451 | 0.01029431 | 19.72111 | 0.0661771 | 0 | 0 | 0 | 0 | 25.63033 | 32.21303 | 1 | 7.597168e-08 | 0.2707809 | 5.523781e-08 | 0.2698681 | 0 | 0
f29 | 1 | protons | BeamOn150keV-pristine | 3992 | 4002 | 1039 | 1045 | 1.6 | 236.9111 | 0.1452966 | 0.44 | 150 | 35.47067 | 1.182556 | Ic_2024-02-08_09-23-39460541_f29-pristine-150keV-0nA-20k.txt | Ic_2024-02-08_09-23-39460541_f29-pristine-150keV-0nA-20k.txt | Ic_2024-02-08_11-55-53424405_f29-pristine-150keV-242nA-20k.txt | interpolate | 35.1037 | 1.885774e-06 | 46.08032 | 6.787564e-06 | 35.1037 | 1.885774e-06 | 46.08032 | 6.787564e-06 | 25.53409 | 1.366953e-06 | 32.45563 | 4.535411e-06 | 0 | 0 | 0 | 0 | 20.11283 | 0.01033509 | 19.62744 | 0.08782953 | 20.11283 | 0.01033509 | 19.62744 | 0.08782953 | 20.31008 | 0.009534862 | 19.64348 | 0.06370409 | 0 | 0 | 0 | 0 | 25.56632 | 32.30258 | 1 | 7.597168e-08 | 0.2726095 | 5.516567e-08 | 0.2716914 | 0 | 0
f29 | 1 | protons | BeamOn150keV-pristine | 4026 | 4034 | 1039 | 1045 | 2.1 | 234.7286 | 0.07559289 | 0.44 | 150 | 35.14329 | 1.171498 | Ic_2024-02-08_09-23-39460541_f29-pristine-150keV-0nA-20k.txt | Ic_2024-02-08_09-23-39460541_f29-pristine-150keV-0nA-20k.txt | Ic_2024-02-08_11-56-27632786_f29-pristine-150keV-242nA-20k.txt | interpolate | 35.1037 | 1.885774e-06 | 46.08032 | 6.787564e-06 | 35.1037 | 1.885774e-06 | 46.08032 | 6.787564e-06 | 25.48917 | 1.366113e-06 | 31.41587 | 4.532992e-06 | 0 | 0 | 0 | 0 | 20.11283 | 0.01033509 | 19.62744 | 0.08782953 | 20.11283 | 0.01033509 | 19.62744 | 0.08782953 | 20.30806 | 0.009372428 | 19.64397 | 0.06931447 | 0 | 0 | 0 | 0 | 25.52153 | 32.36532 | 1 | 7.597168e-08 | 0.2738893 | 5.510007e-08 | 0.2729675 | 0 | 0
f29 | 1 | protons | BeamOn150keV-pristine | 4061 | 4071 | 1039 | 1045 | 0.9 | 235.6 | 0.1870829 | 0.44 | 150 | 35.274 | 1.176134 | Ic_2024-02-08_09-23-39460541_f29-pristine-150keV-0nA-20k.txt | Ic_2024-02-08_09-23-39460541_f29-pristine-150keV-0nA-20k.txt | Ic_2024-02-08_11-57-02059326_f29-pristine-150keV-242nA-20k.txt | interpolate | 35.1037 | 1.885774e-06 | 46.08032 | 6.787564e-06 | 35.1037 | 1.885774e-06 | 46.08032 | 6.787564e-06 | 25.65384 | 1.365771e-06 | 32.23101 | 4.532006e-06 | 0 | 0 | 0 | 0 | 20.11283 | 0.01033509 | 19.62744 | 0.08782953 | 20.11283 | 0.01033509 | 19.62744 | 0.08782953 | 20.31247 | 0.01060614 | 19.60352 | 0.07358123 | 0 | 0 | 0 | 0 | 25.68572 | 32.13562 | 1 | 7.597168e-08 | 0.2691982 | 5.52719e-08 | 0.2682901 | 0 | 0
f29 | 1 | protons | BeamOn150keV-pristine | 4095 | 4105 | 1039 | 1045 | 1 | 236.6444 | 0.1666667 | 0.44 | 150 | 35.43067 | 1.181286 | Ic_2024-02-08_09-23-39460541_f29-pristine-150keV-0nA-20k.txt | Ic_2024-02-08_09-23-39460541_f29-pristine-150keV-0nA-20k.txt | Ic_2024-02-08_11-57-36228659_f29-pristine-150keV-242nA-20k.txt | interpolate | 35.1037 | 1.885774e-06 | 46.08032 | 6.787564e-06 | 35.1037 | 1.885774e-06 | 46.08032 | 6.787564e-06 | 25.38778 | 9.70578e-07 | 31.44502 | 3.205187e-06 | 0 | 0 | 0 | 0 | 20.11283 | 0.01033509 | 19.62744 | 0.08782953 | 20.11283 | 0.01033509 | 19.62744 | 0.08782953 | 20.31712 | 0.006986244 | 19.64819 | 0.06401268 | 0 | 0 | 0 | 0 | 25.42044 | 32.5071 | 1 | 7.597168e-08 | 0.2767775 | 4.768549e-08 | 0.2758473 | 0 | 0
f29 | 1 | protons | BeamOn150keV-pristine | 5574 | 5584 | 4655 | 4712 | 0.5 | 239.3556 | 0.5960518 | 0.7589286 | 150 | 35.78949 | 1.196308 | Ic_2024-02-08_09-23-39460541_f29-pristine-150keV-0nA-20k.txt | Ic_2024-02-08_09-23-39460541_f29-pristine-150keV-0nA-20k.txt | Ic_2024-02-08_12-22-11452433_f29-pristine-150keV-240nA-20k.txt | interpolate | 35.1037 | 1.885774e-06 | 46.08032 | 6.787564e-06 | 35.1037 | 1.885774e-06 | 46.08032 | 6.787564e-06 | 25.47347 | 2.160571e-06 | 49.41755 | 7.126782e-06 | 0 | 0 | 0 | 0 | 20.11283 | 0.01033509 | 19.62744 | 0.08782953 | 20.11283 | 0.01033509 | 19.62744 | 0.08782953 | 20.30207 | 0.02158041 | 19.67881 | 0.07496186 | 0 | 0 | 0 | 0 | 25.50587 | 32.38726 | 1 | 7.597168e-08 | 0.2743367 | 7.285492e-08 | 0.2734135 | 0 | 0
f29 | 1 | protons | BeamOn150keV-pristine | 5705 | 5715 | 4655 | 4712 | 0.4 | 237.7333 | 0.4444097 | 0.7589286 | 150 | 35.54616 | 1.186734 | Ic_2024-02-08_09-23-39460541_f29-pristine-150keV-0nA-20k.txt | Ic_2024-02-08_09-23-39460541_f29-pristine-150keV-0nA-20k.txt | Ic_2024-02-08_12-24-21258668_f29-pristine-150keV-240nA-20k.txt | interpolate | 35.1037 | 1.885774e-06 | 46.08032 | 6.787564e-06 | 35.1037 | 1.885774e-06 | 46.08032 | 6.787564e-06 | 24.61842 | 1.371953e-06 | 32.25874 | 4.504983e-06 | 0 | 0 | 0 | 0 | 20.11283 | 0.01033509 | 19.62744 | 0.08782953 | 20.11283 | 0.01033509 | 19.62744 | 0.08782953 | 20.30166 | 0.01487738 | 19.65948 | 0.07130949 | 0 | 0 | 0 | 0 | 24.65327 | 33.59214 | 1 | 7.597168e-08 | 0.2986945 | 5.428458e-08 | 0.2977015 | 0 | 0
f29 | 1 | protons | BeamOn150keV-pristine | 5782 | 5792 | 4655 | 4712 | 2.9 | 240.5778 | 0.2773886 | 0.7589286 | 150 | 35.97283 | 1.199811 | Ic_2024-02-08_09-23-39460541_f29-pristine-150keV-0nA-20k.txt | Ic_2024-02-08_09-23-39460541_f29-pristine-150keV-0nA-20k.txt | Ic_2024-02-08_12-25-31105391_f29-pristine-150keV-238nA-20k.txt | Ic_2024-02-08_13-45-56930392_f29-pristine-1200keV-0nA-34k.txt | 35.1037 | 1.885774e-06 | 46.08032 | 6.787564e-06 | 35.1037 | 1.885774e-06 | 46.08032 | 6.787564e-06 | 25.28556 | 9.67145e-07 | 34.12371 | 3.191975e-06 | 25.09956 | 9.655436e-07 | 32.11574 | 3.184058e-06 | 20.11283 | 0.01033509 | 19.62744 | 0.08782953 | 20.11283 | 0.01033509 | 19.62744 | 0.08782953 | 20.28834 | 0.01820254 | 19.64679 | 0.0754499 | 34.09494 | 0.01224534 | 33.57312 | 0.01275671 | 25.31851 | 32.65033 | 1 | 7.597168e-08 | 0.2796895 | 4.750133e-08 | 0.2787508 | 0 | 0
f29 | 1 | protons | BeamOn150keV-pristine | 5820 | 5830 | 4655 | 4712 | 0.8 | 239.3778 | 0.1641476 | 0.7589286 | 150 | 35.79283 | 1.193347 | Ic_2024-02-08_09-23-39460541_f29-pristine-150keV-0nA-20k.txt | Ic_2024-02-08_09-23-39460541_f29-pristine-150keV-0nA-20k.txt | Ic_2024-02-08_12-26-16946865_f29-pristine-150keV-240nA-20k.txt | Ic_2024-02-08_13-45-56930392_f29-pristine-1200keV-0nA-34k.txt | 35.1037 | 1.885774e-06 | 46.08032 | 6.787564e-06 | 35.1037 | 1.885774e-06 | 46.08032 | 6.787564e-06 | 25.33154 | 1.373861e-06 | 35.58216 | 4.511877e-06 | 25.09956 | 9.655436e-07 | 32.11574 | 3.184058e-06 | 20.11283 | 0.01033509 | 19.62744 | 0.08782953 | 20.11283 | 0.01033509 | 19.62744 | 0.08782953 | 20.31025 | 0.01291211 | 19.65249 | 0.07337795 | 34.09494 | 0.01224534 | 33.57312 | 0.01275671 | 25.36436 | 32.58588 | 1 | 7.597168e-08 | 0.2783797 | 5.508617e-08 | 0.2774449 | 0 | 0
f29 | 1 | protons | BeamOn150keV-pristine | 5851 | 5861 | 4655 | 4712 | 1.7 | 237.6556 | 0.2505549 | 0.7589286 | 150 | 35.53449 | 1.185075 | Ic_2024-02-08_09-23-39460541_f29-pristine-150keV-0nA-20k.txt | Ic_2024-02-08_09-23-39460541_f29-pristine-150keV-0nA-20k.txt | Ic_2024-02-08_12-26-49921464_f29-pristine-150keV-239nA-20k.txt | Ic_2024-02-08_13-45-56930392_f29-pristine-1200keV-0nA-34k.txt | 35.1037 | 1.885774e-06 | 46.08032 | 6.787564e-06 | 35.1037 | 1.885774e-06 | 46.08032 | 6.787564e-06 | 25.22706 | 1.362698e-06 | 32.64403 | 4.520072e-06 | 25.09956 | 9.655436e-07 | 32.11574 | 3.184058e-06 | 20.11283 | 0.01033509 | 19.62744 | 0.08782953 | 20.11283 | 0.01033509 | 19.62744 | 0.08782953 | 20.3078 | 0.01588547 | 19.65436 | 0.06989488 | 34.09494 | 0.01224534 | 33.57312 | 0.01275671 | 25.26018 | 32.73243 | 1 | 7.597168e-08 | 0.281356 | 5.474785e-08 | 0.2804125 | 0 | 0
f29 | 1 | protons | BeamOn150keV-pristine | 5900 | 5910 | 4655 | 4712 | 0.1 | 239.1333 | 0.5147815 | 0.7589286 | 150 | 35.75616 | 1.194355 | Ic_2024-02-08_09-23-39460541_f29-pristine-150keV-0nA-20k.txt | Ic_2024-02-08_09-23-39460541_f29-pristine-150keV-0nA-20k.txt | Ic_2024-02-08_12-27-38905542_f29-pristine-150keV-239nA-20k.txt | Ic_2024-02-08_13-45-56930392_f29-pristine-1200keV-0nA-34k.txt | 35.1037 | 1.885774e-06 | 46.08032 | 6.787564e-06 | 35.1037 | 1.885774e-06 | 46.08032 | 6.787564e-06 | 25.32063 | 9.681248e-07 | 32.91123 | 3.196063e-06 | 25.09956 | 9.655436e-07 | 32.11574 | 3.184058e-06 | 20.11283 | 0.01033509 | 19.62744 | 0.08782953 | 20.11283 | 0.01033509 | 19.62744 | 0.08782953 | 20.28292 | 0.01995013 | 19.65692 | 0.08788398 | 34.09494 | 0.01224534 | 33.57312 | 0.01275671 | 25.35347 | 32.60117 | 1 | 7.597168e-08 | 0.2786906 | 4.756123e-08 | 0.2777548 | 0 | 0
f29 | 1 | protons | BeamOn150keV-pristine | 6026 | 6036 | 4655 | 4712 | 0.4 | 238.1111 | 0.3179797 | 0.7589286 | 150 | 35.60283 | 1.187713 | Ic_2024-02-08_09-23-39460541_f29-pristine-150keV-0nA-20k.txt | Ic_2024-02-08_09-23-39460541_f29-pristine-150keV-0nA-20k.txt | Ic_2024-02-08_12-29-44651284_f29-pristine-150keV-238nA-20k.txt | interpolate | 35.1037 | 1.885774e-06 | 46.08032 | 6.787564e-06 | 35.1037 | 1.885774e-06 | 46.08032 | 6.787564e-06 | 24.54898 | 1.373525e-06 | 30.80093 | 4.511711e-06 | 0 | 0 | 0 | 0 | 20.11283 | 0.01033509 | 19.62744 | 0.08782953 | 20.11283 | 0.01033509 | 19.62744 | 0.08782953 | 20.28187 | 0.003003015 | 19.63982 | 0.07034708 | 0 | 0 | 0 | 0 | 24.58403 | 33.69088 | 1 | 7.597168e-08 | 0.3006726 | 5.424317e-08 | 0.2996741 | 0 | 0
f29 | 1 | protons | BeamOn150keV-pristine | 6097 | 6107 | 4655 | 4712 | 0.5 | 239.5111 | 0.613279 | 0.7589286 | 150 | 35.81283 | 1.197278 | Ic_2024-02-08_09-23-39460541_f29-pristine-150keV-0nA-20k.txt | Ic_2024-02-08_09-23-39460541_f29-pristine-150keV-0nA-20k.txt | Ic_2024-02-08_12-30-34038346_f29-pristine-150keV-242nA-20k.txt | interpolate | 35.1037 | 1.885774e-06 | 46.08032 | 6.787564e-06 | 35.1037 | 1.885774e-06 | 46.08032 | 6.787564e-06 | 24.47393 | 1.374138e-06 | 33.13508 | 4.513684e-06 | 0 | 0 | 0 | 0 | 20.11283 | 0.01033509 | 19.62744 | 0.08782953 | 20.11283 | 0.01033509 | 19.62744 | 0.08782953 | 20.32392 | 0.01429068 | 19.63809 | 0.07231111 | 0 | 0 | 0 | 0 | 24.5092 | 33.79773 | 1 | 7.597168e-08 | 0.3028104 | 5.417631e-08 | 0.3018058 | 0 | 0
f29 | 1 | protons | BeamOn150keV-pristine | 6161 | 6171 | 4655 | 4712 | 0.6 | 239.1444 | 0.3503966 | 0.7589286 | 150 | 35.75783 | 1.193079 | Ic_2024-02-08_09-23-39460541_f29-pristine-150keV-0nA-20k.txt | Ic_2024-02-08_09-23-39460541_f29-pristine-150keV-0nA-20k.txt | Ic_2024-02-08_12-31-09163021_f29-pristine-150keV-242nA-20k.txt | interpolate | 35.1037 | 1.885774e-06 | 46.08032 | 6.787564e-06 | 35.1037 | 1.885774e-06 | 46.08032 | 6.787564e-06 | 25.73038 | 2.165317e-06 | 53.63461 | 7.14764e-06 | 0 | 0 | 0 | 0 | 20.11283 | 0.01033509 | 19.62744 | 0.08782953 | 20.11283 | 0.01033509 | 19.62744 | 0.08782953 | 20.32027 | 0.008502594 | 19.63234 | 0.1026946 | 0 | 0 | 0 | 0 | 25.76203 | 32.02911 | 1 | 7.597168e-08 | 0.2670179 | 7.317996e-08 | 0.2661162 | 0 | 0
f29 | 1 | protons | BeamOn150keV-pristine | 6240 | 6250 | 4655 | 4712 | 3.6 | 245.1333 | 0.466369 | 0.7589286 | 150 | 36.65616 | 1.223861 | Ic_2024-02-08_09-23-39460541_f29-pristine-150keV-0nA-20k.txt | Ic_2024-02-08_09-23-39460541_f29-pristine-150keV-0nA-20k.txt | Ic_2024-02-08_12-31-58925112_f29-pristine-150keV-240nA-20k.txt | interpolate | 35.1037 | 1.885774e-06 | 46.08032 | 6.787564e-06 | 35.1037 | 1.885774e-06 | 46.08032 | 6.787564e-06 | 24.58733 | 1.373061e-06 | 32.53906 | 4.510663e-06 | 0 | 0 | 0 | 0 | 20.11283 | 0.01033509 | 19.62744 | 0.08782953 | 20.11283 | 0.01033509 | 19.62744 | 0.08782953 | 20.29828 | 0.01362951 | 19.66745 | 0.09873452 | 0 | 0 | 0 | 0 | 24.62227 | 33.63633 | 1 | 7.597168e-08 | 0.2995801 | 5.42743e-08 | 0.2985846 | 0 | 0
f29 | 1 | protons | BeamOn150keV-pristine | 6334 | 6344 | 4655 | 4712 | 2 | 237.5889 | 0.1452966 | 0.7589286 | 150 | 35.52449 | 1.184349 | Ic_2024-02-08_09-23-39460541_f29-pristine-150keV-0nA-20k.txt | Ic_2024-02-08_09-23-39460541_f29-pristine-150keV-0nA-20k.txt | Ic_2024-02-08_12-33-01161581_f29-pristine-150keV-240nA-20k.txt | Ic_2024-02-08_13-45-56930392_f29-pristine-1200keV-0nA-34k.txt | 35.1037 | 1.885774e-06 | 46.08032 | 6.787564e-06 | 35.1037 | 1.885774e-06 | 46.08032 | 6.787564e-06 | 24.8426 | 1.375358e-06 | 32.91008 | 4.518443e-06 | 25.09956 | 9.655436e-07 | 32.11574 | 3.184058e-06 | 20.11283 | 0.01033509 | 19.62744 | 0.08782953 | 20.11283 | 0.01033509 | 19.62744 | 0.08782953 | 20.29434 | 0.01180036 | 19.63069 | 0.09216384 | 34.09494 | 0.01224534 | 33.57312 | 0.01275671 | 24.87682 | 33.27429 | 1 | 7.597168e-08 | 0.2923082 | 5.45928e-08 | 0.2913333 | 0 | 0
f29 | 1 | protons | BeamOn150keV-pristine | 6433 | 6443 | 4655 | 4712 | 1.6 | 238.1778 | 0.4944132 | 0.7589286 | 150 | 35.61283 | 1.189394 | Ic_2024-02-08_09-23-39460541_f29-pristine-150keV-0nA-20k.txt | Ic_2024-02-08_09-23-39460541_f29-pristine-150keV-0nA-20k.txt | Ic_2024-02-08_12-34-51431465_f29-pristine-150keV-239nA-20k.txt | Ic_2024-02-08_13-45-56930392_f29-pristine-1200keV-0nA-34k.txt | 35.1037 | 1.885774e-06 | 46.08032 | 6.787564e-06 | 35.1037 | 1.885774e-06 | 46.08032 | 6.787564e-06 | 25.44168 | 1.364917e-06 | 35.26164 | 4.52855e-06 | 25.09956 | 9.655436e-07 | 32.11574 | 3.184058e-06 | 20.11283 | 0.01033509 | 19.62744 | 0.08782953 | 20.11283 | 0.01033509 | 19.62744 | 0.08782953 | 20.27922 | 0.01682039 | 19.62732 | 0.09210594 | 34.09494 | 0.01224534 | 33.57312 | 0.01275671 | 25.47417 | 32.4317 | 1 | 7.597168e-08 | 0.2752422 | 5.502457e-08 | 0.2743165 | 0 | 0
f29 | 1 | protons | BeamOn150keV-pristine | 6489 | 6499 | 4655 | 4712 | 0.8 | 239.3444 | 0.3503966 | 0.7589286 | 150 | 35.78783 | 1.194078 | Ic_2024-02-08_09-23-39460541_f29-pristine-150keV-0nA-20k.txt | Ic_2024-02-08_09-23-39460541_f29-pristine-150keV-0nA-20k.txt | Ic_2024-02-08_12-36-29058103_f29-pristine-150keV-240nA-20k.txt | interpolate | 35.1037 | 1.885774e-06 | 46.08032 | 6.787564e-06 | 35.1037 | 1.885774e-06 | 46.08032 | 6.787564e-06 | 24.48597 | 1.374152e-06 | 30.94248 | 4.513787e-06 | 0 | 0 | 0 | 0 | 20.11283 | 0.01033509 | 19.62744 | 0.08782953 | 20.11283 | 0.01033509 | 19.62744 | 0.08782953 | 20.30966 | 0.02769268 | 19.62113 | 0.07821188 | 0 | 0 | 0 | 0 | 24.5212 | 33.78058 | 1 | 7.597168e-08 | 0.3024676 | 5.418934e-08 | 0.3014639 | 0 | 0 |  | power law deviates by 0.3 A at Ic
f29 | 1 | protons | BeamOn150keV-pristine | 6613 | 6623 | 4655 | 4712 | 0.3 | 242 | 0.2 | 0.7589286 | 150 | 36.18616 | 1.206576 | Ic_2024-02-08_09-23-39460541_f29-pristine-150keV-0nA-20k.txt | Ic_2024-02-08_09-23-39460541_f29-pristine-150keV-0nA-20k.txt | Ic_2024-02-08_12-37-26129578_f29-pristine-150keV-239nA-20k.txt | Ic_2024-02-08_13-45-56930392_f29-pristine-1200keV-0nA-34k.txt | 35.1037 | 1.885774e-06 | 46.08032 | 6.787564e-06 | 35.1037 | 1.885774e-06 | 46.08032 | 6.787564e-06 | 25.03127 | 1.374321e-06 | 33.32271 | 4.514499e-06 | 25.09956 | 9.655436e-07 | 32.11574 | 3.184058e-06 | 20.11283 | 0.01033509 | 19.62744 | 0.08782953 | 20.11283 | 0.01033509 | 19.62744 | 0.08782953 | 20.28956 | 0.02139113 | 19.62308 | 0.07393628 | 34.09494 | 0.01224534 | 33.57312 | 0.01275671 | 25.06495 | 33.00788 | 1 | 7.597168e-08 | 0.2869336 | 5.477313e-08 | 0.2859741 | 0 | 0
f29 | 1 | protons | BeamOn150keV-pristine | 6650 | 6660 | 4655 | 4712 | 1.5 | 243.3444 | 0.1013794 | 0.7589286 | 150 | 36.38783 | 1.213022 | Ic_2024-02-08_09-23-39460541_f29-pristine-150keV-0nA-20k.txt | Ic_2024-02-08_09-23-39460541_f29-pristine-150keV-0nA-20k.txt | Ic_2024-02-08_12-39-29677794_f29-pristine-150keV-242nA-20k.txt | Ic_2024-02-08_13-45-56930392_f29-pristine-1200keV-0nA-34k.txt | 35.1037 | 1.885774e-06 | 46.08032 | 6.787564e-06 | 35.1037 | 1.885774e-06 | 46.08032 | 6.787564e-06 | 24.96105 | 1.369844e-06 | 34.9941 | 4.499805e-06 | 25.09956 | 9.655436e-07 | 32.11574 | 3.184058e-06 | 20.11283 | 0.01033509 | 19.62744 | 0.08782953 | 20.11283 | 0.01033509 | 19.62744 | 0.08782953 | 20.30874 | 0.01330302 | 19.62996 | 0.0813751 | 34.09494 | 0.01224534 | 33.57312 | 0.01275671 | 24.99493 | 33.10692 | 1 | 7.597168e-08 | 0.288934 | 5.460683e-08 | 0.2879687 | 0 | 0
f29 | 1 | protons | BeamOn150keV-pristine | 6708 | 6718 | 4655 | 4712 | 2 | 239.5667 | 0.324037 | 0.7589286 | 150 | 35.82116 | 1.195021 | Ic_2024-02-08_09-23-39460541_f29-pristine-150keV-0nA-20k.txt | Ic_2024-02-08_09-23-39460541_f29-pristine-150keV-0nA-20k.txt | Ic_2024-02-08_12-40-06276583_f29-pristine-150keV-242nA-20k.txt | interpolate | 35.1037 | 1.885774e-06 | 46.08032 | 6.787564e-06 | 35.1037 | 1.885774e-06 | 46.08032 | 6.787564e-06 | 24.67414 | 1.373296e-06 | 31.15487 | 4.510935e-06 | 0 | 0 | 0 | 0 | 20.11283 | 0.01033509 | 19.62744 | 0.08782953 | 20.11283 | 0.01033509 | 19.62744 | 0.08782953 | 20.30236 | 0.01808249 | 19.6418 | 0.07547031 | 0 | 0 | 0 | 0 | 24.70884 | 33.51301 | 1 | 7.597168e-08 | 0.2971072 | 5.43713e-08 | 0.2961186 | 0 | 0
f29 | 1 | protons | BeamOn150keV-pristine | 6847 | 6857 | 4655 | 4712 | 0.2 | 240.7 | 0.3807887 | 0.7589286 | 150 | 35.99116 | 1.201056 | Ic_2024-02-08_09-23-39460541_f29-pristine-150keV-0nA-20k.txt | Ic_2024-02-08_09-23-39460541_f29-pristine-150keV-0nA-20k.txt | Ic_2024-02-08_12-41-05065128_f29-pristine-150keV-242nA-20k.txt | interpolate | 35.1037 | 1.885774e-06 | 46.08032 | 6.787564e-06 | 35.1037 | 1.885774e-06 | 46.08032 | 6.787564e-06 | 24.5824 | 1.375038e-06 | 30.11667 | 4.51698e-06 | 0 | 0 | 0 | 0 | 20.11283 | 0.01033509 | 19.62744 | 0.08782953 | 20.11283 | 0.01033509 | 19.62744 | 0.08782953 | 20.28583 | 0.01414157 | 19.63528 | 0.07098443 | 0 | 0 | 0 | 0 | 24.61736 | 33.64333 | 1 | 7.597168e-08 | 0.2997204 | 5.43097e-08 | 0.2987245 | 0 | 0
f29 | 1 | protons | BeamOn150keV-pristine | 6893 | 6903 | 4655 | 4712 | 1.2 | 242.0222 | 0.3382964 | 0.7589286 | 150 | 36.18949 | 1.207377 | Ic_2024-02-08_09-23-39460541_f29-pristine-150keV-0nA-20k.txt | Ic_2024-02-08_09-23-39460541_f29-pristine-150keV-0nA-20k.txt | Ic_2024-02-08_12-43-23367298_f29-pristine-150keV-240nA-20k.txt | interpolate | 35.1037 | 1.885774e-06 | 46.08032 | 6.787564e-06 | 35.1037 | 1.885774e-06 | 46.08032 | 6.787564e-06 | 24.58608 | 1.37321e-06 | 31.09378 | 4.510589e-06 | 0 | 0 | 0 | 0 | 20.11283 | 0.01033509 | 19.62744 | 0.08782953 | 20.11283 | 0.01033509 | 19.62744 | 0.08782953 | 20.31126 | 0.01461528 | 19.67271 | 0.09379506 | 0 | 0 | 0 | 0 | 24.62103 | 33.6381 | 1 | 7.597168e-08 | 0.2996156 | 5.427605e-08 | 0.29862 | 0 | 0 |  | power law deviated by 0.3 A at Ic
f29 | 1 | protons | BeamOn150keV-pristine | 6930 | 6940 | 4655 | 4712 | 1.1 | 237.8889 | 0.5109903 | 0.7589286 | 150 | 35.56949 | 1.188109 | Ic_2024-02-08_09-23-39460541_f29-pristine-150keV-0nA-20k.txt | Ic_2024-02-08_09-23-39460541_f29-pristine-150keV-0nA-20k.txt | Ic_2024-02-08_12-44-09089245_f29-pristine-150keV-241nA-20k.txt | interpolate | 35.1037 | 1.885774e-06 | 46.08032 | 6.787564e-06 | 35.1037 | 1.885774e-06 | 46.08032 | 6.787564e-06 | 24.77282 | 1.373677e-06 | 32.80852 | 4.512147e-06 | 0 | 0 | 0 | 0 | 20.11283 | 0.01033509 | 19.62744 | 0.08782953 | 20.11283 | 0.01033509 | 19.62744 | 0.08782953 | 20.32806 | 0.01806146 | 19.58939 | 0.05307867 | 0 | 0 | 0 | 0 | 24.80724 | 33.37307 | 1 | 7.597168e-08 | 0.2942959 | 5.448409e-08 | 0.2933153 | 0 | 0 |  | power law deviated by 0.2 A at Ic
f29 | 1 | protons | BeamOn150keV-pristine | 6988 | 6998 | 4655 | 4712 | 0.5 | 240.3778 | 0.2108185 | 0.7589286 | 150 | 35.94283 | 1.198509 | Ic_2024-02-08_09-23-39460541_f29-pristine-150keV-0nA-20k.txt | Ic_2024-02-08_09-23-39460541_f29-pristine-150keV-0nA-20k.txt | Ic_2024-02-08_12-44-46527869_f29-pristine-150keV-241nA-20k.txt | Ic_2024-02-08_13-45-56930392_f29-pristine-1200keV-0nA-34k.txt | 35.1037 | 1.885774e-06 | 46.08032 | 6.787564e-06 | 35.1037 | 1.885774e-06 | 46.08032 | 6.787564e-06 | 25.23954 | 9.690161e-07 | 32.72149 | 3.19916e-06 | 25.09956 | 9.655436e-07 | 32.11574 | 3.184058e-06 | 20.11283 | 0.01033509 | 19.62744 | 0.08782953 | 20.11283 | 0.01033509 | 19.62744 | 0.08782953 | 20.31746 | 0.0172999 | 19.65151 | 0.03910561 | 34.09494 | 0.01224534 | 33.57312 | 0.01275671 | 25.27262 | 32.71491 | 1 | 7.597168e-08 | 0.2810006 | 4.747495e-08 | 0.2800581 | 0 | 0 |  | power law deviated by 0.2 A at Ic
f29 | 1 | protons | BeamOn150keV-pristine | 7066 | 7076 | 4655 | 4712 | 1.6 | 238.2444 | 0.5410894 | 0.7589286 | 150 | 35.62283 | 1.190181 | Ic_2024-02-08_09-23-39460541_f29-pristine-150keV-0nA-20k.txt | Ic_2024-02-08_09-23-39460541_f29-pristine-150keV-0nA-20k.txt | Ic_2024-02-08_12-45-43336084_f29-pristine-150keV-239nA-20k.txt | interpolate | 35.1037 | 1.885774e-06 | 46.08032 | 6.787564e-06 | 35.1037 | 1.885774e-06 | 46.08032 | 6.787564e-06 | 24.43324 | 1.373791e-06 | 29.68884 | 4.513149e-06 | 0 | 0 | 0 | 0 | 20.11283 | 0.01033509 | 19.62744 | 0.08782953 | 20.11283 | 0.01033509 | 19.62744 | 0.08782953 | 20.29914 | 0.01649983 | 19.65845 | 0.07475944 | 0 | 0 | 0 | 0 | 24.46861 | 33.85575 | 1 | 7.597168e-08 | 0.3039697 | 5.412613e-08 | 0.3029619 | 0 | 0
f29 | 1 | protons | BeamOn150keV-pristine | 7552 | 7562 | 4655 | 4712 | 0.8 | 241.4 | 0.2828427 | 0.7589286 | 150 | 36.09616 | 1.203948 | Ic_2024-02-08_09-23-39460541_f29-pristine-150keV-0nA-20k.txt | Ic_2024-02-08_09-23-39460541_f29-pristine-150keV-0nA-20k.txt | Ic_2024-02-08_12-47-02071447_f29-pristine-150keV-241nA-20k.txt | interpolate | 35.1037 | 1.885774e-06 | 46.08032 | 6.787564e-06 | 35.1037 | 1.885774e-06 | 46.08032 | 6.787564e-06 | 24.56024 | 1.375479e-06 | 32.04583 | 4.518653e-06 | 0 | 0 | 0 | 0 | 20.11283 | 0.01033509 | 19.62744 | 0.08782953 | 20.11283 | 0.01033509 | 19.62744 | 0.08782953 | 20.29581 | 0.01474174 | 19.62464 | 0.07387555 | 0 | 0 | 0 | 0 | 24.59526 | 33.67485 | 1 | 7.597168e-08 | 0.3003518 | 5.429528e-08 | 0.2993541 | 0 | 0
f29 | 1 | protons | BeamOn150keV-pristine | 7596 | 7606 | 4655 | 4712 | 0.4 | 236.6778 | 0.3492054 | 0.7589286 | 150 | 35.38783 | 1.180749 | Ic_2024-02-08_09-23-39460541_f29-pristine-150keV-0nA-20k.txt | Ic_2024-02-08_09-23-39460541_f29-pristine-150keV-0nA-20k.txt | Ic_2024-02-08_12-54-32997652_f29-pristine-150keV-242nA-20k.txt | Ic_2024-02-08_13-45-56930392_f29-pristine-1200keV-0nA-34k.txt | 35.1037 | 1.885774e-06 | 46.08032 | 6.787564e-06 | 35.1037 | 1.885774e-06 | 46.08032 | 6.787564e-06 | 25.21006 | 1.373905e-06 | 33.90419 | 4.511554e-06 | 25.09956 | 9.655436e-07 | 32.11574 | 3.184058e-06 | 20.11283 | 0.01033509 | 19.62744 | 0.08782953 | 20.11283 | 0.01033509 | 19.62744 | 0.08782953 | 20.30987 | 0.02088837 | 19.66895 | 0.08444599 | 34.09494 | 0.01224534 | 33.57312 | 0.01275671 | 25.24323 | 32.75631 | 1 | 7.597168e-08 | 0.2818404 | 5.49564e-08 | 0.2808955 | 0 | 0
f29 | 1 | protons | BeamOn150keV-pristine | 8444 | 8454 | 4655 | 4712 | 1.3 | 236.2667 | 0.3464102 | 0.7589286 | 150 | 35.32616 | 1.178677 | Ic_2024-02-08_09-23-39460541_f29-pristine-150keV-0nA-20k.txt | Ic_2024-02-08_09-23-39460541_f29-pristine-150keV-0nA-20k.txt | Ic_2024-02-08_13-11-33050837_f29-pristine-150keV-233nA-20k.txt | interpolate_0e20pm2 | 35.1037 | 1.885774e-06 | 46.08032 | 6.787564e-06 | 35.1037 | 1.885774e-06 | 46.08032 | 6.787564e-06 | 25.02839 | 9.63839e-07 | 31.0452 | 3.177886e-06 | 0 | 0 | 0 | 0 | 20.11283 | 0.01033509 | 19.62744 | 0.08782953 | 20.11283 | 0.01033509 | 19.62744 | 0.08782953 | 20.28963 | 0.01880984 | 19.62572 | 0.07729337 | 0 | 0 | 0 | 0 | 25.06208 | 33.01193 | 1 | 7.597168e-08 | 0.2870156 | 4.712636e-08 | 0.2860558 | 0 | 0
f29 | 1 | protons | BeamOn150keV-pristine | 8539 | 8549 | 8187 | 8391 | 0.6 | 231.0778 | 0.09718253 | 0.7463054 | 150 | 34.54972 | 1.151749 | Ic_2024-02-08_09-23-39460541_f29-pristine-150keV-0nA-20k.txt | Ic_2024-02-08_09-23-39460541_f29-pristine-150keV-0nA-20k.txt | Ic_2024-02-08_13-12-07498341_f29-pristine-150keV-230nA-20k.txt | interpolate_0e20pm2 | 35.1037 | 1.885774e-06 | 46.08032 | 6.787564e-06 | 35.1037 | 1.885774e-06 | 46.08032 | 6.787564e-06 | 25.21318 | 9.642038e-07 | 32.15099 | 3.17927e-06 | 0 | 0 | 0 | 0 | 20.11283 | 0.01033509 | 19.62744 | 0.08782953 | 20.11283 | 0.01033509 | 19.62744 | 0.08782953 | 20.30385 | 0.00153509 | 19.65145 | 0.08535628 | 0 | 0 | 0 | 0 | 25.24634 | 32.75192 | 1 | 7.597168e-08 | 0.2817513 | 4.736251e-08 | 0.2808067 | 0 | 0
f29 | 1 | protons | BeamOn150keV-pristine | 8574 | 8584 | 8187 | 8391 | 0.4 | 231.3889 | 0.1536591 | 0.7463054 | 150 | 34.59639 | 1.153442 | Ic_2024-02-08_09-23-39460541_f29-pristine-150keV-0nA-20k.txt | Ic_2024-02-08_09-23-39460541_f29-pristine-150keV-0nA-20k.txt | Ic_2024-02-08_13-12-40948834_f29-pristine-150keV-231nA-20k.txt | interpolate_0e20pm2 | 35.1037 | 1.885774e-06 | 46.08032 | 6.787564e-06 | 35.1037 | 1.885774e-06 | 46.08032 | 6.787564e-06 | 25.20017 | 9.642703e-07 | 32.58547 | 3.179625e-06 | 0 | 0 | 0 | 0 | 20.11283 | 0.01033509 | 19.62744 | 0.08782953 | 20.11283 | 0.01033509 | 19.62744 | 0.08782953 | 20.30418 | 0.01725994 | 19.63331 | 0.08105372 | 0 | 0 | 0 | 0 | 25.23337 | 32.7702 | 1 | 7.597168e-08 | 0.282122 | 4.734738e-08 | 0.2811763 | 0 | 0
f29 | 1 | protons | BeamOn150keV-pristine | 8690 | 8705 | 8187 | 8391 | 0.9 | 102.4143 | 0.4588567 | 0.7463054 | 150 | 15.2502 | 0.5129113 | Ic_2024-02-08_09-23-39460541_f29-pristine-150keV-0nA-20k.txt | Ic_2024-02-08_09-23-39460541_f29-pristine-150keV-0nA-20k.txt | Ic_2024-02-08_13-14-03910039_f29-pristine-150keV-102nA-20k.txt | interpolate_0e20pm2 | 35.1037 | 1.885774e-06 | 46.08032 | 6.787564e-06 | 35.1037 | 1.885774e-06 | 46.08032 | 6.787564e-06 | 30.42374 | 1.122992e-06 | 37.29095 | 3.907181e-06 | 0 | 0 | 0 | 0 | 20.11283 | 0.01033509 | 19.62744 | 0.08782953 | 20.11283 | 0.01033509 | 19.62744 | 0.08782953 | 20.16691 | 0.02370297 | 19.64807 | 0.07440731 | 0 | 0 | 0 | 0 | 30.44051 | 25.77226 | 1 | 7.597168e-08 | 0.1333179 | 5.64896e-08 | 0.1328405 | 0 | 0
f29 | 1 | protons | BeamOn150keV-pristine | 8764 | 8774 | 8187 | 8391 | 0.3 | 99.66667 | 0.4873397 | 0.7463054 | 150 | 14.83805 | 0.499895 | Ic_2024-02-08_09-23-39460541_f29-pristine-150keV-0nA-20k.txt | Ic_2024-02-08_09-23-39460541_f29-pristine-150keV-0nA-20k.txt | Ic_2024-02-08_13-15-49476262_f29-pristine-150keV-102nA-20k.txt | interpolate_0e20pm2 | 35.1037 | 1.885774e-06 | 46.08032 | 6.787564e-06 | 35.1037 | 1.885774e-06 | 46.08032 | 6.787564e-06 | 30.87216 | 1.126223e-06 | 40.83942 | 3.918947e-06 | 0 | 0 | 0 | 0 | 20.11283 | 0.01033509 | 19.62744 | 0.08782953 | 20.11283 | 0.01033509 | 19.62744 | 0.08782953 | 20.18303 | 0.01976619 | 19.68297 | 0.07620828 | 0 | 0 | 0 | 0 | 30.88739 | 25.20053 | 1 | 7.597168e-08 | 0.120544 | 5.710815e-08 | 0.1201101 | 0 | 1 | Noise near Vc. Questionable Ic. | Fit is good, data is noisy
f29 | 1 | protons | BeamOn150keV-pristine | 8796 | 8806 | 8187 | 8391 | 1.5 | 98.34444 | 0.3678013 | 0.7463054 | 150 | 14.63972 | 0.4910526 | Ic_2024-02-08_09-23-39460541_f29-pristine-150keV-0nA-20k.txt | Ic_2024-02-08_09-23-39460541_f29-pristine-150keV-0nA-20k.txt | Ic_2024-02-08_13-16-20973548_f29-pristine-150keV-102nA-20k.txt | interpolate_0e20pm2 | 35.1037 | 1.885774e-06 | 46.08032 | 6.787564e-06 | 35.1037 | 1.885774e-06 | 46.08032 | 6.787564e-06 | 12.27454 | 7.329542e-08 | 2.048714 | 2.343134e-07 | 0 | 0 | 0 | 0 | 20.11283 | 0.01033509 | 19.62744 | 0.08782953 | 20.11283 | 0.01033509 | 19.62744 | 0.08782953 | 20.1961 | 0.01528424 | 19.6409 | 0.1051427 | 0 | 0 | 0 | 0 | 12.3336 | 53.9188 | 1 | 7.597168e-08 | 0.6503347 | 1.889974e-08 | 0.6486524 | 0 | 1 | BeamOn curve noise too high | Fit is good, data is noisy
f29 | 1 | protons | BeamOn150keV-pristine | 8963 | 8975 | 8187 | 8391 | 0.2 | 50.09091 | 0.1445998 | 0.7463054 | 150 | 7.401691 | 0.2476465 | Ic_2024-02-08_09-23-39460541_f29-pristine-150keV-0nA-20k.txt | Ic_2024-02-08_09-23-39460541_f29-pristine-150keV-0nA-20k.txt | Ic_2024-02-08_13-18-36925847_f29-pristine-150keV-50nA-20k.txt | interpolate_0e20pm2 | 35.1037 | 1.885774e-06 | 46.08032 | 6.787564e-06 | 35.1037 | 1.885774e-06 | 46.08032 | 6.787564e-06 | 6.682384 | 5.660144e-08 | 1.010121 | 1.743411e-07 | 0 | 0 | 0 | 0 | 20.11283 | 0.01033509 | 19.62744 | 0.08782953 | 20.11283 | 0.01033509 | 19.62744 | 0.08782953 | 20.11359 | 0.01940507 | 19.65276 | 0.06096772 | 0 | 0 | 0 | 0 | 6.741687 | 66.06788 | 1 | 7.597168e-08 | 0.8096387 | 1.035256e-08 | 0.8079494 | 0 | 1 | BeamOn curve noise too high | Fit is good, data is noisy
f29 | 1 | protons | BeamOn150keV-pristine | 8963 | 8973 | 8187 | 8391 | 0.1 | 50.11111 | 0.1452966 | 0.7463054 | 150 | 7.404721 | 0.247756 | Ic_2024-02-08_09-23-39460541_f29-pristine-150keV-0nA-20k.txt | Ic_2024-02-08_09-23-39460541_f29-pristine-150keV-0nA-20k.txt | Ic_2024-02-08_13-19-09965322_f29-pristine-150keV-50nA-20k.txt | interpolate_0e20pm2 | 35.1037 | 1.885774e-06 | 46.08032 | 6.787564e-06 | 35.1037 | 1.885774e-06 | 46.08032 | 6.787564e-06 | 32.27983 | 1.217951e-06 | 32.76252 | 4.304832e-06 | 0 | 0 | 0 | 0 | 20.11283 | 0.01033509 | 19.62744 | 0.08782953 | 20.11283 | 0.01033509 | 19.62744 | 0.08782953 | 20.12653 | 0.02272571 | 19.6814 | 0.08728832 | 0 | 0 | 0 | 0 | 32.29015 | 23.43244 | 1 | 7.597168e-08 | 0.08044357 | 6.036577e-08 | 0.08014949 | 0 | 1 | Noise near Vc. Questionable Ic. | Fit is good, data is noisy
f29 | 1 | protons | BeamOn150keV-pristine | 8997 | 9007 | 8187 | 8391 | 0.1 | 49.77778 | 0.1787301 | 0.7463054 | 150 | 7.354721 | 0.2465755 | Ic_2024-02-08_09-23-39460541_f29-pristine-150keV-0nA-20k.txt | Ic_2024-02-08_09-23-39460541_f29-pristine-150keV-0nA-20k.txt | Ic_2024-02-08_13-19-42750577_f29-pristine-150keV-50nA-20k.txt | interpolate_0e20pm2 | 35.1037 | 1.885774e-06 | 46.08032 | 6.787564e-06 | 35.1037 | 1.885774e-06 | 46.08032 | 6.787564e-06 | 11.50473 | 6.097022e-08 | 1.581979 | 1.8872e-07 | 0 | 0 | 0 | 0 | 20.11283 | 0.01033509 | 19.62744 | 0.08782953 | 20.11283 | 0.01033509 | 19.62744 | 0.08782953 | 20.16553 | 0.007976597 | 19.68787 | 0.1032308 | 0 | 0 | 0 | 0 | 11.56437 | 55.43769 | 1 | 7.597168e-08 | 0.6722644 | 1.769145e-08 | 0.6705655 | 0 | 1 | BeamOn curve noise too high | Fit is good, data is noisy
f29 | 1 | protons | BeamOn150keV-pristine | 9029 | 9039 | 8187 | 8391 | 0.2 | 49.92222 | 0.120185 | 0.7463054 | 150 | 7.376388 | 0.24652 | Ic_2024-02-08_09-23-39460541_f29-pristine-150keV-0nA-20k.txt | Ic_2024-02-08_09-23-39460541_f29-pristine-150keV-0nA-20k.txt | Ic_2024-02-08_13-20-15435543_f29-pristine-150keV-50nA-20k.txt | interpolate_0e20pm2 | 35.1037 | 1.885774e-06 | 46.08032 | 6.787564e-06 | 35.1037 | 1.885774e-06 | 46.08032 | 6.787564e-06 | 33.60508 | 2.810184e-06 | 54.2759 | 1.000645e-05 | 0 | 0 | 0 | 0 | 20.11283 | 0.01033509 | 19.62744 | 0.08782953 | 20.11283 | 0.01033509 | 19.62744 | 0.08782953 | 20.15039 | 0.02362992 | 19.65689 | 0.09033485 | 0 | 0 | 0 | 0 | 33.61064 | 21.80327 | 1 | 7.597168e-08 | 0.04269106 | 9.514893e-08 | 0.04253281 | 0 | 0 |  | Noisy data. Questionable fit.
f29 | 1 | protons | BeamOn150keV-pristine | 9062 | 9072 | 8187 | 8391 | 0.4 | 50.61111 | 0.214735 | 0.7463054 | 150 | 7.479721 | 0.2513356 | Ic_2024-02-08_09-23-39460541_f29-pristine-150keV-0nA-20k.txt | Ic_2024-02-08_09-23-39460541_f29-pristine-150keV-0nA-20k.txt | Ic_2024-02-08_13-20-48231217_f29-pristine-150keV-50nA-20k.txt | interpolate_0e20pm2 | 35.1037 | 1.885774e-06 | 46.08032 | 6.787564e-06 | 35.1037 | 1.885774e-06 | 46.08032 | 6.787564e-06 | 14.70317 | 8.566801e-08 | 2.414917 | 2.670292e-07 | 0 | 0 | 0 | 0 | 20.11283 | 0.01033509 | 19.62744 | 0.08782953 | 20.11283 | 0.01033509 | 19.62744 | 0.08782953 | 20.15344 | 0.007448919 | 19.65317 | 0.07356482 | 0 | 0 | 0 | 0 | 14.75951 | 49.3714 | 1 | 7.597168e-08 | 0.5811505 | 2.263259e-08 | 0.5795455 | 0 | 1 | BeamOn curve noise too high | Fit is good, data is noisy
f29 | 1 | protons | BeamOn150keV-pristine | 9302 | 9308 | 8187 | 8391 | 0.6 | 149.68 | 0.349285 | 0.7463054 | 150 | 22.34005 | 0.746491 | Ic_2024-02-08_09-23-39460541_f29-pristine-150keV-0nA-20k.txt | Ic_2024-02-08_09-23-39460541_f29-pristine-150keV-0nA-20k.txt | Ic_2024-02-08_13-24-14984091_f29-pristine-150keV-150nA-20k.txt | interpolate_0e20pm2 | 35.1037 | 1.885774e-06 | 46.08032 | 6.787564e-06 | 35.1037 | 1.885774e-06 | 46.08032 | 6.787564e-06 | 28.39136 | 1.54629e-06 | 35.95971 | 5.271223e-06 | 0 | 0 | 0 | 0 | 20.11283 | 0.01033509 | 19.62744 | 0.08782953 | 20.11283 | 0.01033509 | 19.62744 | 0.08782953 | 20.17379 | 0.02177886 | 19.60299 | 0.0724267 | 0 | 0 | 0 | 0 | 28.41482 | 28.4182 | 1 | 7.597168e-08 | 0.1912146 | 6.187136e-08 | 0.1905461 | 0 | 0
f29 | 1 | protons | BeamOn150keV-pristine | 9327 | 9337 | 8187 | 8391 | 1.1 | 151.2778 | 0.2108185 | 0.7463054 | 150 | 22.57972 | 0.7533148 | Ic_2024-02-08_09-23-39460541_f29-pristine-150keV-0nA-20k.txt | Ic_2024-02-08_09-23-39460541_f29-pristine-150keV-0nA-20k.txt | Ic_2024-02-08_13-24-39668457_f29-pristine-150keV-150nA-20k.txt | interpolate_0e20pm2 | 35.1037 | 1.885774e-06 | 46.08032 | 6.787564e-06 | 35.1037 | 1.885774e-06 | 46.08032 | 6.787564e-06 | 28.31196 | 1.539444e-06 | 35.47788 | 5.247597e-06 | 0 | 0 | 0 | 0 | 20.11283 | 0.01033509 | 19.62744 | 0.08782953 | 20.11283 | 0.01033509 | 19.62744 | 0.08782953 | 20.19916 | 0.0156749 | 19.64266 | 0.07339865 | 0 | 0 | 0 | 0 | 28.33568 | 28.52347 | 1 | 7.597168e-08 | 0.1934765 | 6.164719e-08 | 0.1928008 | 0 | 0
f29 | 1 | protons | BeamOn150keV-pristine | 9373 | 9383 | 8187 | 8391 | 1.2 | 148.8111 | 0.6411795 | 0.7463054 | 150 | 22.20972 | 0.7464832 | Ic_2024-02-08_09-23-39460541_f29-pristine-150keV-0nA-20k.txt | Ic_2024-02-08_09-23-39460541_f29-pristine-150keV-0nA-20k.txt | Ic_2024-02-08_13-25-25694648_f29-pristine-150keV-150nA-20k.txt | interpolate_0e20pm2 | 35.1037 | 1.885774e-06 | 46.08032 | 6.787564e-06 | 35.1037 | 1.885774e-06 | 46.08032 | 6.787564e-06 | 28.38761 | 1.546388e-06 | 35.75313 | 5.271583e-06 | 0 | 0 | 0 | 0 | 20.11283 | 0.01033509 | 19.62744 | 0.08782953 | 20.11283 | 0.01033509 | 19.62744 | 0.08782953 | 20.19705 | 0.01654021 | 19.65122 | 0.07441005 | 0 | 0 | 0 | 0 | 28.41109 | 28.42317 | 1 | 7.597168e-08 | 0.1913213 | 6.18693e-08 | 0.1906525 | 0 | 0
f29 | 1 | protons | BeamOn150keV-pristine | 9409 | 9417 | 8187 | 8391 | 0.5 | 148.7857 | 0.2734262 | 0.7463054 | 150 | 22.20591 | 0.7413211 | Ic_2024-02-08_09-23-39460541_f29-pristine-150keV-0nA-20k.txt | Ic_2024-02-08_09-23-39460541_f29-pristine-150keV-0nA-20k.txt | Ic_2024-02-08_13-26-02001861_f29-pristine-150keV-150nA-20k.txt | interpolate_0e20pm2 | 35.1037 | 1.885774e-06 | 46.08032 | 6.787564e-06 | 35.1037 | 1.885774e-06 | 46.08032 | 6.787564e-06 | 14.16325 | 1.282158e-07 | 2.723905 | 4.189271e-07 | 0 | 0 | 0 | 0 | 20.11283 | 0.01033509 | 19.62744 | 0.08782953 | 20.11283 | 0.01033509 | 19.62744 | 0.08782953 | 20.20868 | 0.01850323 | 19.64999 | 0.08101171 | 0 | 0 | 0 | 0 | 14.2203 | 50.35271 | 1 | 7.597168e-08 | 0.5965312 | 2.197998e-08 | 0.594906 | 0 | 1 | BeamOn curve noise too high
f29 | 1 | protons | BeamOn150keV-pristine | 9434 | 9436 | 8187 | 8391 | 1.1 | 147.9 | 0 | 0.7463054 | 150 | 22.07305 | 0.7357685 | Ic_2024-02-08_09-23-39460541_f29-pristine-150keV-0nA-20k.txt | Ic_2024-02-08_09-23-39460541_f29-pristine-150keV-0nA-20k.txt | Ic_2024-02-08_13-26-28586091_f29-pristine-150keV-150nA-20k.txt | interpolate_0e20pm2 | 35.1037 | 1.885774e-06 | 46.08032 | 6.787564e-06 | 35.1037 | 1.885774e-06 | 46.08032 | 6.787564e-06 | 28.45795 | 1.546437e-06 | 37.30286 | 5.271598e-06 | 0 | 0 | 0 | 0 | 20.11283 | 0.01033509 | 19.62744 | 0.08782953 | 20.11283 | 0.01033509 | 19.62744 | 0.08782953 | 20.23131 | 0.0132145 | 19.66492 | 0.09082322 | 0 | 0 | 0 | 0 | 28.4812 | 28.33003 | 1 | 7.597168e-08 | 0.1893175 | 6.194594e-08 | 0.1886551 | 0 | 0
f29 | 1 | protons | BeamOn1200keV-pristine | 582.9 | 585.1 | 569 | 580 | 0.5 | 28.4 | 0.1732051 | 0.29 | 1200 | 33.732 | 0.2491517 | Ic_2024-02-08_09-23-39460541_f29-pristine-150keV-0nA-20k.txt | Ic_2024-02-08_14-05-30465053_f29-pristine-1200keV-0nA-20k.txt | Ic_2024-02-08_14-13-41226975_f29-pristine-1200keV-30nA-20k.txt | interpolate | 35.1037 | 1.885774e-06 | 46.08032 | 6.787564e-06 | 34.85072 | 1.314133e-06 | 41.23997 | 4.743233e-06 | 26.41394 | 1.464529e-06 | 33.10077 | 4.900741e-06 | 0 | 0 | 0 | 0 | 20.11283 | 0.01033509 | 19.62744 | 0.08782953 | 19.92776 | 0.008316514 | 19.4597 | 0.08500601 | 20.22871 | 0.01027331 | 19.57949 | 0.08937361 | 0 | 0 | 0 | 0 | 26.65139 | 30.79897 | 0.9927935 | 6.51601e-08 | 0.2420833 | 5.08202e-08 | 0.2407811 | 0 | 0 |  | IcON deviates from power law by 0.3 at Ic, IcOFF deviates by 0.3A at Ic
f29 | 1 | protons | BeamOn1200keV-pristine | 1314 | 1318 | 1293 | 1309 | 0.5 | 29.83333 | 0.05773503 | 0.68 | 1200 | 34.984 | 0.1607221 | Ic_2024-02-08_09-23-39460541_f29-pristine-150keV-0nA-20k.txt | Ic_2024-02-08_14-17-23262490_f29-pristine-1200keV-0nA-20k.txt | Ic_2024-02-08_14-25-53638592_f29-pristine-1200keV-30nA-20k.txt | interpolate | 35.1037 | 1.885774e-06 | 46.08032 | 6.787564e-06 | 34.99341 | 1.875567e-06 | 44.67914 | 6.745051e-06 | 25.85271 | 1.437848e-06 | 31.30816 | 4.780743e-06 | 0 | 0 | 0 | 0 | 20.11283 | 0.01033509 | 19.62744 | 0.08782953 | 20.04356 | 0.007517739 | 19.56746 | 0.07122984 | 20.2405 | 0.007924519 | 19.59843 | 0.09668625 | 0 | 0 | 0 | 0 | 25.973 | 31.73544 | 0.9968584 | 7.564679e-08 | 0.2612121 | 5.706369e-08 | 0.2601063 | 0 | 0 |  | IcON deviates from power law by 0.3 at Ic, IcOFF deviates by 0.3A at Ic
f29 | 1 | protons | BeamOn1200keV-pristine | 1561 | 1564 | 1554 | 1558 | 1.5 | 29.55 | 0.07071068 | 0.2666667 | 1200 | 35.14 | 0.1688445 | Ic_2024-02-08_09-23-39460541_f29-pristine-150keV-0nA-20k.txt | Ic_2024-02-08_14-29-29952454_f29-pristine-1200keV-0nA-20k.txt | Ic_2024-02-08_14-30-00964146_f29-pristine-1200keV-30nA-20k.txt | interpolate | 35.1037 | 1.885774e-06 | 46.08032 | 6.787564e-06 | 34.56406 | 1.243749e-06 | 40.66649 | 4.479009e-06 | 25.75033 | 9.847232e-07 | 32.11985 | 3.270594e-06 | 0 | 0 | 0 | 0 | 20.11283 | 0.01033509 | 19.62744 | 0.08782953 | 20.04057 | 0.009301081 | 19.60248 | 0.05756631 | 20.26898 | 0.009344496 | 19.60121 | 0.09541327 | 0 | 0 | 0 | 0 | 26.2201 | 31.39297 | 0.9846273 | 6.366427e-08 | 0.2549968 | 3.911961e-08 | 0.2530672 | 0 | 0 |  | IcOFF deviates by 3.6A at Ic
f29 | 1 | protons | BeamOn1200keV-pristine | 1661 | 1669 | 1650 | 1658 | 2 | 27.95714 | 0.09759001 | 0.4285714 | 1200 | 33.03429 | 0.1795622 | Ic_2024-02-08_09-23-39460541_f29-pristine-150keV-0nA-20k.txt | Ic_2024-02-08_14-31-05473550_f29-pristine-1200keV-0nA-20k.txt | Ic_2024-02-08_14-31-46586193_f29-pristine-1200keV-28nA-20k.txt | interpolate | 35.1037 | 1.885774e-06 | 46.08032 | 6.787564e-06 | 34.023 | 1.24335e-06 | 32.70335 | 4.447358e-06 | 26.55933 | 1.454156e-06 | 34.13037 | 4.854732e-06 | 0 | 0 | 0 | 0 | 20.11283 | 0.01033509 | 19.62744 | 0.08782953 | 20.02743 | 0.0194016 | 19.63363 | 0.06162485 | 20.23797 | 0.008342428 | 19.54999 | 0.05840788 | 0 | 0 | 0 | 0 | 27.49523 | 29.65032 | 0.9692141 | 6.297163e-08 | 0.2193711 | 5.138644e-08 | 0.2167426 | 0 | 0 |  | IcON deviates from power law by 0.7 at Ic, , IcOFF deviates by 1.3A at Ic
f29 | 1 | protons | BeamOn1200keV-pristine | 1781 | 1789 | 1745 | 1777 | 1.1 | 30.01429 | 0.1345185 | 0.3666667 | 1200 | 35.57714 | 0.2177129 | Ic_2024-02-08_09-23-39460541_f29-pristine-150keV-0nA-20k.txt | Ic_2024-02-08_14-32-38706613_f29-pristine-1200keV-0nA-20k.txt | Ic_2024-02-08_14-33-45294053_f29-pristine-1200keV-30nA-20k.txt | interpolate | 35.1037 | 1.885774e-06 | 46.08032 | 6.787564e-06 | 34.37826 | 1.73769e-06 | 37.54909 | 6.237944e-06 | 25.82 | 1.379751e-06 | 31.16063 | 4.601478e-06 | 0 | 0 | 0 | 0 | 20.11283 | 0.01033509 | 19.62744 | 0.08782953 | 20.03627 | 0.01100818 | 19.57593 | 0.07458425 | 20.22421 | 0.008061569 | 19.59106 | 0.06352508 | 0 | 0 | 0 | 0 | 26.44383 | 31.08425 | 0.9793344 | 7.223722e-08 | 0.2489438 | 5.524458e-08 | 0.246694 | 0 | 0 |  | IcON deviates from power law by 0.6 at Ic, IcOFF deviates by 2.15A at Ic
f29 | 1 | protons | BeamOn1200keV-pristine | 2031 | 2041 | 1971 | 2026 | 0.6 | 31.06667 | 0.1414214 | 0.3537037 | 1200 | 36.85556 | 0.2274425 | Ic_2024-02-08_09-23-39460541_f29-pristine-150keV-0nA-20k.txt | Ic_2024-02-08_14-34-37940637_f29-pristine-1200keV-0nA-20k.txt | Ic_2024-02-08_14-37-58878938_f29-pristine-1200keV-31nA-20k.txt | interpolate | 35.1037 | 1.885774e-06 | 46.08032 | 6.787564e-06 | 34.38465 | 1.27293e-06 | 40.03338 | 4.582992e-06 | 25.13763 | 9.584058e-07 | 30.57488 | 3.153548e-06 | 0 | 0 | 0 | 0 | 20.11283 | 0.01033509 | 19.62744 | 0.08782953 | 20.02135 | 0.01210109 | 19.58852 | 0.0630465 | 20.22588 | 0.008818594 | 19.57737 | 0.08388551 | 0 | 0 | 0 | 0 | 25.74734 | 32.0496 | 0.9795165 | 6.390435e-08 | 0.2689289 | 3.885091e-08 | 0.2665347 | 0 | 0 |  | IcON deviates from power law by 0.7 at Ic, IcOFF deviates by 2.25A at Ic
f29 | 1 | protons | BeamOn1200keV-pristine | 2446 | 2453 | 2423 | 2441 | 1.2 | 29.43333 | 0.121106 | 0.3352941 | 1200 | 34.91765 | 0.2044724 | Ic_2024-02-08_09-23-39460541_f29-pristine-150keV-0nA-20k.txt | Ic_2024-02-08_14-43-58066422_f29-pristine-1200keV-0nA-20k.txt | Ic_2024-02-08_14-44-51086188_f29-pristine-1200keV-30nA-20k.txt | interpolate | 35.1037 | 1.885774e-06 | 46.08032 | 6.787564e-06 | 34.45516 | 1.781689e-06 | 42.33097 | 6.398778e-06 | 25.69312 | 9.813324e-07 | 30.94867 | 3.258134e-06 | 0 | 0 | 0 | 0 | 20.11283 | 0.01033509 | 19.62744 | 0.08782953 | 20.09067 | 0.01398092 | 19.65434 | 0.07558851 | 20.24767 | 0.01426254 | 19.61015 | 0.04950203 | 0 | 0 | 0 | 0 | 26.25186 | 31.34906 | 0.9815251 | 7.318658e-08 | 0.2543026 | 4.793838e-08 | 0.2521624 | 0 | 0 |  | IcOFF deviates by 0.7 A at Ic, IcOFF deviates by 0.9A at Ic
f29 | 1 | protons | BeamOn1200keV-pristine | 2640 | 2644 | 2626 | 2636 | 0.8 | 30.76667 | 0.1154701 | 0.3333333 | 1200 | 36.52 | 0.2047948 | Ic_2024-02-08_09-23-39460541_f29-pristine-150keV-0nA-20k.txt | Ic_2024-02-08_14-43-58066422_f29-pristine-1200keV-0nA-20k.txt | Ic_2024-02-08_14-48-00932289_f29-pristine-1200keV-30nA-20k.txt | interpolate | 35.1037 | 1.885774e-06 | 46.08032 | 6.787564e-06 | 34.45516 | 1.781689e-06 | 42.33097 | 6.398778e-06 | 25.07362 | 1.39538e-06 | 30.98692 | 4.610858e-06 | 0 | 0 | 0 | 0 | 20.11283 | 0.01033509 | 19.62744 | 0.08782953 | 20.09067 | 0.01398092 | 19.65434 | 0.07558851 | 20.24131 | 0.009300586 | 19.61599 | 0.06426742 | 0 | 0 | 0 | 0 | 25.62533 | 32.22002 | 0.9815251 | 7.318658e-08 | 0.2722825 | 5.528274e-08 | 0.2700105 | 0 | 0 |  | IcON deviates from power law by 0.2 at Ic, fOFF noisy Ic maybe okay
f29 | 1 | protons | BeamOn1200keV-pristine | 2915 | 2920 | 2870 | 2882 | 1 | 29.55 | 0.1290994 | 0.3181818 | 1200 | 35.07818 | 0.2117745 | Ic_2024-02-08_09-23-39460541_f29-pristine-150keV-0nA-20k.txt | Ic_2024-02-08_14-52-03378049_f29-pristine-1200keV-0nA-20k.txt | Ic_2024-02-08_14-52-35865367_f29-pristine-1200keV-30nA-20k.txt | interpolate | 35.1037 | 1.885774e-06 | 46.08032 | 6.787564e-06 | 34.14685 | 1.273841e-06 | 36.56664 | 4.556218e-06 | 25.83862 | 9.842292e-07 | 33.67883 | 3.268325e-06 | 0 | 0 | 0 | 0 | 20.11283 | 0.01033509 | 19.62744 | 0.08782953 | 20.02259 | 0.009022799 | 19.58966 | 0.083011 | 20.25132 | 0.01025669 | 19.59264 | 0.07435169 | 0 | 0 | 0 | 0 | 26.65556 | 30.79325 | 0.9727422 | 6.361983e-08 | 0.2433088 | 4.034379e-08 | 0.2406623 | 0 | 0 |  | IcON deviates from power law by 0.5 at Ic, fOFF noisy Ic maybe okay
f29 | 1 | protons | BeamOn1200keV-pristine | 3000 | 3007 | 2994 | 2998 | 1.2 | 28.05 | 0.083666 | 0.2666667 | 1200 | 33.34 | 0.1708423 | Ic_2024-02-08_09-23-39460541_f29-pristine-150keV-0nA-20k.txt | Ic_2024-02-08_14-53-28442431_f29-pristine-1200keV-0nA-20k.txt | Ic_2024-02-08_14-54-03437404_f29-pristine-1200keV-28nA-20k.txt | interpolate | 35.1037 | 1.885774e-06 | 46.08032 | 6.787564e-06 | 34.14393 | 1.275154e-06 | 37.80141 | 4.562215e-06 | 26.15877 | 1.386128e-06 | 32.41272 | 4.625625e-06 | 0 | 0 | 0 | 0 | 20.11283 | 0.01033509 | 19.62744 | 0.08782953 | 20.03234 | 0.01159527 | 19.57188 | 0.07795697 | 20.2419 | 0.00620258 | 19.58245 | 0.08143743 | 0 | 0 | 0 | 0 | 26.98395 | 30.34418 | 0.9726592 | 6.363752e-08 | 0.2338678 | 4.966638e-08 | 0.2313075 | 0 | 0 |  | IcOFF deviates by 1.2A at Ic, IcON deviates from powerlaw by 0.4 A at Ic
f29 | 1 | protons | BeamOn1200keV-step1 | 600 | 606 | 576 | 592 | 0.2 | 29.78 | 0.083666 | -0.2363636 | 1200 | 36.01964 | 0.1810116 | Ic_2024-02-08_09-23-39460541_f29-pristine-150keV-0nA-20k.txt | Ic_2024-02-08_19-51-31770665_f29-step1-1200keV-0nA-20k.txt | Ic_2024-02-08_19-54-28930625_f29-step1-1200keV-30nA-20k.txt | interpolate | 35.1037 | 1.885774e-06 | 46.08032 | 6.787564e-06 | 15.49736 | 9.681333e-07 | 31.60718 | 2.723617e-06 | 10.95764 | 7.781753e-07 | 24.93835 | 1.944888e-06 | 0 | 0 | 0 | 0 | 20.11283 | 0.01033509 | 19.62744 | 0.08782953 | 20.02319 | 0.01255822 | 19.59741 | 0.08132471 | 20.24578 | 0.008352221 | 19.56638 | 0.07369038 | 0 | 0 | 0 | 0 | 26.76993 | 30.63655 | 0.4414737 | 3.637394e-08 | 0.2929352 | 6.687644e-08 | 0.2374043 | 0 | 0
f29 | 1 | protons | BeamOn1200keV-step1 | 702 | 714 | 677 | 692 | 0.2 | 29.1 | 0.08944272 | -0.03 | 1200 | 34.956 | 0.1809908 | Ic_2024-02-08_09-23-39460541_f29-pristine-150keV-0nA-20k.txt | Ic_2024-02-08_19-55-42034965_f29-step1-1200keV-0nA-20k.txt | Ic_2024-02-08_19-56-18055961_f29-step1-1200keV-29nA-20k.txt | interpolate | 35.1037 | 1.885774e-06 | 46.08032 | 6.787564e-06 | 15.38631 | 8.082575e-07 | 31.69478 | 2.267464e-06 | 11.02068 | 7.898397e-07 | 24.47344 | 1.975231e-06 | 0 | 0 | 0 | 0 | 20.11283 | 0.01033509 | 19.62744 | 0.08782953 | 20.03254 | 0.006864867 | 19.60946 | 0.1009817 | 20.2296 | 0.01065598 | 19.61128 | 0.06615392 | 0 | 0 | 0 | 0 | 27.05312 | 30.24993 | 0.4383103 | 3.293268e-08 | 0.2837348 | 6.364663e-08 | 0.229337 | 0 | 0
f29 | 1 | protons | BeamOn1200keV-step1 | 955 | 958 | 941 | 951 | 0.4 | 30.5 | 0.1414214 | -0.01428571 | 1200 | 36.61714 | 0.2282653 | Ic_2024-02-08_09-23-39460541_f29-pristine-150keV-0nA-20k.txt | Ic_2024-02-08_19-56-54188126_f29-step1-1200keV-0nA-20k.txt | Ic_2024-02-08_20-00-20273537_f29-step1-1200keV-30nA-20k.txt | Ic_2024-02-08_20-18-27543976_f29-step1-1200keV-0nA-31o5k.txt | 35.1037 | 1.885774e-06 | 46.08032 | 6.787564e-06 | 15.40282 | 8.095461e-07 | 32.52302 | 2.271791e-06 | 10.72229 | 7.546184e-07 | 24.7323 | 1.867606e-06 | 10.69421 | 7.511778e-07 | 24.74904 | 1.852167e-06 | 20.11283 | 0.01033509 | 19.62744 | 0.08782953 | 20.02731 | 0.005012474 | 19.59581 | 0.07381343 | 20.2462 | 0.01196863 | 19.57735 | 0.08685394 | 31.41684 | 0.009318712 | 30.94387 | 0.007708314 | 26.46191 | 31.05935 | 0.4387806 | 3.297641e-08 | 0.3038751 | 6.114619e-08 | 0.2461789 | 0 | 0
f29 | 1 | protons | BeamOn1200keV-step1 | 1070 | 1074 | 1044 | 1058 | 0.5 | 29.86667 | 0.05773503 | -0.2 | 1200 | 36.08 | 0.1657245 | Ic_2024-02-08_09-23-39460541_f29-pristine-150keV-0nA-20k.txt | Ic_2024-02-08_20-01-47386219_f29-step1-1200keV-0nA-20k.txt | Ic_2024-02-08_20-02-14639238_f29-step1-1200keV-30nA-20k.txt | Ic_2024-02-08_20-18-27543976_f29-step1-1200keV-0nA-31o5k.txt | 35.1037 | 1.885774e-06 | 46.08032 | 6.787564e-06 | 15.27113 | 9.958038e-07 | 31.50012 | 2.784162e-06 | 10.77293 | 7.536497e-07 | 24.98194 | 1.8656e-06 | 10.69421 | 7.511778e-07 | 24.74904 | 1.852167e-06 | 20.11283 | 0.01033509 | 19.62744 | 0.08782953 | 20.02516 | 0.01966821 | 19.61758 | 0.08038845 | 20.24735 | 0.009417776 | 19.60482 | 0.07706332 | 31.41684 | 0.009318712 | 30.94387 | 0.007708314 | 26.75215 | 30.66088 | 0.4350293 | 3.675408e-08 | 0.2945562 | 6.746566e-08 | 0.2379106 | 0 | 0
f29 | 1 | protons | BeamOn1200keV-step1 | 1148 | 1151 | 1122 | 1138 | 0.9 | 30.25 | 0.07071068 | -0.1583333 | 1200 | 36.49 | 0.1743337 | Ic_2024-02-08_09-23-39460541_f29-pristine-150keV-0nA-20k.txt | Ic_2024-02-08_20-03-05924794_f29-step1-1200keV-0nA-20k.txt | Ic_2024-02-08_20-03-30936193_f29-step1-1200keV-30nA-20k.txt | Ic_2024-02-08_20-18-27543976_f29-step1-1200keV-0nA-31o5k.txt | 35.1037 | 1.885774e-06 | 46.08032 | 6.787564e-06 | 15.25471 | 9.932122e-07 | 31.61299 | 2.777576e-06 | 10.68101 | 7.435981e-07 | 25.23564 | 1.823714e-06 | 10.69421 | 7.511778e-07 | 24.74904 | 1.852167e-06 | 20.11283 | 0.01033509 | 19.62744 | 0.08782953 | 20.03842 | 0.009509658 | 19.60216 | 0.08117265 | 20.25034 | 0.01181662 | 19.6179 | 0.08319331 | 31.41684 | 0.009318712 | 30.94387 | 0.007708314 | 26.60048 | 30.86884 | 0.4345612 | 3.668113e-08 | 0.2998221 | 6.674092e-08 | 0.2422313 | 0 | 0
f29 | 1 | protons | BeamOn1200keV-step1 | 1230 | 1234 | 1204 | 1224 | 0.3 | 29.86667 | 0.05773503 | -0.2058824 | 1200 | 36.08706 | 0.1657569 | Ic_2024-02-08_09-23-39460541_f29-pristine-150keV-0nA-20k.txt | Ic_2024-02-08_20-04-06767128_f29-step1-1200keV-0nA-20k.txt | Ic_2024-02-08_20-04-55322579_f29-step1-1200keV-30nA-20k.txt | Ic_2024-02-08_20-18-27543976_f29-step1-1200keV-0nA-31o5k.txt | 35.1037 | 1.885774e-06 | 46.08032 | 6.787564e-06 | 15.2228 | 9.929583e-07 | 31.66803 | 2.775932e-06 | 10.7124 | 7.546928e-07 | 24.57844 | 1.867681e-06 | 10.69421 | 7.511778e-07 | 24.74904 | 1.852167e-06 | 20.11283 | 0.01033509 | 19.62744 | 0.08782953 | 20.02309 | 0.006001741 | 19.59041 | 0.08176978 | 20.2411 | 0.006015314 | 19.54798 | 0.06304385 | 31.41684 | 0.009318712 | 30.94387 | 0.007708314 | 26.70786 | 30.72155 | 0.4336523 | 3.664449e-08 | 0.2962923 | 6.756325e-08 | 0.2391724 | 0 | 0
f29 | 1 | protons | BeamOn1200keV-step1 | 1286 | 1292 | 1263 | 1275 | 0.3 | 29.76 | 0.1140175 | -0.16 | 1200 | 35.904 | 0.2032289 | Ic_2024-02-08_09-23-39460541_f29-pristine-150keV-0nA-20k.txt | Ic_2024-02-08_20-05-23906145_f29-step1-1200keV-0nA-20k.txt | Ic_2024-02-08_20-05-53246873_f29-step1-1200keV-30nA-20k.txt | Ic_2024-02-08_20-18-27543976_f29-step1-1200keV-0nA-31o5k.txt | 35.1037 | 1.885774e-06 | 46.08032 | 6.787564e-06 | 15.21121 | 9.93641e-07 | 31.78918 | 2.777744e-06 | 10.68632 | 7.528428e-07 | 24.39208 | 1.863286e-06 | 10.69421 | 7.511778e-07 | 24.74904 | 1.852167e-06 | 20.11283 | 0.01033509 | 19.62744 | 0.08782953 | 20.02411 | 0.009245913 | 19.61716 | 0.08413382 | 20.2382 | 0.01234885 | 19.57036 | 0.09104869 | 31.41684 | 0.009318712 | 30.94387 | 0.007708314 | 26.67499 | 30.76661 | 0.4333222 | 3.664823e-08 | 0.297471 | 6.749465e-08 | 0.2401088 | 0 | 0
f29 | 1 | protons | BeamOn1200keV-step1 | 1425 | 1434 | 1360 | 1420 | 0.3 | 29.3375 | 0.1505941 | -0.17 | 1200 | 35.409 | 0.2341026 | Ic_2024-02-08_09-23-39460541_f29-pristine-150keV-0nA-20k.txt | Ic_2024-02-08_20-06-36240191_f29-step1-1200keV-0nA-20k.txt | Ic_2024-02-08_20-08-15729787_f29-step1-1200keV-29nA-20k.txt | interpolate | 35.1037 | 1.885774e-06 | 46.08032 | 6.787564e-06 | 15.15966 | 9.957772e-07 | 31.52539 | 2.783953e-06 | 10.78315 | 7.530857e-07 | 25.23967 | 1.862969e-06 | 0 | 0 | 0 | 0 | 20.11283 | 0.01033509 | 19.62744 | 0.08782953 | 20.01673 | 0.007042592 | 19.60368 | 0.07250569 | 20.22608 | 0.009186055 | 19.59 | 0.07303791 | 0 | 0 | 0 | 0 | 26.9377 | 30.40726 | 0.4318536 | 3.664526e-08 | 0.2886944 | 6.819693e-08 | 0.2326251 | 0 | 0
f29 | 1 | protons | BeamOn1200keV-step1 | 1511 | 1514 | 1484 | 1505 | 0.3 | 29.6 | 0 | -0.1777778 | 1200 | 35.73333 | 0.1488889 | Ic_2024-02-08_09-23-39460541_f29-pristine-150keV-0nA-20k.txt | Ic_2024-02-08_20-08-45766429_f29-step1-1200keV-0nA-20k.txt | Ic_2024-02-08_20-09-35385784_f29-step1-1200keV-30nA-20k.txt | Ic_2024-02-08_20-18-27543976_f29-step1-1200keV-0nA-31o5k.txt | 35.1037 | 1.885774e-06 | 46.08032 | 6.787564e-06 | 15.11379 | 7.975589e-07 | 31.31912 | 2.221147e-06 | 10.64513 | 7.424999e-07 | 24.73542 | 1.818768e-06 | 10.69421 | 7.511778e-07 | 24.74904 | 1.852167e-06 | 20.11283 | 0.01033509 | 19.62744 | 0.08782953 | 20.02044 | 0.00859886 | 19.57317 | 0.07523778 | 20.23843 | 0.008160153 | 19.55251 | 0.07386139 | 31.41684 | 0.009318712 | 30.94387 | 0.007708314 | 26.7406 | 30.6767 | 0.430547 | 3.24215e-08 | 0.2956674 | 6.160309e-08 | 0.2382398 | 0 | 0
f29 | 1 | protons | BeamOn1200keV-step1 | 1569 | 1575 | 1542 | 1556 | 0.4 | 29.34 | 0.08944272 | -0.2 | 1200 | 35.448 | 0.1830106 | Ic_2024-02-08_09-23-39460541_f29-pristine-150keV-0nA-20k.txt | Ic_2024-02-08_20-10-03273495_f29-step1-1200keV-0nA-20k.txt | Ic_2024-02-08_20-10-35466985_f29-step1-1200keV-29nA-20k.txt | Ic_2024-02-08_20-18-27543976_f29-step1-1200keV-0nA-31o5k.txt | 35.1037 | 1.885774e-06 | 46.08032 | 6.787564e-06 | 15.08094 | 7.977344e-07 | 31.40861 | 2.221602e-06 | 10.68942 | 7.428067e-07 | 25.84397 | 1.819913e-06 | 10.69421 | 7.511778e-07 | 24.74904 | 1.852167e-06 | 20.11283 | 0.01033509 | 19.62744 | 0.08782953 | 20.02242 | 0.01223967 | 19.59593 | 0.07485124 | 20.23918 | 0.005087396 | 19.52073 | 0.043838 | 31.41684 | 0.009318712 | 30.94387 | 0.007708314 | 26.87516 | 30.49265 | 0.4296111 | 3.238917e-08 | 0.2911969 | 6.19014e-08 | 0.2344066 | 0 | 0
f29 | 1 | protons | BeamOn150keV-step2 | 56376 | 56386 | 55710 | 55906 | 1.6 | 240.1556 | 0.2127858 | 2.414359 | 150 | 35.66118 | 1.189126 | Ic_2024-02-08_09-23-39460541_f29-pristine-150keV-0nA-20k.txt | Ic_2024-02-09_14-08-27521298_f29-6e20pm2-1200keV-0nA-20k.txt | Ic_2024-02-09_12-04-03718760_f29-6e20pm2-150keV-240nA-20k.txt | interpolate | 35.1037 | 1.885774e-06 | 46.08032 | 6.787564e-06 | 7.123109 | 1.014056e-06 | 28.14991 | 2.085745e-06 | 4.84022 | 6.937463e-07 | 24.85158 | 1.162867e-06 | 0 | 0 | 0 | 0 | 20.11283 | 0.01033509 | 19.62744 | 0.08782953 | 20.03135 | 0.003780278 | 19.57388 | 0.06970992 | 20.23881 | 0.005603294 | 19.61961 | 0.07573172 | 0 | 0 | 0 | 0 | 27.49328 | 29.65296 | 0.2029162 | 3.087571e-08 | 0.3204906 | 1.372712e-07 | 0.2167983 | 0 | 0 |  | Fit with smaller range (up to 1uV) since we have more points, Missed during first round of analysis
f29 | 1 | protons | BeamOn150keV-step2 | 56452 | 56462 | 55710 | 55906 | 2.7 | 239.6 | 0.1581139 | 2.414359 | 150 | 35.57785 | 1.186161 | Ic_2024-02-08_09-23-39460541_f29-pristine-150keV-0nA-20k.txt | Ic_2024-02-09_14-08-27521298_f29-6e20pm2-1200keV-0nA-20k.txt | Ic_2024-02-09_12-05-19197992_f29-6e20pm2-150keV-240nA-20k.txt | interpolate | 35.1037 | 1.885774e-06 | 46.08032 | 6.787564e-06 | 7.123109 | 1.014056e-06 | 28.14991 | 2.085745e-06 | 4.846397 | 6.935856e-07 | 25.1338 | 1.162665e-06 | 0 | 0 | 0 | 0 | 20.11283 | 0.01033509 | 19.62744 | 0.08782953 | 20.03135 | 0.003780278 | 19.57388 | 0.06970992 | 20.23906 | 0.0117165 | 19.61055 | 0.08987821 | 0 | 0 | 0 | 0 | 27.5151 | 29.62347 | 0.2029162 | 3.087571e-08 | 0.3196233 | 1.373422e-07 | 0.2161764 | 0 | 0 |  | Fit with smaller range (up to 1uV) since we have more points, Ibeam after measurement continually degrades. Ibeam max change taken from points 56077-56080 and 56090-56093
f29 | 1 | protons | BeamOn150keV-step2 | 56603 | 56613 | 55710 | 55906 | 1.2 | 242.0889 | 0.2619372 | 2.414359 | 150 | 35.95118 | 1.199004 | Ic_2024-02-08_09-23-39460541_f29-pristine-150keV-0nA-20k.txt | Ic_2024-02-09_14-08-27521298_f29-6e20pm2-1200keV-0nA-20k.txt | Ic_2024-02-09_12-07-48743243_f29-6e20pm2-150keV-242nA-20k.txt | interpolate | 35.1037 | 1.885774e-06 | 46.08032 | 6.787564e-06 | 7.123109 | 1.014056e-06 | 28.14991 | 2.085745e-06 | 4.913121 | 6.911487e-07 | 27.17316 | 1.158482e-06 | 0 | 0 | 0 | 0 | 20.11283 | 0.01033509 | 19.62744 | 0.08782953 | 20.03135 | 0.003780278 | 19.57388 | 0.06970992 | 20.22842 | 0.01016885 | 19.58253 | 0.07984901 | 0 | 0 | 0 | 0 | 27.75037 | 29.30645 | 0.2029162 | 3.087571e-08 | 0.3102561 | 1.380453e-07 | 0.2094743 | 0 | 0
f29 | 1 | protons | BeamOn150keV-step2 | 56745 | 56755 | 55710 | 55906 | 0.9 | 238.8111 | 0.2472066 | 2.414359 | 150 | 35.45951 | 1.182554 | Ic_2024-02-08_09-23-39460541_f29-pristine-150keV-0nA-20k.txt | Ic_2024-02-09_14-08-27521298_f29-6e20pm2-1200keV-0nA-20k.txt | Ic_2024-02-09_12-10-10703153_f29-6e20pm2-150keV-239nA-20k.txt | interpolate | 35.1037 | 1.885774e-06 | 46.08032 | 6.787564e-06 | 7.123109 | 1.014056e-06 | 28.14991 | 2.085745e-06 | 4.846825 | 6.937552e-07 | 25.30089 | 1.162911e-06 | 0 | 0 | 0 | 0 | 20.11283 | 0.01033509 | 19.62744 | 0.08782953 | 20.03135 | 0.003780278 | 19.57388 | 0.06970992 | 20.23921 | 0.005010878 | 19.60036 | 0.1089653 | 0 | 0 | 0 | 0 | 27.51662 | 29.62143 | 0.2029162 | 3.087571e-08 | 0.3195633 | 1.373651e-07 | 0.2161334 | 0 | 0
f29 | 1 | protons | BeamOn150keV-step2 | 56896 | 56906 | 55710 | 55906 | 0.4 | 242.5 | 0.1118034 | 2.414359 | 150 | 36.01285 | 1.200543 | Ic_2024-02-08_09-23-39460541_f29-pristine-150keV-0nA-20k.txt | Ic_2024-02-09_14-08-27521298_f29-6e20pm2-1200keV-0nA-20k.txt | Ic_2024-02-09_12-12-42005769_f29-6e20pm2-150keV-242nA-20k.txt | interpolate | 35.1037 | 1.885774e-06 | 46.08032 | 6.787564e-06 | 7.123109 | 1.014056e-06 | 28.14991 | 2.085745e-06 | 4.827194 | 6.801974e-07 | 26.30806 | 1.127429e-06 | 0 | 0 | 0 | 0 | 20.11283 | 0.01033509 | 19.62744 | 0.08782953 | 20.03135 | 0.003780278 | 19.57388 | 0.06970992 | 20.24072 | 0.002462032 | 19.59089 | 0.08841197 | 0 | 0 | 0 | 0 | 27.44722 | 29.7152 | 0.2029162 | 3.087571e-08 | 0.3223193 | 1.357431e-07 | 0.2181103 | 0 | 0
f29 | 1 | protons | BeamOn150keV-step2 | 56927 | 56937 | 55710 | 55906 | 0.3 | 242.0667 | 0.1936492 | 2.414359 | 150 | 35.94785 | 1.198607 | Ic_2024-02-08_09-23-39460541_f29-pristine-150keV-0nA-20k.txt | Ic_2024-02-09_14-08-27521298_f29-6e20pm2-1200keV-0nA-20k.txt | Ic_2024-02-09_12-13-12231852_f29-6e20pm2-150keV-242nA-20k.txt | interpolate | 35.1037 | 1.885774e-06 | 46.08032 | 6.787564e-06 | 7.123109 | 1.014056e-06 | 28.14991 | 2.085745e-06 | 4.833935 | 6.827528e-07 | 26.83599 | 1.131639e-06 | 0 | 0 | 0 | 0 | 20.11283 | 0.01033509 | 19.62744 | 0.08782953 | 20.03135 | 0.003780278 | 19.57388 | 0.06970992 | 20.24012 | 0.006079605 | 19.59985 | 0.07579659 | 0 | 0 | 0 | 0 | 27.47106 | 29.68297 | 0.2029162 | 3.087571e-08 | 0.3213729 | 1.360913e-07 | 0.2174311 | 0 | 0
f29 | 1 | protons | BeamOn150keV-step2 | 56971 | 56981 | 55710 | 55906 | 1.2 | 241.3667 | 0.1802776 | 2.414359 | 150 | 35.84285 | 1.195061 | Ic_2024-02-08_09-23-39460541_f29-pristine-150keV-0nA-20k.txt | Ic_2024-02-09_14-08-27521298_f29-6e20pm2-1200keV-0nA-20k.txt | Ic_2024-02-09_12-13-57192262_f29-6e20pm2-150keV-241nA-20k.txt | interpolate | 35.1037 | 1.885774e-06 | 46.08032 | 6.787564e-06 | 7.123109 | 1.014056e-06 | 28.14991 | 2.085745e-06 | 4.844561 | 5.861463e-07 | 25.78536 | 9.770853e-07 | 0 | 0 | 0 | 0 | 20.11283 | 0.01033509 | 19.62744 | 0.08782953 | 20.03135 | 0.003780278 | 19.57388 | 0.06970992 | 20.24575 | 0.01255319 | 19.59095 | 0.06046274 | 0 | 0 | 0 | 0 | 27.50862 | 29.63223 | 0.2029162 | 3.087571e-08 | 0.3198811 | 1.270667e-07 | 0.2163612 | 0 | 0
f29 | 1 | protons | BeamOn150keV-step2 | 57007 | 57017 | 55710 | 55906 | 0.4 | 240.1444 | 0.2185813 | 2.414359 | 150 | 35.65951 | 1.189093 | Ic_2024-02-08_09-23-39460541_f29-pristine-150keV-0nA-20k.txt | Ic_2024-02-09_14-08-27521298_f29-6e20pm2-1200keV-0nA-20k.txt | Ic_2024-02-09_12-14-33408580_f29-6e20pm2-150keV-240nA-20k.txt | interpolate | 35.1037 | 1.885774e-06 | 46.08032 | 6.787564e-06 | 7.123109 | 1.014056e-06 | 28.14991 | 2.085745e-06 | 4.832122 | 6.790474e-07 | 26.50498 | 1.125387e-06 | 0 | 0 | 0 | 0 | 20.11283 | 0.01033509 | 19.62744 | 0.08782953 | 20.03135 | 0.003780278 | 19.57388 | 0.06970992 | 20.23978 | 0.005978093 | 19.59345 | 0.05105294 | 0 | 0 | 0 | 0 | 27.46465 | 29.69164 | 0.2029162 | 3.087571e-08 | 0.3216274 | 1.356997e-07 | 0.2176138 | 0 | 0
f29 | 1 | protons | BeamOn150keV-step2 | 57053 | 57063 | 55710 | 55906 | 0.3 | 241.6444 | 0.3468109 | 2.414359 | 150 | 35.88451 | 1.197259 | Ic_2024-02-08_09-23-39460541_f29-pristine-150keV-0nA-20k.txt | Ic_2024-02-09_14-08-27521298_f29-6e20pm2-1200keV-0nA-20k.txt | Ic_2024-02-09_12-15-20011629_f29-6e20pm2-150keV-241nA-20k.txt | interpolate | 35.1037 | 1.885774e-06 | 46.08032 | 6.787564e-06 | 7.123109 | 1.014056e-06 | 28.14991 | 2.085745e-06 | 4.828734 | 6.808737e-07 | 26.52231 | 1.128737e-06 | 0 | 0 | 0 | 0 | 20.11283 | 0.01033509 | 19.62744 | 0.08782953 | 20.03135 | 0.003780278 | 19.57388 | 0.06970992 | 20.23527 | 0.003093881 | 19.60452 | 0.1190026 | 0 | 0 | 0 | 0 | 27.45267 | 29.70784 | 0.2029162 | 3.087571e-08 | 0.3221031 | 1.358318e-07 | 0.2179551 | 0 | 0
f29 | 1 | protons | BeamOn150keV-step2 | 57089 | 57099 | 55710 | 55906 | 0.9 | 241.8778 | 0.2386304 | 2.414359 | 150 | 35.91951 | 1.197841 | Ic_2024-02-08_09-23-39460541_f29-pristine-150keV-0nA-20k.txt | Ic_2024-02-09_14-08-27521298_f29-6e20pm2-1200keV-0nA-20k.txt | Ic_2024-02-09_12-15-55203406_f29-6e20pm2-150keV-242nA-20k.txt | interpolate | 35.1037 | 1.885774e-06 | 46.08032 | 6.787564e-06 | 7.123109 | 1.014056e-06 | 28.14991 | 2.085745e-06 | 4.817019 | 6.880658e-07 | 26.31913 | 1.140122e-06 | 0 | 0 | 0 | 0 | 20.11283 | 0.01033509 | 19.62744 | 0.08782953 | 20.03135 | 0.003780278 | 19.57388 | 0.06970992 | 20.2477 | 0.005723635 | 19.60956 | 0.09124516 | 0 | 0 | 0 | 0 | 27.41122 | 29.76389 | 0.2029162 | 3.087571e-08 | 0.3237477 | 1.363788e-07 | 0.2191358 | 0 | 0
f29 | 1 | protons | BeamOn150keV-step2 | 57118 | 57128 | 55710 | 55906 | 0.2 | 244.2111 | 0.1536591 | 2.414359 | 150 | 36.26951 | 1.209199 | Ic_2024-02-08_09-23-39460541_f29-pristine-150keV-0nA-20k.txt | Ic_2024-02-09_14-08-27521298_f29-6e20pm2-1200keV-0nA-20k.txt | Ic_2024-02-09_12-16-23194351_f29-6e20pm2-150keV-244nA-20k.txt | interpolate | 35.1037 | 1.885774e-06 | 46.08032 | 6.787564e-06 | 7.123109 | 1.014056e-06 | 28.14991 | 2.085745e-06 | 4.813177 | 6.845487e-07 | 26.45381 | 1.134513e-06 | 0 | 0 | 0 | 0 | 20.11283 | 0.01033509 | 19.62744 | 0.08782953 | 20.03135 | 0.003780278 | 19.57388 | 0.06970992 | 20.23809 | 0.003405422 | 19.60694 | 0.04851505 | 0 | 0 | 0 | 0 | 27.39762 | 29.78229 | 0.2029162 | 3.087571e-08 | 0.324287 | 1.359752e-07 | 0.2195232 | 0 | 0
f29 | 1 | protons | BeamOn150keV-step2 | 57148 | 57158 | 55710 | 55906 | 1.1 | 244.5889 | 0.09279607 | 2.414359 | 150 | 36.32618 | 1.210951 | Ic_2024-02-08_09-23-39460541_f29-pristine-150keV-0nA-20k.txt | Ic_2024-02-09_14-08-27521298_f29-6e20pm2-1200keV-0nA-20k.txt | Ic_2024-02-09_12-16-55212261_f29-6e20pm2-150keV-244nA-20k.txt | interpolate | 35.1037 | 1.885774e-06 | 46.08032 | 6.787564e-06 | 7.123109 | 1.014056e-06 | 28.14991 | 2.085745e-06 | 4.834043 | 6.774439e-07 | 27.08343 | 1.122868e-06 | 0 | 0 | 0 | 0 | 20.11283 | 0.01033509 | 19.62744 | 0.08782953 | 20.03135 | 0.003780278 | 19.57388 | 0.06970992 | 20.24531 | 0.01083212 | 19.60763 | 0.09002021 | 0 | 0 | 0 | 0 | 27.47144 | 29.68246 | 0.2029162 | 3.087571e-08 | 0.3213578 | 1.35569e-07 | 0.2174203 | 0 | 0
f29 | 1 | protons | BeamOn150keV-step2 | 57192 | 57202 | 55710 | 55906 | 0.7 | 238.3111 | 0.2027588 | 2.414359 | 150 | 35.38451 | 1.179868 | Ic_2024-02-08_09-23-39460541_f29-pristine-150keV-0nA-20k.txt | Ic_2024-02-09_14-08-27521298_f29-6e20pm2-1200keV-0nA-20k.txt | Ic_2024-02-09_12-17-38725392_f29-6e20pm2-150keV-238nA-20k.txt | interpolate | 35.1037 | 1.885774e-06 | 46.08032 | 6.787564e-06 | 7.123109 | 1.014056e-06 | 28.14991 | 2.085745e-06 | 4.883107 | 6.944486e-07 | 26.14239 | 1.164213e-06 | 0 | 0 | 0 | 0 | 20.11283 | 0.01033509 | 19.62744 | 0.08782953 | 20.03135 | 0.003780278 | 19.57388 | 0.06970992 | 20.24006 | 0.01293006 | 19.58016 | 0.08854704 | 0 | 0 | 0 | 0 | 27.64466 | 29.44873 | 0.2029162 | 3.087571e-08 | 0.3144698 | 1.379462e-07 | 0.2124858 | 0 | 0
f29 | 1 | protons | BeamOn150keV-step2 | 57227 | 57237 | 55710 | 55906 | 1.4 | 238.5444 | 0.2833333 | 2.414359 | 150 | 35.41951 | 1.1814 | Ic_2024-02-08_09-23-39460541_f29-pristine-150keV-0nA-20k.txt | Ic_2024-02-09_14-08-27521298_f29-6e20pm2-1200keV-0nA-20k.txt | Ic_2024-02-09_12-18-12727090_f29-6e20pm2-150keV-238nA-20k.txt | interpolate | 35.1037 | 1.885774e-06 | 46.08032 | 6.787564e-06 | 7.123109 | 1.014056e-06 | 28.14991 | 2.085745e-06 | 4.8939 | 6.934618e-07 | 26.16117 | 1.162414e-06 | 0 | 0 | 0 | 0 | 20.11283 | 0.01033509 | 19.62744 | 0.08782953 | 20.03135 | 0.003780278 | 19.57388 | 0.06970992 | 20.23801 | 0.004937904 | 19.60849 | 0.04881193 | 0 | 0 | 0 | 0 | 27.6827 | 29.39751 | 0.2029162 | 3.087571e-08 | 0.3129545 | 1.380012e-07 | 0.2114023 | 0 | 0
f29 | 1 | protons | BeamOn150keV-step2 | 57294 | 57304 | 55710 | 55906 | 1.8 | 231.9111 | 0.2204793 | 2.414359 | 150 | 34.42451 | 1.14795 | Ic_2024-02-08_09-23-39460541_f29-pristine-150keV-0nA-20k.txt | Ic_2024-02-09_14-08-27521298_f29-6e20pm2-1200keV-0nA-20k.txt | Ic_2024-02-09_12-19-21430902_f29-6e20pm2-150keV-232nA-20k.txt | interpolate | 35.1037 | 1.885774e-06 | 46.08032 | 6.787564e-06 | 7.123109 | 1.014056e-06 | 28.14991 | 2.085745e-06 | 4.94678 | 8.314114e-07 | 27.02092 | 1.40146e-06 | 0 | 0 | 0 | 0 | 20.11283 | 0.01033509 | 19.62744 | 0.08782953 | 20.03135 | 0.003780278 | 19.57388 | 0.06970992 | 20.23217 | 0.007110281 | 19.58845 | 0.07989826 | 0 | 0 | 0 | 0 | 27.8687 | 29.1475 | 0.2029162 | 3.087571e-08 | 0.3055309 | 1.529642e-07 | 0.2061035 | 0 | 0
f29 | 1 | protons | BeamOn150keV-step2 | 57367 | 57377 | 55710 | 55906 | 1 | 239.1778 | 0.2223611 | 2.414359 | 150 | 35.51451 | 1.184277 | Ic_2024-02-08_09-23-39460541_f29-pristine-150keV-0nA-20k.txt | Ic_2024-02-09_14-08-27521298_f29-6e20pm2-1200keV-0nA-20k.txt | Ic_2024-02-09_12-20-32700524_f29-6e20pm2-150keV-239nA-20k.txt | interpolate | 35.1037 | 1.885774e-06 | 46.08032 | 6.787564e-06 | 7.123109 | 1.014056e-06 | 28.14991 | 2.085745e-06 | 4.900152 | 6.946915e-07 | 25.82725 | 1.164601e-06 | 0 | 0 | 0 | 0 | 20.11283 | 0.01033509 | 19.62744 | 0.08782953 | 20.03135 | 0.003780278 | 19.57388 | 0.06970992 | 20.2393 | 0.003637307 | 19.54618 | 0.06215496 | 0 | 0 | 0 | 0 | 27.70472 | 29.36786 | 0.2029162 | 3.087571e-08 | 0.3120768 | 1.382115e-07 | 0.2107749 | 0 | 0
f29 | 1 | protons | BeamOn150keV-step2 | 57438 | 57448 | 55710 | 55906 | 0 | 239.4 | 0.3162278 | 2.414359 | 150 | 35.54785 | 1.185858 | Ic_2024-02-08_09-23-39460541_f29-pristine-150keV-0nA-20k.txt | Ic_2024-02-09_14-08-27521298_f29-6e20pm2-1200keV-0nA-20k.txt | Ic_2024-02-09_12-21-43007260_f29-6e20pm2-150keV-239nA-20k.txt | interpolate | 35.1037 | 1.885774e-06 | 46.08032 | 6.787564e-06 | 7.123109 | 1.014056e-06 | 28.14991 | 2.085745e-06 | 4.895806 | 6.939886e-07 | 26.54156 | 1.163441e-06 | 0 | 0 | 0 | 0 | 20.11283 | 0.01033509 | 19.62744 | 0.08782953 | 20.03135 | 0.003780278 | 19.57388 | 0.06970992 | 20.23506 | 0.007574853 | 19.61975 | 0.05828227 | 0 | 0 | 0 | 0 | 27.68941 | 29.38847 | 0.2029162 | 3.087571e-08 | 0.3126869 | 1.380803e-07 | 0.211211 | 0 | 0
f29 | 1 | protons | BeamOn150keV-step2 | 57506 | 57516 | 55710 | 55906 | 0.3 | 238.9111 | 0.1691482 | 2.414359 | 150 | 35.47451 | 1.18275 | Ic_2024-02-08_09-23-39460541_f29-pristine-150keV-0nA-20k.txt | Ic_2024-02-09_14-08-27521298_f29-6e20pm2-1200keV-0nA-20k.txt | Ic_2024-02-09_12-22-12684012_f29-6e20pm2-150keV-239nA-20k.txt | interpolate | 35.1037 | 1.885774e-06 | 46.08032 | 6.787564e-06 | 7.123109 | 1.014056e-06 | 28.14991 | 2.085745e-06 | 4.887715 | 6.950828e-07 | 26.17182 | 1.16497e-06 | 0 | 0 | 0 | 0 | 20.11283 | 0.01033509 | 19.62744 | 0.08782953 | 20.03135 | 0.003780278 | 19.57388 | 0.06970992 | 20.23831 | 0.002810142 | 19.62323 | 0.08571483 | 0 | 0 | 0 | 0 | 27.6609 | 29.42685 | 0.2029162 | 3.087571e-08 | 0.3138228 | 1.380743e-07 | 0.2120231 | 0 | 0
f29 | 1 | protons | BeamOn150keV-step2 | 57667 | 57677 | 55710 | 55906 | 0.9 | 239.7444 | 0.3205897 | 2.414359 | 150 | 35.59951 | 1.187605 | Ic_2024-02-08_09-23-39460541_f29-pristine-150keV-0nA-20k.txt | Ic_2024-02-09_14-08-27521298_f29-6e20pm2-1200keV-0nA-20k.txt | Ic_2024-02-09_12-22-51712869_f29-6e20pm2-150keV-239nA-20k.txt | interpolate | 35.1037 | 1.885774e-06 | 46.08032 | 6.787564e-06 | 7.123109 | 1.014056e-06 | 28.14991 | 2.085745e-06 | 4.887284 | 6.912706e-07 | 25.69408 | 1.158789e-06 | 0 | 0 | 0 | 0 | 20.11283 | 0.01033509 | 19.62744 | 0.08782953 | 20.03135 | 0.003780278 | 19.57388 | 0.06970992 | 20.23834 | 0.01101483 | 19.58838 | 0.04977521 | 0 | 0 | 0 | 0 | 27.65938 | 29.4289 | 0.2029162 | 3.087571e-08 | 0.3138834 | 1.376905e-07 | 0.2120664 | 0 | 0
f29 | 1 | protons | BeamOn150keV-step2 | 57697 | 57707 | 55710 | 55906 | 0.4 | 240.0222 | 0.1922094 | 2.414359 | 150 | 35.64118 | 1.188382 | Ic_2024-02-08_09-23-39460541_f29-pristine-150keV-0nA-20k.txt | Ic_2024-02-09_14-08-27521298_f29-6e20pm2-1200keV-0nA-20k.txt | Ic_2024-02-09_12-25-32432119_f29-6e20pm2-150keV-240nA-20k.txt | interpolate | 35.1037 | 1.885774e-06 | 46.08032 | 6.787564e-06 | 7.123109 | 1.014056e-06 | 28.14991 | 2.085745e-06 | 4.877505 | 6.916388e-07 | 26.3055 | 1.159362e-06 | 0 | 0 | 0 | 0 | 20.11283 | 0.01033509 | 19.62744 | 0.08782953 | 20.03135 | 0.003780278 | 19.57388 | 0.06970992 | 20.24265 | 0.006143492 | 19.61162 | 0.09939763 | 0 | 0 | 0 | 0 | 27.62491 | 29.47535 | 0.2029162 | 3.087571e-08 | 0.3152563 | 1.375884e-07 | 0.2130485 | 0 | 0
f29 | 1 | protons | BeamOn150keV-step2 | 57748 | 57758 | 55710 | 55906 | 0.4 | 240.4556 | 0.5294127 | 2.414359 | 150 | 35.70618 | 1.192799 | Ic_2024-02-08_09-23-39460541_f29-pristine-150keV-0nA-20k.txt | Ic_2024-02-09_14-08-27521298_f29-6e20pm2-1200keV-0nA-20k.txt | Ic_2024-02-09_12-26-01873999_f29-6e20pm2-150keV-240nA-20k.txt | interpolate | 35.1037 | 1.885774e-06 | 46.08032 | 6.787564e-06 | 7.123109 | 1.014056e-06 | 28.14991 | 2.085745e-06 | 4.884646 | 6.95537e-07 | 26.26965 | 1.16581e-06 | 0 | 0 | 0 | 0 | 20.11283 | 0.01033509 | 19.62744 | 0.08782953 | 20.03135 | 0.003780278 | 19.57388 | 0.06970992 | 20.2403 | 0.01396209 | 19.64218 | 0.05055747 | 0 | 0 | 0 | 0 | 27.65008 | 29.44143 | 0.2029162 | 3.087571e-08 | 0.3142537 | 1.38076e-07 | 0.2123313 | 0 | 0
f29 | 1 | protons | BeamOn150keV-step2 | 57838 | 57848 | 55710 | 55906 | 0.6 | 241.4778 | 0.2223611 | 2.414359 | 150 | 35.85951 | 1.195773 | Ic_2024-02-08_09-23-39460541_f29-pristine-150keV-0nA-20k.txt | Ic_2024-02-09_14-08-27521298_f29-6e20pm2-1200keV-0nA-20k.txt | Ic_2024-02-09_12-26-53142354_f29-6e20pm2-150keV-240nA-20k.txt | interpolate | 35.1037 | 1.885774e-06 | 46.08032 | 6.787564e-06 | 7.123109 | 1.014056e-06 | 28.14991 | 2.085745e-06 | 4.903006 | 5.994685e-07 | 25.18208 | 1.010208e-06 | 0 | 0 | 0 | 0 | 20.11283 | 0.01033509 | 19.62744 | 0.08782953 | 20.03135 | 0.003780278 | 19.57388 | 0.06970992 | 20.23099 | 0.006627285 | 19.60982 | 0.1027137 | 0 | 0 | 0 | 0 | 27.71477 | 29.35434 | 0.2029162 | 3.087571e-08 | 0.3116762 | 1.291697e-07 | 0.2104886 | 0 | 0
f29 | 1 | protons | BeamOn150keV-step2 | 57870 | 57880 | 55710 | 55906 | 1.6 | 241 | 0.1581139 | 2.414359 | 150 | 35.78785 | 1.193159 | Ic_2024-02-08_09-23-39460541_f29-pristine-150keV-0nA-20k.txt | Ic_2024-02-09_14-08-27521298_f29-6e20pm2-1200keV-0nA-20k.txt | Ic_2024-02-09_12-28-22746214_f29-6e20pm2-150keV-241nA-20k.txt | interpolate | 35.1037 | 1.885774e-06 | 46.08032 | 6.787564e-06 | 7.123109 | 1.014056e-06 | 28.14991 | 2.085745e-06 | 4.864956 | 6.923582e-07 | 25.93219 | 1.160679e-06 | 0 | 0 | 0 | 0 | 20.11283 | 0.01033509 | 19.62744 | 0.08782953 | 20.03135 | 0.003780278 | 19.57388 | 0.06970992 | 20.24098 | 0.005457252 | 19.61766 | 0.09874494 | 0 | 0 | 0 | 0 | 27.58064 | 29.53503 | 0.2029162 | 3.087571e-08 | 0.3170179 | 1.374822e-07 | 0.2143096 | 0 | 0
f29 | 1 | protons | BeamOn150keV-step2 | 57947 | 57957 | 55710 | 55906 | 2.9 | 241.1667 | 0.2345208 | 2.414359 | 150 | 35.81285 | 1.194269 | Ic_2024-02-08_09-23-39460541_f29-pristine-150keV-0nA-20k.txt | Ic_2024-02-09_14-08-27521298_f29-6e20pm2-1200keV-0nA-20k.txt | Ic_2024-02-09_12-28-55056000_f29-6e20pm2-150keV-241nA-20k.txt | interpolate | 35.1037 | 1.885774e-06 | 46.08032 | 6.787564e-06 | 7.123109 | 1.014056e-06 | 28.14991 | 2.085745e-06 | 4.895127 | 6.937291e-07 | 26.26905 | 1.162781e-06 | 0 | 0 | 0 | 0 | 20.11283 | 0.01033509 | 19.62744 | 0.08782953 | 20.03135 | 0.003780278 | 19.57388 | 0.06970992 | 20.24044 | 0.009809404 | 19.58179 | 0.05370453 | 0 | 0 | 0 | 0 | 27.68702 | 29.39169 | 0.2029162 | 3.087571e-08 | 0.3127824 | 1.38045e-07 | 0.2112792 | 0 | 0
f29 | 1 | protons | BeamOn150keV-step2 | 58055 | 58065 | 55710 | 55906 | 3.7 | 249.9 | 0.5074446 | 2.414359 | 150 | 37.12285 | 1.239722 | Ic_2024-02-08_09-23-39460541_f29-pristine-150keV-0nA-20k.txt | Ic_2024-02-09_14-08-27521298_f29-6e20pm2-1200keV-0nA-20k.txt | Ic_2024-02-09_12-30-12134727_f29-6e20pm2-150keV-241nA-20k.txt | interpolate | 35.1037 | 1.885774e-06 | 46.08032 | 6.787564e-06 | 7.123109 | 1.014056e-06 | 28.14991 | 2.085745e-06 | 4.894643 | 6.927022e-07 | 26.61546 | 1.161156e-06 | 0 | 0 | 0 | 0 | 20.11283 | 0.01033509 | 19.62744 | 0.08782953 | 20.03135 | 0.003780278 | 19.57388 | 0.06970992 | 20.24025 | 0.003455792 | 19.5761 | 0.06674174 | 0 | 0 | 0 | 0 | 27.68531 | 29.39398 | 0.2029162 | 3.087571e-08 | 0.3128503 | 1.379365e-07 | 0.2113278 | 0 | 0
f29 | 1 | protons | BeamOn150keV-step2 | 58112 | 58122 | 55710 | 55906 | 1.1 | 248.4667 | 0.4690416 | 2.414359 | 150 | 36.90785 | 1.232233 | Ic_2024-02-08_09-23-39460541_f29-pristine-150keV-0nA-20k.txt | Ic_2024-02-09_14-08-27521298_f29-6e20pm2-1200keV-0nA-20k.txt | Ic_2024-02-09_12-31-58409771_f29-6e20pm2-150keV-250nA-20k.txt | interpolate | 35.1037 | 1.885774e-06 | 46.08032 | 6.787564e-06 | 7.123109 | 1.014056e-06 | 28.14991 | 2.085745e-06 | 4.8013 | 8.209469e-07 | 26.07561 | 1.368594e-06 | 0 | 0 | 0 | 0 | 20.11283 | 0.01033509 | 19.62744 | 0.08782953 | 20.03135 | 0.003780278 | 19.57388 | 0.06970992 | 20.25063 | 0.002337114 | 19.60667 | 0.08701996 | 0 | 0 | 0 | 0 | 27.35556 | 29.83923 | 0.2029162 | 3.087571e-08 | 0.3259544 | 1.499693e-07 | 0.2207214 | 0 | 0
f29 | 1 | protons | BeamOn150keV-step2 | 58222 | 58232 | 55710 | 55906 | 4 | 262.1556 | 0.6821127 | 2.414359 | 150 | 38.96118 | 1.302657 | Ic_2024-02-08_09-23-39460541_f29-pristine-150keV-0nA-20k.txt | Ic_2024-02-09_14-08-27521298_f29-6e20pm2-1200keV-0nA-20k.txt | Ic_2024-02-09_12-33-00819705_f29-6e20pm2-150keV-250nA-20k.txt | interpolate | 35.1037 | 1.885774e-06 | 46.08032 | 6.787564e-06 | 7.123109 | 1.014056e-06 | 28.14991 | 2.085745e-06 | 4.819686 | 6.837994e-07 | 26.65226 | 1.133291e-06 | 0 | 0 | 0 | 0 | 20.11283 | 0.01033509 | 19.62744 | 0.08782953 | 20.03135 | 0.003780278 | 19.57388 | 0.06970992 | 20.2433 | 0.0105 | 19.6194 | 0.0888 | 0 | 0 | 0 | 0 | 27.42066 | 29.75112 | 0.2029162 | 3.087571e-08 | 0.3233733 | 1.35993e-07 | 0.2188669 | 0 | 0
f29 | 1 | protons | BeamOn150keV-step2 | 58268 | 58278 | 55710 | 55906 | 1 | 265.6556 | 0.2650996 | 2.414359 | 150 | 39.48618 | 1.316796 | Ic_2024-02-08_09-23-39460541_f29-pristine-150keV-0nA-20k.txt | Ic_2024-02-09_14-08-27521298_f29-6e20pm2-1200keV-0nA-20k.txt | Ic_2024-02-09_12-35-04416683_f29-6e20pm2-150keV-266nA-20k.txt | interpolate | 35.1037 | 1.885774e-06 | 46.08032 | 6.787564e-06 | 7.123109 | 1.014056e-06 | 28.14991 | 2.085745e-06 | 4.642049 | 6.572969e-07 | 25.71795 | 1.064047e-06 | 0 | 0 | 0 | 0 | 20.11283 | 0.01033509 | 19.62744 | 0.08782953 | 20.03135 | 0.003780278 | 19.57388 | 0.06970992 | 20.26723 | 0.00761683 | 19.5942 | 0.1011828 | 0 | 0 | 0 | 0 | 26.78864 | 30.61093 | 0.2029162 | 3.087571e-08 | 0.3483114 | 1.30852e-07 | 0.2368712 | 0 | 0
f29 | 1 | protons | BeamOn150keV-step2 | 58350 | 58354 | 55710 | 55906 | 2.2 | 205.2 | 0.1732051 | 2.414359 | 150 | 30.41785 | 1.014253 | Ic_2024-02-08_09-23-39460541_f29-pristine-150keV-0nA-20k.txt | Ic_2024-02-09_14-08-27521298_f29-6e20pm2-1200keV-0nA-20k.txt | Ic_2024-02-09_12-35-31516284_f29-6e20pm2-150keV-266nA-20k.txt | interpolate | 35.1037 | 1.885774e-06 | 46.08032 | 6.787564e-06 | 7.123109 | 1.014056e-06 | 28.14991 | 2.085745e-06 | 4.650627 | 6.530853e-07 | 26.40611 | 1.057272e-06 | 0 | 0 | 0 | 0 | 20.11283 | 0.01033509 | 19.62744 | 0.08782953 | 20.03135 | 0.003780278 | 19.57388 | 0.06970992 | 20.27047 | 0.01523772 | 19.59064 | 0.07896032 | 0 | 0 | 0 | 0 | 26.81932 | 30.56897 | 0.2029162 | 3.087571e-08 | 0.3471072 | 1.305577e-07 | 0.2359972 | 0 | 0 |  | Sharp decrease in beam current during beam on. Beam OFF data is insufficient due to lack of points in the transition.
f29 | 1 | protons | BeamOn150keV-step2 | 58372 | 58380 | 55710 | 55906 | 0.8 | 207.1714 | 0.3988077 | 2.414359 | 150 | 30.71356 | 1.025491 | Ic_2024-02-08_09-23-39460541_f29-pristine-150keV-0nA-20k.txt | Ic_2024-02-09_14-08-27521298_f29-6e20pm2-1200keV-0nA-20k.txt | Ic_2024-02-09_12-37-01132675_f29-6e20pm2-150keV-205nA-20k.txt | interpolate | 35.1037 | 1.885774e-06 | 46.08032 | 6.787564e-06 | 7.123109 | 1.014056e-06 | 28.14991 | 2.085745e-06 | 5.151636 | 1.055276e-06 | 27.31005 | 1.807711e-06 | 0 | 0 | 0 | 0 | 20.11283 | 0.01033509 | 19.62744 | 0.08782953 | 20.03135 | 0.003780278 | 19.57388 | 0.06970992 | 20.20999 | 0.01229296 | 19.57305 | 0.1024821 | 0 | 0 | 0 | 0 | 28.58395 | 28.19377 | 0.2029162 | 3.087571e-08 | 0.2767715 | 1.804123e-07 | 0.1857282 | 0 | 0
f29 | 1 | protons | BeamOn150keV-step2 | 58403 | 58408 | 55710 | 55906 | 0.2 | 203 | 0.08164966 | 2.414359 | 150 | 30.08785 | 1.003001 | Ic_2024-02-08_09-23-39460541_f29-pristine-150keV-0nA-20k.txt | Ic_2024-02-09_14-08-27521298_f29-6e20pm2-1200keV-0nA-20k.txt | Ic_2024-02-09_12-37-42409514_f29-6e20pm2-150keV-203nA-20k.txt | interpolate | 35.1037 | 1.885774e-06 | 46.08032 | 6.787564e-06 | 7.123109 | 1.014056e-06 | 28.14991 | 2.085745e-06 | 5.219544 | 1.050228e-06 | 29.37773 | 1.799027e-06 | 0 | 0 | 0 | 0 | 20.11283 | 0.01033509 | 19.62744 | 0.08782953 | 20.03135 | 0.003780278 | 19.57388 | 0.06970992 | 20.19667 | 0.01397348 | 19.61056 | 0.07774028 | 0 | 0 | 0 | 0 | 28.81922 | 27.88264 | 0.2029162 | 3.087571e-08 | 0.267238 | 1.806113e-07 | 0.1790259 | 0 | 0
f29 | 1 | protons | BeamOn150keV-step2 | 58427 | 58436 | 55710 | 55906 | 0.4 | 202.6625 | 0.1187735 | 2.414359 | 150 | 30.03722 | 1.001395 | Ic_2024-02-08_09-23-39460541_f29-pristine-150keV-0nA-20k.txt | Ic_2024-02-09_14-08-27521298_f29-6e20pm2-1200keV-0nA-20k.txt | Ic_2024-02-09_12-38-05862019_f29-6e20pm2-150keV-203nA-20k.txt | interpolate | 35.1037 | 1.885774e-06 | 46.08032 | 6.787564e-06 | 7.123109 | 1.014056e-06 | 28.14991 | 2.085745e-06 | 5.29792 | 1.684496e-06 | 33.83366 | 2.890461e-06 | 0 | 0 | 0 | 0 | 20.11283 | 0.01033509 | 19.62744 | 0.08782953 | 20.03135 | 0.003780278 | 19.57388 | 0.06970992 | 20.21005 | 0.00405 | 19.60025 | 0.10605 | 0 | 0 | 0 | 0 | 29.08967 | 27.52656 | 0.2029162 | 3.087571e-08 | 0.256235 | 2.591054e-07 | 0.1713217 | 0 | 0
f29 | 1 | protons | BeamOn150keV-step2 | 58765 | 58775 | 55710 | 55906 | 0.1 | 52.13333 | 0.484768 | 2.414359 | 150 | 7.457846 | 0.2580862 | Ic_2024-02-08_09-23-39460541_f29-pristine-150keV-0nA-20k.txt | Ic_2024-02-09_14-08-27521298_f29-6e20pm2-1200keV-0nA-20k.txt | Ic_2024-02-09_12-43-42399967_f29-6e20pm2-150keV-52nA-20k.txt | interpolate | 35.1037 | 1.885774e-06 | 46.08032 | 6.787564e-06 | 7.123109 | 1.014056e-06 | 28.14991 | 2.085745e-06 | 6.710781 | 7.746641e-07 | 27.4847 | 1.540875e-06 | 0 | 0 | 0 | 0 | 20.11283 | 0.01033509 | 19.62744 | 0.08782953 | 20.03135 | 0.003780278 | 19.57388 | 0.06970992 | 20.07401 | 0.008936493 | 19.6053 | 0.07362956 | 0 | 0 | 0 | 0 | 33.78758 | 21.58746 | 0.2029162 | 3.087571e-08 | 0.05788602 | 1.726723e-07 | 0.03749233 | 0 | 0 |  | Power is too low for interpolation range
f29 | 1 | protons | BeamOn150keV-step2 | 58792 | 58802 | 55710 | 55906 | 0.1 | 52.02222 | 0.7259094 | 2.414359 | 150 | 7.441179 | 0.2688955 | Ic_2024-02-08_09-23-39460541_f29-pristine-150keV-0nA-20k.txt | Ic_2024-02-09_14-08-27521298_f29-6e20pm2-1200keV-0nA-20k.txt | Ic_2024-02-09_12-44-02408799_f29-6e20pm2-150keV-52nA-20k.txt | interpolate | 35.1037 | 1.885774e-06 | 46.08032 | 6.787564e-06 | 7.123109 | 1.014056e-06 | 28.14991 | 2.085745e-06 | 6.654348 | 7.757613e-07 | 26.49242 | 1.542604e-06 | 0 | 0 | 0 | 0 | 20.11283 | 0.01033509 | 19.62744 | 0.08782953 | 20.03135 | 0.003780278 | 19.57388 | 0.06970992 | 20.08644 | 0.008830764 | 19.64633 | 0.06934691 | 0 | 0 | 0 | 0 | 33.6057 | 21.8093 | 0.2029162 | 3.087571e-08 | 0.0658085 | 1.718953e-07 | 0.0426734 | 0 | 0 |  | Power is too low for interpolation range
f29 | 1 | protons | BeamOn150keV-step2 | 58816 | 58823 | 55710 | 55906 | 1.1 | 49.88333 | 0.2483277 | 2.414359 | 150 | 7.120346 | 0.2399771 | Ic_2024-02-08_09-23-39460541_f29-pristine-150keV-0nA-20k.txt | Ic_2024-02-09_14-08-27521298_f29-6e20pm2-1200keV-0nA-20k.txt | Ic_2024-02-09_12-44-31076344_f29-6e20pm2-150keV-50nA-20k.txt | interpolate | 35.1037 | 1.885774e-06 | 46.08032 | 6.787564e-06 | 7.123109 | 1.014056e-06 | 28.14991 | 2.085745e-06 | 6.719992 | 7.731798e-07 | 27.3976 | 1.537763e-06 | 0 | 0 | 0 | 0 | 20.11283 | 0.01033509 | 19.62744 | 0.08782953 | 20.03135 | 0.003780278 | 19.57388 | 0.06970992 | 20.07136 | 0.00851178 | 19.62053 | 0.05489641 | 0 | 0 | 0 | 0 | 33.81722 | 21.55136 | 0.2029162 | 3.087571e-08 | 0.05659297 | 1.726842e-07 | 0.03664788 | 0 | 0 |  | Power is too low for interpolation range
f29 | 1 | protons | BeamOn1200keV-step2 | 288 | 294 | 261 | 285 | 0.5 | 29.66 | 0.08944272 | 2.53913 | 1200 | 32.54504 | 0.1673934 | Ic_2024-02-08_09-23-39460541_f29-pristine-150keV-0nA-20k.txt | Ic_2024-02-09_14-15-04527781_f29-6e20pm2-1200keV-0nA-20k.txt | Ic_2024-02-09_14-16-03284996_f29-6e20pm2-1200keV-30nA-20k.txt | interpolate | 35.1037 | 1.885774e-06 | 46.08032 | 6.787564e-06 | 7.075451 | 8.259206e-07 | 27.81638 | 1.695431e-06 | 4.756491 | 1.229848e-06 | 23.29103 | 2.057748e-06 | 0 | 0 | 0 | 0 | 20.11283 | 0.01033509 | 19.62744 | 0.08782953 | 20.03593 | 0.01333125 | 19.61253 | 0.08092274 | 20.24737 | 0.008196469 | 19.57651 | 0.09667261 | 0 | 0 | 0 | 0 | 27.32291 | 29.88345 | 0.2015586 | 2.589996e-08 | 0.3277473 | 1.907117e-07 | 0.2216514 | 0 | 0
f29 | 1 | protons | BeamOn1200keV-step2 | 381 | 388 | 365 | 377 | 0.6 | 28.91667 | 0.2483277 | 2.509091 | 1200 | 31.68909 | 0.3024769 | Ic_2024-02-08_09-23-39460541_f29-pristine-150keV-0nA-20k.txt | Ic_2024-02-09_14-17-03194366_f29-6e20pm2-1200keV-0nA-20k.txt | Ic_2024-02-09_14-17-37906289_f29-6e20pm2-1200keV-29nA-20k.txt | Ic_2024-02-09_15-45-53676759_f29-afterlastbeamon-30K.txt | 35.1037 | 1.885774e-06 | 46.08032 | 6.787564e-06 | 7.03459 | 8.308987e-07 | 27.07598 | 1.70626e-06 | 4.553873 | 6.987459e-07 | 18.46495 | 1.160798e-06 | 4.70855 | 4.736846e-07 | 23.9917 | 7.792509e-07 | 20.11283 | 0.01033509 | 19.62744 | 0.08782953 | 20.03697 | 0.009022976 | 19.61585 | 0.10013 | 20.24499 | 0.006161404 | 19.60891 | 0.0729112 | 29.97428 | 0.002785606 | 29.49857 | 0.01019147 | 26.70318 | 30.72796 | 0.2003946 | 2.60029e-08 | 0.3526456 | 1.253517e-07 | 0.2393056 | 0 | 0 |  | BeamOn data is noisy and sparse. Bad fit.
f29 | 1 | protons | BeamOn1200keV-step2 | 551 | 559 | 524 | 547 | 0.6 | 28.98571 | 0.2853569 | 2.577273 | 1200 | 31.69013 | 0.3387734 | Ic_2024-02-08_09-23-39460541_f29-pristine-150keV-0nA-20k.txt | Ic_2024-02-09_14-19-16946523_f29-6e20pm2-1200keV-0nA-20k.txt | Ic_2024-02-09_14-20-32976865_f29-6e20pm2-1200keV-29nA-20k.txt | interpolate | 35.1037 | 1.885774e-06 | 46.08032 | 6.787564e-06 | 7.027993 | 1.069685e-06 | 27.26408 | 2.192475e-06 | 4.881966 | 6.907674e-07 | 26.11426 | 1.157958e-06 | 0 | 0 | 0 | 0 | 20.11283 | 0.01033509 | 19.62744 | 0.08782953 | 20.02451 | 0.01023743 | 19.59632 | 0.07314134 | 20.23067 | 0.004170623 | 19.59294 | 0.07569 | 0 | 0 | 0 | 0 | 27.89678 | 29.10983 | 0.2002067 | 3.231447e-08 | 0.3053542 | 1.443567e-07 | 0.2053035 | 0 | 0
f29 | 1 | protons | BeamOn1200keV-step2 | 644 | 649 | 621 | 641 | 0.8 | 30.175 | 0.2217356 | 2.594737 | 1200 | 33.09632 | 0.2795785 | Ic_2024-02-08_09-23-39460541_f29-pristine-150keV-0nA-20k.txt | Ic_2024-02-09_14-21-15517057_f29-6e20pm2-1200keV-0nA-20k.txt | Ic_2024-02-09_14-22-01927886_f29-6e20pm2-1200keV-30nA-20k.txt | interpolate | 35.1037 | 1.885774e-06 | 46.08032 | 6.787564e-06 | 7.037391 | 8.160575e-07 | 27.86139 | 1.662847e-06 | 4.808683 | 6.807889e-07 | 25.84827 | 1.128382e-06 | 0 | 0 | 0 | 0 | 20.11283 | 0.01033509 | 19.62744 | 0.08782953 | 20.03268 | 0.007601421 | 19.58973 | 0.07251422 | 20.23906 | 0.003116151 | 19.6138 | 0.1170935 | 0 | 0 | 0 | 0 | 27.61079 | 29.49438 | 0.2004744 | 2.562045e-08 | 0.3166951 | 1.250471e-07 | 0.2134507 | 0 | 0
f29 | 1 | protons | BeamOn1200keV-step2 | 717 | 720 | 700 | 713 | 0.3 | 30.35 | 0.07071068 | 2.533333 | 1200 | 33.38 | 0.1593498 | Ic_2024-02-08_09-23-39460541_f29-pristine-150keV-0nA-20k.txt | Ic_2024-02-09_14-22-35352310_f29-6e20pm2-1200keV-0nA-20k.txt | Ic_2024-02-09_14-23-13712462_f29-6e20pm2-1200keV-30nA-20k.txt | interpolate | 35.1037 | 1.885774e-06 | 46.08032 | 6.787564e-06 | 7.069518 | 1.011633e-06 | 29.17113 | 2.047072e-06 | 4.809919 | 6.796267e-07 | 26.35927 | 1.126599e-06 | 0 | 0 | 0 | 0 | 20.11283 | 0.01033509 | 19.62744 | 0.08782953 | 20.03245 | 0.007258684 | 19.52664 | 0.05283405 | 20.23448 | 0.004506174 | 19.63885 | 0.1057594 | 0 | 0 | 0 | 0 | 27.52891 | 29.60483 | 0.2013896 | 3.078222e-08 | 0.3196256 | 1.368243e-07 | 0.2157831 | 0 | 0
f29 | 1 | protons | BeamOn1200keV-step2 | 786 | 794 | 775 | 782 | 0.4 | 29.8 | 0.1414214 | 2.55 | 1200 | 32.7 | 0.2065093 | Ic_2024-02-08_09-23-39460541_f29-pristine-150keV-0nA-20k.txt | Ic_2024-02-09_14-23-52232482_f29-6e20pm2-1200keV-0nA-20k.txt | Ic_2024-02-09_14-24-27502823_f29-6e20pm2-1200keV-30nA-20k.txt | Ic_2024-02-09_15-45-53676759_f29-afterlastbeamon-30K.txt | 35.1037 | 1.885774e-06 | 46.08032 | 6.787564e-06 | 7.089588 | 1.167588e-06 | 30.44297 | 2.374431e-06 | 4.77389 | 6.824348e-07 | 25.42011 | 1.131195e-06 | 4.70855 | 4.736846e-07 | 23.9917 | 7.792509e-07 | 20.11283 | 0.01033509 | 19.62744 | 0.08782953 | 20.02964 | 0.01070039 | 19.58854 | 0.0870339 | 20.23122 | 0.0109978 | 19.62122 | 0.05363038 | 29.97428 | 0.002785606 | 29.49857 | 0.01019147 | 27.34725 | 29.85048 | 0.2019613 | 3.498588e-08 | 0.3266337 | 1.468466e-07 | 0.2209581 | 0 | 0
f29 | 1 | protons | BeamOn1200keV-step2 | 849 | 852 | 837 | 845 | 0.1 | 29.75 | 0.07071068 | 2.542857 | 1200 | 32.64857 | 0.1566125 | Ic_2024-02-08_09-23-39460541_f29-pristine-150keV-0nA-20k.txt | Ic_2024-02-09_14-24-53210759_f29-6e20pm2-1200keV-0nA-20k.txt | Ic_2024-02-09_14-25-24762599_f29-6e20pm2-1200keV-30nA-20k.txt | Ic_2024-02-09_15-45-53676759_f29-afterlastbeamon-30K.txt | 35.1037 | 1.885774e-06 | 46.08032 | 6.787564e-06 | 7.043028 | 1.226852e-06 | 29.88067 | 2.491975e-06 | 4.785184 | 6.795097e-07 | 26.16045 | 1.126356e-06 | 4.70855 | 4.736846e-07 | 23.9917 | 7.792509e-07 | 20.11283 | 0.01033509 | 19.62744 | 0.08782953 | 20.03044 | 0.01001161 | 19.57763 | 0.08035725 | 20.23329 | 0.01060891 | 19.53049 | 0.02437049 | 29.97428 | 0.002785606 | 29.49857 | 0.01019147 | 27.51187 | 29.62784 | 0.2006349 | 3.657357e-08 | 0.3205786 | 1.526935e-07 | 0.2162686 | 0 | 0
f29 | 1 | protons | BeamOn1200keV-step2 | 1034 | 1038 | 1002 | 1030 | 0.4 | 29.3 | 0.1 | 2.544444 | 1200 | 32.10667 | 0.1729279 | Ic_2024-02-08_09-23-39460541_f29-pristine-150keV-0nA-20k.txt | Ic_2024-02-09_14-25-51417467_f29-6e20pm2-1200keV-0nA-20k.txt | Ic_2024-02-09_14-28-30714196_f29-6e20pm2-1200keV-29nA-20k.txt | Ic_2024-02-09_15-45-53676759_f29-afterlastbeamon-30K.txt | 35.1037 | 1.885774e-06 | 46.08032 | 6.787564e-06 | 7.064068 | 1.233058e-06 | 30.91566 | 2.51747e-06 | 4.816416 | 6.820118e-07 | 26.84707 | 1.130536e-06 | 4.70855 | 4.736846e-07 | 23.9917 | 7.792509e-07 | 20.11283 | 0.01033509 | 19.62744 | 0.08782953 | 20.02897 | 0.0100004 | 19.62902 | 0.08264276 | 20.22571 | 0.005090471 | 19.58964 | 0.09077673 | 29.97428 | 0.002785606 | 29.49857 | 0.01019147 | 27.56661 | 29.55396 | 0.2012343 | 3.675202e-08 | 0.318181 | 1.5325e-07 | 0.2147093 | 0 | 0
f29 | 1 | protons | BeamOn1200keV-step2 | 1177 | 1180 | 1136 | 1173 | 0.2 | 30 | 0 | 2.586111 | 1200 | 32.89667 | 0.1370694 | Ic_2024-02-08_09-23-39460541_f29-pristine-150keV-0nA-20k.txt | Ic_2024-02-09_14-28-56566002_f29-6e20pm2-1200keV-0nA-20k.txt | Ic_2024-02-09_14-30-52323098_f29-6e20pm2-1200keV-30nA-20k.txt | Ic_2024-02-09_15-45-53676759_f29-afterlastbeamon-30K.txt | 35.1037 | 1.885774e-06 | 46.08032 | 6.787564e-06 | 7.011849 | 1.19836e-06 | 29.26597 | 2.442443e-06 | 4.792038 | 6.792847e-07 | 25.32657 | 1.126015e-06 | 4.70855 | 4.736846e-07 | 23.9917 | 7.792509e-07 | 20.11283 | 0.01033509 | 19.62744 | 0.08782953 | 20.03929 | 0.0106534 | 19.60015 | 0.08312559 | 20.23155 | 0.01405 | 19.61305 | 0.10515 | 29.97428 | 0.002785606 | 29.49857 | 0.01019147 | 27.62029 | 29.48157 | 0.1997468 | 3.578443e-08 | 0.31658 | 1.517475e-07 | 0.2131801 | 0 | 0
f29 | 1 | protons | BeamOn1200keV-step2 | 1465 | 1468 | 1423 | 1461 | 0.5 | 30.05 | 0.212132 | 2.562162 | 1200 | 32.98541 | 0.2703895 | Ic_2024-02-08_09-23-39460541_f29-pristine-150keV-0nA-20k.txt | Ic_2024-02-09_14-31-18713862_f29-6e20pm2-1200keV-0nA-20k.txt | Ic_2024-02-09_14-35-40421852_f29-6e20pm2-1200keV-30nA-20k.txt | Ic_2024-02-09_15-45-53676759_f29-afterlastbeamon-30K.txt | 35.1037 | 1.885774e-06 | 46.08032 | 6.787564e-06 | 7.004111 | 1.232659e-06 | 29.74437 | 2.493832e-06 | 4.740447 | 6.793084e-07 | 25.52024 | 1.126002e-06 | 4.70855 | 4.736846e-07 | 23.9917 | 7.792509e-07 | 20.11283 | 0.01033509 | 19.62744 | 0.08782953 | 20.02613 | 0.009406599 | 19.60579 | 0.088192 | 20.23495 | 0.00545 | 19.5671 | 0.0079 | 29.97428 | 0.002785606 | 29.49857 | 0.01019147 | 27.4565 | 29.70266 | 0.1995263 | 3.671425e-08 | 0.3231907 | 1.536041e-07 | 0.217846 | 0 | 0
f29 | 1 | protons | BeamOn1200keV-step2 | 1541 | 1545 | 1509 | 1538 | 1 | 30.33333 | 0.321455 | 2.578571 | 1200 | 33.30571 | 0.379256 | Ic_2024-02-08_09-23-39460541_f29-pristine-150keV-0nA-20k.txt | Ic_2024-02-09_14-36-01747081_f29-6e20pm2-1200keV-0nA-20k.txt | Ic_2024-02-09_14-36-56323397_f29-6e20pm2-1200keV-30nA-20k.txt | Ic_2024-02-09_15-45-53676759_f29-afterlastbeamon-30K.txt | 35.1037 | 1.885774e-06 | 46.08032 | 6.787564e-06 | 6.97035 | 1.000074e-06 | 29.03008 | 2.018798e-06 | 4.739341 | 6.69417e-07 | 26.22706 | 1.096916e-06 | 4.70855 | 4.736846e-07 | 23.9917 | 7.792509e-07 | 20.11283 | 0.01033509 | 19.62744 | 0.08782953 | 20.02884 | 0.01136892 | 19.60806 | 0.07623806 | 20.2304 | 0.0022 | 19.6275 | 0.0862 | 29.97428 | 0.002785606 | 29.49857 | 0.01019147 | 27.54367 | 29.58491 | 0.1985646 | 3.042061e-08 | 0.3200713 | 1.368936e-07 | 0.2153627 | 0 | 0
f29 | 1 | protons | BeamOn1200keV-step2 | 1622 | 1625 | 1598 | 1618 | 0.3 | 29.95 | 0.07071068 | 2.589474 | 1200 | 32.83263 | 0.1572379 | Ic_2024-02-08_09-23-39460541_f29-pristine-150keV-0nA-20k.txt | Ic_2024-02-09_14-37-22257089_f29-6e20pm2-1200keV-0nA-20k.txt | Ic_2024-02-09_14-38-16729794_f29-6e20pm2-1200keV-30nA-20k.txt | Ic_2024-02-09_15-45-53676759_f29-afterlastbeamon-30K.txt | 35.1037 | 1.885774e-06 | 46.08032 | 6.787564e-06 | 6.935752 | 7.394629e-07 | 28.18698 | 1.495064e-06 | 4.730806 | 6.706613e-07 | 25.69659 | 1.098931e-06 | 4.70855 | 4.736846e-07 | 23.9917 | 7.792509e-07 | 20.11283 | 0.01033509 | 19.62744 | 0.08782953 | 20.03911 | 0.006265692 | 19.59611 | 0.08380595 | 20.22809 | 0.003557092 | 19.61446 | 0.08845799 | 29.97428 | 0.002785606 | 29.49857 | 0.01019147 | 27.60688 | 29.49965 | 0.197579 | 2.358802e-08 | 0.3179102 | 1.209902e-07 | 0.2135621 | 0 | 0
f29 | 1 | protons | BeamOn1200keV-step2 | 1733 | 1736 | 1701 | 1730 | 0.4 | 30.35 | 0.07071068 | 2.571429 | 1200 | 33.33429 | 0.1591316 | Ic_2024-02-08_09-23-39460541_f29-pristine-150keV-0nA-20k.txt | Ic_2024-02-09_14-38-44715002_f29-6e20pm2-1200keV-0nA-20k.txt | Ic_2024-02-09_14-40-06963963_f29-6e20pm2-1200keV-30nA-20k.txt | Ic_2024-02-09_15-45-53676759_f29-afterlastbeamon-30K.txt | 35.1037 | 1.885774e-06 | 46.08032 | 6.787564e-06 | 6.888087 | 9.711138e-07 | 27.46967 | 1.965646e-06 | 4.688808 | 6.682907e-07 | 25.55646 | 1.095072e-06 | 4.70855 | 4.736846e-07 | 23.9917 | 7.792509e-07 | 20.11283 | 0.01033509 | 19.62744 | 0.08782953 | 20.02442 | 0.01491387 | 19.59056 | 0.08236254 | 20.23057 | 0.006209517 | 19.60904 | 0.08026407 | 29.97428 | 0.002785606 | 29.49857 | 0.01019147 | 27.58507 | 29.52906 | 0.1962211 | 2.960436e-08 | 0.3192873 | 1.364674e-07 | 0.2141833 | 0 | 0
f29 | 1 | protons | BeamOn1200keV-step2 | 1787 | 1790 | 1774 | 1783 | 0.8 | 30.15 | 0.07071068 | 2.4625 | 1200 | 33.225 | 0.1588611 | Ic_2024-02-08_09-23-39460541_f29-pristine-150keV-0nA-20k.txt | Ic_2024-02-09_14-40-29221889_f29-6e20pm2-1200keV-0nA-20k.txt | Ic_2024-02-09_14-41-01217789_f29-6e20pm2-1200keV-30nA-20k.txt | Ic_2024-02-09_15-45-53676759_f29-afterlastbeamon-30K.txt | 35.1037 | 1.885774e-06 | 46.08032 | 6.787564e-06 | 6.870915 | 9.685235e-07 | 27.55854 | 1.954994e-06 | 4.713734 | 6.666958e-07 | 26.61698 | 1.092371e-06 | 4.70855 | 4.736846e-07 | 23.9917 | 7.792509e-07 | 20.11283 | 0.01033509 | 19.62744 | 0.08782953 | 20.03355 | 0.009009356 | 19.56764 | 0.08092019 | 20.23229 | 0.007849389 | 19.58487 | 0.08611492 | 29.97428 | 0.002785606 | 29.49857 | 0.01019147 | 27.72257 | 29.34384 | 0.1957319 | 2.952605e-08 | 0.3139584 | 1.369922e-07 | 0.2102664 | 0 | 0
f29 | 1 | protons | BeamOn1200keV-step2 | 2109 | 2118 | 2051 | 2075 | 0.5 | 29.5 | 0.3023716 | 2.565217 | 1200 | 32.32174 | 0.3576211 | Ic_2024-02-08_09-23-39460541_f29-pristine-150keV-0nA-20k.txt | Ic_2024-02-09_14-41-24768056_f29-6e20pm2-1200keV-0nA-20k.txt | Ic_2024-02-09_14-45-54331251_f29-6e20pm2-1200keV-29nA-20k.txt | Ic_2024-02-09_15-45-53676759_f29-afterlastbeamon-30K.txt | 35.1037 | 1.885774e-06 | 46.08032 | 6.787564e-06 | 6.85954 | 9.824466e-07 | 27.14334 | 1.992435e-06 | 4.792248 | 6.802226e-07 | 26.34056 | 1.127583e-06 | 4.70855 | 4.736846e-07 | 23.9917 | 7.792509e-07 | 20.11283 | 0.01033509 | 19.62744 | 0.08782953 | 20.03714 | 0.009599187 | 19.62379 | 0.06721181 | 20.22665 | 0.01075 | 19.64075 | 0.05855 | 29.97428 | 0.002785606 | 29.49857 | 0.01019147 | 28.03813 | 28.92049 | 0.1954079 | 2.989089e-08 | 0.3013747 | 1.40874e-07 | 0.2012769 | 0 | 0
f29 | 1 | protons | BeamOn1200keV-step2 | 2352 | 2356 | 2318 | 2348 | 0.7 | 31.2 | 0.2 | 2.565517 | 1200 | 34.36138 | 0.2627073 | Ic_2024-02-08_09-23-39460541_f29-pristine-150keV-0nA-20k.txt | Ic_2024-02-09_14-46-36592365_f29-6e20pm2-1200keV-0nA-20k.txt | Ic_2024-02-09_14-50-26245229_f29-6e20pm2-1200keV-31nA-20k.txt | interpolate | 35.1037 | 1.885774e-06 | 46.08032 | 6.787564e-06 | 6.844898 | 9.808089e-07 | 27.6508 | 1.990617e-06 | 4.575176 | 7.757891e-07 | 26.94881 | 1.248508e-06 | 0 | 0 | 0 | 0 | 20.11283 | 0.01033509 | 19.62744 | 0.08782953 | 20.03389 | 0.0100534 | 19.59561 | 0.09750792 | 20.24432 | 0.002530138 | 19.6022 | 0.1182128 | 0 | 0 | 0 | 0 | 27.28869 | 29.92984 | 0.1949908 | 2.983934e-08 | 0.3315933 | 1.483869e-07 | 0.2226262 | 0 | 0
f29 | 1 | protons | BeamOn1200keV-step2 | 2437 | 2446 | 2409 | 2428 | 0.4 | 30.8875 | 0.1457738 | 2.55 | 1200 | 34.005 | 0.2140826 | Ic_2024-02-08_09-23-39460541_f29-pristine-150keV-0nA-20k.txt | Ic_2024-02-09_14-50-53910781_f29-6e20pm2-1200keV-0nA-20k.txt | Ic_2024-02-09_14-51-55951852_f29-6e20pm2-1200keV-31nA-20k.txt | interpolate | 35.1037 | 1.885774e-06 | 46.08032 | 6.787564e-06 | 6.892578 | 9.837221e-07 | 29.42928 | 1.976501e-06 | 4.614101 | 6.560485e-07 | 26.4435 | 1.062354e-06 | 0 | 0 | 0 | 0 | 20.11283 | 0.01033509 | 19.62744 | 0.08782953 | 20.03543 | 0.0133121 | 19.61345 | 0.06932664 | 20.23779 | 0.01127062 | 19.61664 | 0.1070173 | 0 | 0 | 0 | 0 | 27.30124 | 29.91283 | 0.1963491 | 2.994268e-08 | 0.3305696 | 1.348627e-07 | 0.2222688 | 0 | 0
f29 | 1 | protons | BeamOn1200keV-step2 | 2561 | 2565 | 2530 | 2558 | 0.2 | 31.03333 | 0.05773503 | 2.544444 | 1200 | 34.18667 | 0.1559986 | Ic_2024-02-08_09-23-39460541_f29-pristine-150keV-0nA-20k.txt | Ic_2024-02-09_14-52-37320255_f29-6e20pm2-1200keV-0nA-20k.txt | Ic_2024-02-09_14-54-04917076_f29-6e20pm2-1200keV-30nA-20k.txt | interpolate | 35.1037 | 1.885774e-06 | 46.08032 | 6.787564e-06 | 6.86076 | 9.856698e-07 | 29.12978 | 1.980178e-06 | 4.632148 | 6.538905e-07 | 25.96346 | 1.05879e-06 | 0 | 0 | 0 | 0 | 20.11283 | 0.01033509 | 19.62744 | 0.08782953 | 20.04181 | 0.006214572 | 19.56908 | 0.103798 | 20.22518 | 0.00679011 | 19.59626 | 0.05750686 | 0 | 0 | 0 | 0 | 27.4537 | 29.70644 | 0.1954427 | 2.997753e-08 | 0.3248345 | 1.359877e-07 | 0.2179257 | 0 | 0
f29 | 1 | protons | BeamOn1200keV-step2 | 2696 | 2701 | 2668 | 2692 | 0.3 | 29.9 | 0.1632993 | 2.530435 | 1200 | 32.84348 | 0.2256164 | Ic_2024-02-08_09-23-39460541_f29-pristine-150keV-0nA-20k.txt | Ic_2024-02-09_14-54-27474538_f29-6e20pm2-1200keV-0nA-20k.txt | Ic_2024-02-09_14-56-10254210_f29-6e20pm2-1200keV-30nA-20k.txt | interpolate | 35.1037 | 1.885774e-06 | 46.08032 | 6.787564e-06 | 6.83707 | 9.858073e-07 | 29.21685 | 1.980845e-06 | 4.63864 | 6.579819e-07 | 26.27308 | 1.065194e-06 | 0 | 0 | 0 | 0 | 20.11283 | 0.01033509 | 19.62744 | 0.08782953 | 20.04096 | 0.009267384 | 19.56321 | 0.08976492 | 20.23245 | 0.00815 | 19.56975 | 0.05345 | 0 | 0 | 0 | 0 | 27.54233 | 29.58672 | 0.1947678 | 2.996852e-08 | 0.3215456 | 1.372263e-07 | 0.2154009 | 0 | 0
f29 | 1 | protons | BeamOn1200keV-step2 | 2783 | 2785 | 2754 | 2778 | 0.7 | 30.5 | 0 | 2.521739 | 1200 | 33.57391 | 0.1398913 | Ic_2024-02-08_09-23-39460541_f29-pristine-150keV-0nA-20k.txt | Ic_2024-02-09_14-56-42692587_f29-6e20pm2-1200keV-0nA-20k.txt | Ic_2024-02-09_14-57-34262221_f29-6e20pm2-1200keV-30nA-20k.txt | interpolate | 35.1037 | 1.885774e-06 | 46.08032 | 6.787564e-06 | 6.810123 | 1.69799e-06 | 29.10948 | 3.377205e-06 | 4.590921 | 7.743835e-07 | 26.42945 | 1.246147e-06 | 0 | 0 | 0 | 0 | 20.11283 | 0.01033509 | 19.62744 | 0.08782953 | 20.03276 | 0.008581282 | 19.60314 | 0.08736771 | 20.23194 | 0.005927765 | 19.63196 | 0.03571356 | 0 | 0 | 0 | 0 | 27.44166 | 29.72272 | 0.1940002 | 4.948066e-08 | 0.3258682 | 2.029339e-07 | 0.2182688 | 0 | 0
f29 | 1 | protons | BeamOn1200keV-step2 | 2846 | 2849 | 2824 | 2841 | 0.4 | 30.4 | 0 | 2.50625 | 1200 | 33.4725 | 0.13946875 | Ic_2024-02-08_09-23-39460541_f29-pristine-150keV-0nA-20k.txt | Ic_2024-02-09_14-57-55232247_f29-6e20pm2-1200keV-0nA-20k.txt | Ic_2024-02-09_14-58-37495322_f29-6e20pm2-1200keV-30nA-20k.txt | interpolate | 35.1037 | 1.885774e-06 | 46.08032 | 6.787564e-06 | 6.822706 | 1.714026e-06 | 30.51015 | 3.41376e-06 | 4.587258 | 7.767607e-07 | 27.31876 | 1.249988e-06 | 0 | 0 | 0 | 0 | 20.11283 | 0.01033509 | 19.62744 | 0.08782953 | 20.035 | 0.008968277 | 19.63088 | 0.07223007 | 20.24274 | 0.01179925 | 19.61216 | 0.08773872 | 0 | 0 | 0 | 0 | 27.39367 | 29.78763 | 0.1943586 | 4.993135e-08 | 0.3276483 | 2.036971e-07 | 0.2196356 | 0 | 0
f29 | 1 | protons | BeamOn1200keV-step2 | 2907 | 2911 | 2885 | 2903 | 0.4 | 30.33333 | 0.1527525 | 2.523529 | 1200 | 33.37176 | 0.2181206 | Ic_2024-02-08_09-23-39460541_f29-pristine-150keV-0nA-20k.txt | Ic_2024-02-09_14-58-57297266_f29-6e20pm2-1200keV-0nA-20k.txt | Ic_2024-02-09_14-59-39440453_f29-6e20pm2-1200keV-30nA-20k.txt | interpolate | 35.1037 | 1.885774e-06 | 46.08032 | 6.787564e-06 | 6.803665 | 1.717185e-06 | 30.53179 | 3.420693e-06 | 4.559353 | 7.706685e-07 | 26.21835 | 1.240176e-06 | 0 | 0 | 0 | 0 | 20.11283 | 0.01033509 | 19.62744 | 0.08782953 | 20.04504 | 0.008223284 | 19.54761 | 0.05757721 | 20.23575 | 0.00985 | 19.6421 | 0.002 | 0 | 0 | 0 | 0 | 27.34337 | 29.85574 | 0.1938162 | 5.001329e-08 | 0.3298681 | 2.035619e-07 | 0.2210687 | 0 | 0
f29 | 1 | protons | BeamOn1200keV-step2 | 3018 | 3021 | 2996 | 3014 | 0.5 | 29.8 | 0 | 2.570588 | 1200 | 32.67529 | 0.1361471 | Ic_2024-02-08_09-23-39460541_f29-pristine-150keV-0nA-20k.txt | Ic_2024-02-09_15-00-47446921_f29-6e20pm2-1200keV-0nA-20k.txt | Ic_2024-02-09_15-01-29631561_f29-6e20pm2-1200keV-30nA-20k.txt | interpolate | 35.1037 | 1.885774e-06 | 46.08032 | 6.787564e-06 | 6.768102 | 1.710388e-06 | 29.66825 | 3.404954e-06 | 4.594657 | 7.716401e-07 | 26.99364 | 1.241698e-06 | 0 | 0 | 0 | 0 | 20.11283 | 0.01033509 | 19.62744 | 0.08782953 | 20.04589 | 0.007966109 | 19.56747 | 0.08534249 | 20.23268 | 0.009154758 | 19.60668 | 0.06185926 | 0 | 0 | 0 | 0 | 27.57137 | 29.54754 | 0.1928031 | 4.981256e-08 | 0.3211306 | 2.059882e-07 | 0.2145737 | 0 | 0
f29 | 1 | protons | BeamOn1200keV-step2 | 3110 | 3115 | 3082 | 3106 | 0.4 | 29.9 | 0.1632993 | 2.547826 | 1200 | 32.82261 | 0.2254731 | Ic_2024-02-08_09-23-39460541_f29-pristine-150keV-0nA-20k.txt | Ic_2024-02-09_15-01-51671416_f29-6e20pm2-1200keV-0nA-20k.txt | Ic_2024-02-09_15-03-03214414_f29-6e20pm2-1200keV-30nA-20k.txt | interpolate | 35.1037 | 1.885774e-06 | 46.08032 | 6.787564e-06 | 6.750589 | 1.715747e-06 | 29.28871 | 3.418446e-06 | 4.578106 | 7.788267e-07 | 26.22626 | 1.253242e-06 | 0 | 0 | 0 | 0 | 20.11283 | 0.01033509 | 19.62744 | 0.08782953 | 20.03593 | 0.008830861 | 19.62995 | 0.06415189 | 20.23438 | 0.007030619 | 19.60833 | 0.1009872 | 0 | 0 | 0 | 0 | 27.55894 | 29.5643 | 0.1923042 | 4.995635e-08 | 0.3218213 | 2.074156e-07 | 0.2149277 | 0 | 0
f29 | 1 | protons | BeamOn1200keV-step2 | 3181 | 3184 | 3160 | 3177 | 0.4 | 29.95 | 0.07071068 | 2.5375 | 1200 | 32.895 | 0.1575366 | Ic_2024-02-08_09-23-39460541_f29-pristine-150keV-0nA-20k.txt | Ic_2024-02-09_15-03-30226788_f29-6e20pm2-1200keV-0nA-20k.txt | Ic_2024-02-09_15-04-12753410_f29-6e20pm2-1200keV-30nA-20k.txt | interpolate | 35.1037 | 1.885774e-06 | 46.08032 | 6.787564e-06 | 6.785888 | 9.711895e-07 | 30.39875 | 1.931403e-06 | 4.543186 | 6.403849e-07 | 26.20734 | 1.023536e-06 | 0 | 0 | 0 | 0 | 20.11283 | 0.01033509 | 19.62744 | 0.08782953 | 20.03854 | 0.01370914 | 19.55397 | 0.06374415 | 20.24308 | 0.003851441 | 19.56846 | 0.06617926 | 0 | 0 | 0 | 0 | 27.33262 | 29.8703 | 0.1933098 | 2.955105e-08 | 0.330495 | 1.344878e-07 | 0.2213749 | 0 | 0
f29 | 1 | protons | BeamOn1200keV-step2 | 3242 | 3247 | 3226 | 3238 | 0.2 | 29.525 | 0.09574271 | 2.554545 | 1200 | 32.36455 | 0.1708794 | Ic_2024-02-08_09-23-39460541_f29-pristine-150keV-0nA-20k.txt | Ic_2024-02-09_15-04-37437313_f29-6e20pm2-1200keV-0nA-20k.txt | Ic_2024-02-09_15-05-14868103_f29-6e20pm2-1200keV-30nA-20k.txt | interpolate | 35.1037 | 1.885774e-06 | 46.08032 | 6.787564e-06 | 6.728797 | 9.667939e-07 | 28.95645 | 1.922338e-06 | 4.564613 | 7.778686e-07 | 26.37455 | 1.251892e-06 | 0 | 0 | 0 | 0 | 20.11283 | 0.01033509 | 19.62744 | 0.08782953 | 20.03235 | 0.009467972 | 19.54333 | 0.05664272 | 20.23562 | 0.01148162 | 19.59175 | 0.07652315 | 0 | 0 | 0 | 0 | 27.56967 | 29.54983 | 0.1916834 | 2.940314e-08 | 0.3216301 | 1.512088e-07 | 0.2146221 | 0 | 0
f29 | 1 | protons | BeamOn1200keV-step2 | 3291 | 3296 | 3281 | 3287 | 0.3 | 29.75 | 0.1290994 | 2.48 | 1200 | 32.724 | 0.1968674 | Ic_2024-02-08_09-23-39460541_f29-pristine-150keV-0nA-20k.txt | Ic_2024-02-09_15-05-33519053_f29-6e20pm2-1200keV-0nA-20k.txt | Ic_2024-02-09_15-06-04492141_f29-6e20pm2-1200keV-30nA-20k.txt | interpolate | 35.1037 | 1.885774e-06 | 46.08032 | 6.787564e-06 | 6.747183 | 9.643671e-07 | 29.92532 | 1.914411e-06 | 4.565546 | 7.730413e-07 | 26.68618 | 1.243853e-06 | 0 | 0 | 0 | 0 | 20.11283 | 0.01033509 | 19.62744 | 0.08782953 | 20.03043 | 0.009202288 | 19.59862 | 0.0836834 | 20.23893 | 0.01590459 | 19.60788 | 0.09668219 | 0 | 0 | 0 | 0 | 27.52202 | 29.61414 | 0.1922072 | 2.934829e-08 | 0.3233405 | 1.499349e-07 | 0.2159794 | 0 | 0
f29 | 1 | protons | BeamOn1200keV-step2 | 3383 | 3387 | 3363 | 3379 | 0.3 | 29.76667 | 0.1154701 | 2.573333 | 1200 | 32.632 | 0.1857707 | Ic_2024-02-08_09-23-39460541_f29-pristine-150keV-0nA-20k.txt | Ic_2024-02-09_15-06-25443312_f29-6e20pm2-1200keV-0nA-20k.txt | Ic_2024-02-09_15-07-43211956_f29-6e20pm2-1200keV-30nA-20k.txt | interpolate | 35.1037 | 1.885774e-06 | 46.08032 | 6.787564e-06 | 6.652414 | 9.515592e-07 | 27.18953 | 1.904184e-06 | 4.538798 | 6.421587e-07 | 26.45518 | 1.026971e-06 | 0 | 0 | 0 | 0 | 20.11283 | 0.01033509 | 19.62744 | 0.08782953 | 20.03306 | 0.01069525 | 19.60607 | 0.08834957 | 20.23086 | 0.0009404254 | 19.59696 | 0.1044965 | 0 | 0 | 0 | 0 | 27.68769 | 29.39078 | 0.1895075 | 2.895573e-08 | 0.3177216 | 1.372678e-07 | 0.21126 | 0 | 0
f29 | 1 | protons | BeamOn1200keV-step2 | 3458 | 3462 | 3438 | 3453 | 0.1 | 30.26667 | 0.05773503 | 2.542857 | 1200 | 33.26857 | 0.1524552 | Ic_2024-02-08_09-23-39460541_f29-pristine-150keV-0nA-20k.txt | Ic_2024-02-09_15-08-07909300_f29-6e20pm2-1200keV-0nA-20k.txt | Ic_2024-02-09_15-08-50216668_f29-6e20pm2-1200keV-30nA-20k.txt | interpolate | 35.1037 | 1.885774e-06 | 46.08032 | 6.787564e-06 | 6.639555 | 9.325343e-07 | 27.7369 | 1.850923e-06 | 4.496301 | 7.599343e-07 | 27.34061 | 1.207631e-06 | 0 | 0 | 0 | 0 | 20.11283 | 0.01033509 | 19.62744 | 0.08782953 | 20.03755 | 0.008370335 | 19.58395 | 0.07639117 | 20.23136 | 0.007552377 | 19.57884 | 0.07205955 | 0 | 0 | 0 | 0 | 27.56524 | 29.55581 | 0.1891412 | 2.844197e-08 | 0.3228009 | 1.488176e-07 | 0.2147483 | 0 | 0
f29 | 1 | protons | BeamOn1200keV-step2 | 3511 | 3515 | 3500 | 3507 | 0.3 | 30.13333 | 0.1154701 | 2.466667 | 1200 | 33.2 | 0.1879399 | Ic_2024-02-08_09-23-39460541_f29-pristine-150keV-0nA-20k.txt | Ic_2024-02-09_15-09-12170188_f29-6e20pm2-1200keV-0nA-20k.txt | Ic_2024-02-09_15-09-42473068_f29-6e20pm2-1200keV-30nA-20k.txt | interpolate | 35.1037 | 1.885774e-06 | 46.08032 | 6.787564e-06 | 6.603836 | 9.40275e-07 | 27.27164 | 1.869379e-06 | 4.5098 | 7.675325e-07 | 27.06694 | 1.219583e-06 | 0 | 0 | 0 | 0 | 20.11283 | 0.01033509 | 19.62744 | 0.08782953 | 20.03805 | 0.01513428 | 19.56619 | 0.06582377 | 20.2377 | 0.0032 | 19.56915 | 0.06535 | 0 | 0 | 0 | 0 | 27.7166 | 29.35188 | 0.1881237 | 2.862869e-08 | 0.3170939 | 1.515349e-07 | 0.2104365 | 0 | 0
f29 | 1 | protons | BeamOn1200keV-step2 | 3567 | 3571 | 3553 | 3563 | 0.1 | 30.26667 | 0.05773503 | 2.588889 | 1200 | 33.21333 | 0.152202 | Ic_2024-02-08_09-23-39460541_f29-pristine-150keV-0nA-20k.txt | Ic_2024-02-09_15-10-04322386_f29-6e20pm2-1200keV-0nA-20k.txt | Ic_2024-02-09_15-10-38263945_f29-6e20pm2-1200keV-30nA-20k.txt | interpolate | 35.1037 | 1.885774e-06 | 46.08032 | 6.787564e-06 | 6.647996 | 1.696849e-06 | 29.55362 | 3.360816e-06 | 4.460645 | 7.596319e-07 | 26.03039 | 1.207169e-06 | 0 | 0 | 0 | 0 | 20.11283 | 0.01033509 | 19.62744 | 0.08782953 | 20.03839 | 0.008819008 | 19.58079 | 0.08490415 | 20.2286 | 0.0037 | 19.6092 | 0.1089 | 0 | 0 | 0 | 0 | 27.40809 | 29.76812 | 0.1893817 | 4.939718e-08 | 0.3290242 | 2.058807e-07 | 0.2192249 | 0 | 0
f29 | 2 | protons | Anneal1-BeamOn800keV | 280 | 288 | 100 | 150 | 0.46 | 44.58231 | 0.08184413 | -0.04478873 | 800 | 35.70168 | 0.232562 | Ic_2024-02-08_09-23-39460541_f29-pristine-150keV-0nA-20k.txt | Ic_2024-02-26_18-45-11966318_f29-after800keVsetup-800keV-0nA-20k.txt | Ic_2024-02-26_18-49-06410962_f29-after800keVsetup-800keV-45nA-20k.txt | interpolate | 35.1037 | 1.885774e-06 | 46.08032 | 6.787564e-06 | 10.62335 | 9.02496e-07 | 30.54715 | 2.204949e-06 | 7.44683 | 8.842826e-07 | 24.43324 | 1.872992e-06 | 0 | 0 | 0 | 0 | 20.11283 | 0.01033509 | 19.62744 | 0.08782953 | 19.99673 | 0.0135519 | 19.74046 | 0.08513566 | 20.19007 | 0.008561898 | 19.72424 | 0.1124415 | 0 | 0 | 0 | 0 | 27.32379 | 29.88227 | 0.3026277 | 3.041827e-08 | 0.2990132 | 1.023485e-07 | 0.2216265 | 0 | 0
f29 | 2 | protons | Anneal1-BeamOn800keV | 596 | 603 | 460 | 500 | 0.53 | 44.11957 | 0.06190009 | -0.04032258 | 800 | 35.32791 | 0.2262943 | Ic_2024-02-08_09-23-39460541_f29-pristine-150keV-0nA-20k.txt | Ic_2024-02-26_18-50-06440393_f29-after800keVsetup-800keV-0nA-20k.txt | Ic_2024-02-26_18-50-52298925_f29-after800keVsetup-800keV-44nA-20k.txt | interpolate | 35.1037 | 1.885774e-06 | 46.08032 | 6.787564e-06 | 10.45614 | 1.205108e-06 | 30.27487 | 2.927663e-06 | 7.431924 | 1.311728e-06 | 26.176 | 2.753608e-06 | 0 | 0 | 0 | 0 | 20.11283 | 0.01033509 | 19.62744 | 0.08782953 | 19.99549 | 0.01011815 | 19.72256 | 0.1114116 | 20.18728 | 0.01231818 | 19.72344 | 0.08456943 | 0 | 0 | 0 | 0 | 27.61695 | 29.48607 | 0.2978644 | 3.787593e-08 | 0.2892288 | 1.498284e-07 | 0.2132751 | 0 | 0
f29 | 2 | protons | Anneal1-BeamOn800keV | 862.5 | 880 | 735 | 760 | 0.89 | 43.6 | 0.09004872 | -0.024125 | 800 | 34.8993 | 0.2297215 | Ic_2024-02-08_09-23-39460541_f29-pristine-150keV-0nA-20k.txt | Ic_2024-02-26_18-51-36708244_f29-after800keVsetup-800keV-0nA-20k.txt | Ic_2024-02-26_18-52-20934613_f29-after800keVsetup-800keV-44nA-20k.txt | interpolate | 35.1037 | 1.885774e-06 | 46.08032 | 6.787564e-06 | 10.30925 | 8.380601e-07 | 29.68279 | 2.023357e-06 | 7.298788 | 8.532038e-07 | 24.95607 | 1.774488e-06 | 0 | 0 | 0 | 0 | 20.11283 | 0.01033509 | 19.62744 | 0.08782953 | 19.99893 | 0.01277318 | 19.73588 | 0.1042992 | 20.18461 | 0.01219881 | 19.71809 | 0.0902547 | 0 | 0 | 0 | 0 | 27.56715 | 29.55323 | 0.29368 | 2.861571e-08 | 0.2920159 | 1.008056e-07 | 0.2146939 | 0 | 0
f29 | 2 | protons | Anneal1-BeamOn800keV | 1595 | 1612 | 1450 | 1510 | 0.5 | 44.27912 | 0.05925974 | -0.03778947 | 800 | 35.45353 | 0.2266077 | Ic_2024-02-08_09-23-39460541_f29-pristine-150keV-0nA-20k.txt | Ic_2024-02-26_18-55-31279376_f29-after800keVsetup-800keV-0nA-20k.txt | Ic_2024-02-26_18-56-24541741_f29-after800keVsetup-800keV-45nA-20k.txt | interpolate | 35.1037 | 1.885774e-06 | 46.08032 | 6.787564e-06 | 9.934903 | 1.058726e-06 | 30.03844 | 2.512058e-06 | 7.017945 | 8.282054e-07 | 24.70485 | 1.694257e-06 | 0 | 0 | 0 | 0 | 20.11283 | 0.01033509 | 19.62744 | 0.08782953 | 19.99228 | 0.01169827 | 19.74303 | 0.08959104 | 20.18181 | 0.008223071 | 19.74861 | 0.1039526 | 0 | 0 | 0 | 0 | 27.59049 | 29.52174 | 0.2830159 | 3.377534e-08 | 0.2936071 | 1.123217e-07 | 0.2140289 | 0 | 0
f29 | 2 | protons | Anneal1-BeamOn800keV | 1853 | 1870 | 1730 | 1770 | 0.57 | 44.89211 | 0.09906233 | -0.05609524 | 800 | 35.95856 | 0.2383375 | Ic_2024-02-08_09-23-39460541_f29-pristine-150keV-0nA-20k.txt | Ic_2024-02-26_18-57-08009238_f29-after800keVsetup-800keV-0nA-20k.txt | Ic_2024-02-26_18-57-49982835_f29-after800keVsetup-800keV-45nA-20k.txt | interpolate | 35.1037 | 1.885774e-06 | 46.08032 | 6.787564e-06 | 9.800407 | 1.056658e-06 | 29.79294 | 2.507532e-06 | 6.904774 | 1.228682e-06 | 26.69237 | 2.488179e-06 | 0 | 0 | 0 | 0 | 20.11283 | 0.01033509 | 19.62744 | 0.08782953 | 20.00087 | 0.009506845 | 19.74565 | 0.1086361 | 20.19274 | 0.01043285 | 19.77657 | 0.08798507 | 0 | 0 | 0 | 0 | 27.56537 | 29.55563 | 0.2791845 | 3.363047e-08 | 0.2954605 | 1.465878e-07 | 0.2147445 | 0 | 0
f29 | 2 | protons | Anneal1-BeamOn800keV | 2107.5 | 2129 | 2000 | 2030 | 0.3 | 45.33704 | 0.07779817 | -0.0388172 | 800 | 36.30069 | 0.2352753 | Ic_2024-02-08_09-23-39460541_f29-pristine-150keV-0nA-20k.txt | Ic_2024-02-26_18-58-33721151_f29-after800keVsetup-800keV-0nA-20k.txt | Ic_2024-02-26_18-59-15646947_f29-after800keVsetup-800keV-45nA-20k.txt | interpolate | 35.1037 | 1.885774e-06 | 46.08032 | 6.787564e-06 | 9.668864 | 9.731486e-07 | 29.19603 | 2.280137e-06 | 6.768991 | 1.229941e-06 | 25.59633 | 2.491393e-06 | 0 | 0 | 0 | 0 | 20.11283 | 0.01033509 | 19.62744 | 0.08782953 | 19.99259 | 0.007436457 | 19.76766 | 0.07876098 | 20.19102 | 0.01810176 | 19.68102 | 0.08204095 | 0 | 0 | 0 | 0 | 27.47095 | 29.68313 | 0.2754372 | 3.142375e-08 | 0.2999188 | 1.454176e-07 | 0.2174343 | 0 | 0
f29 | 2 | protons | Anneal1-BeamOn800keV | 2474 | 2494 | 2250 | 2380 | 0.65 | 43.49224 | 0.1334827 | -0.04569106 | 800 | 34.83034 | 0.2425202 | Ic_2024-02-08_09-23-39460541_f29-pristine-150keV-0nA-20k.txt | Ic_2024-02-26_18-59-59561683_f29-after800keVsetup-800keV-0nA-20k.txt | Ic_2024-02-26_19-01-16561680_f29-after800keVsetup-800keV-43nA-20k.txt | interpolate | 35.1037 | 1.885774e-06 | 46.08032 | 6.787564e-06 | 9.561715 | 9.716818e-07 | 29.70487 | 2.277184e-06 | 6.82172 | 1.232645e-06 | 25.21509 | 2.497147e-06 | 0 | 0 | 0 | 0 | 20.11283 | 0.01033509 | 19.62744 | 0.08782953 | 19.99763 | 0.01017792 | 19.70924 | 0.08567341 | 20.17526 | 0.007779357 | 19.73919 | 0.1194601 | 0 | 0 | 0 | 0 | 27.84484 | 29.17952 | 0.2723849 | 3.130993e-08 | 0.2865589 | 1.479035e-07 | 0.2067831 | 0 | 0
f29 | 2 | protons | Anneal1-BeamOn800keV | 2730 | 2740 | 2603 | 2637 | 0.41 | 44.19182 | 0.1006682 | -0.04125 | 800 | 35.38645 | 0.2353976 | Ic_2024-02-08_09-23-39460541_f29-pristine-150keV-0nA-20k.txt | Ic_2024-02-26_19-01-59203250_f29-after800keVsetup-800keV-0nA-20k.txt | Ic_2024-02-26_19-02-38723994_f29-after800keVsetup-800keV-44nA-20k.txt | interpolate | 35.1037 | 1.885774e-06 | 46.08032 | 6.787564e-06 | 9.436563 | 1.068497e-06 | 30.85083 | 2.470565e-06 | 6.611848 | 7.911735e-07 | 24.84043 | 1.585254e-06 | 0 | 0 | 0 | 0 | 20.11283 | 0.01033509 | 19.62744 | 0.08782953 | 19.99858 | 0.008698138 | 19.73877 | 0.0868024 | 20.18702 | 0.0131946 | 19.76516 | 0.07528913 | 0 | 0 | 0 | 0 | 27.53013 | 29.60319 | 0.2688196 | 3.369025e-08 | 0.2993373 | 1.154275e-07 | 0.2157485 | 0 | 0
f29 | 2 | protons | Anneal1-BeamOn800keV | 3008.5 | 3016 | 2870 | 2910 | 0.36 | 43.7824 | 0.08491564 | -0.038 | 800 | 35.05632 | 0.2294091 | Ic_2024-02-08_09-23-39460541_f29-pristine-150keV-0nA-20k.txt | Ic_2024-02-26_19-03-27578770_f29-after800keVsetup-800keV-0nA-20k.txt | Ic_2024-02-26_19-04-14680453_f29-after800keVsetup-800keV-44nA-20k.txt | interpolate | 35.1037 | 1.885774e-06 | 46.08032 | 6.787564e-06 | 9.292041 | 1.072564e-06 | 29.99367 | 2.479683e-06 | 6.525371 | 1.024676e-06 | 25.53828 | 2.03472e-06 | 0 | 0 | 0 | 0 | 20.11283 | 0.01033509 | 19.62744 | 0.08782953 | 19.99277 | 0.01241145 | 19.68884 | 0.08162836 | 20.19018 | 0.007833237 | 19.71821 | 0.09244232 | 0 | 0 | 0 | 0 | 27.59972 | 29.5093 | 0.2647026 | 3.370105e-08 | 0.2977461 | 1.36862e-07 | 0.213766 | 0 | 0
f29 | 2 | protons | Anneal1-BeamOn800keV | 3428 | 3436 | 3150 | 3325 | 0.36 | 44.75074 | 0.0908052 | -0.04373281 | 800 | 35.83558 | 0.2354806 | Ic_2024-02-08_09-23-39460541_f29-pristine-150keV-0nA-20k.txt | Ic_2024-02-26_19-04-57373992_f29-after800keVsetup-800keV-0nA-20k.txt | Ic_2024-02-26_19-06-34252819_f29-after800keVsetup-800keV-45nA-20k.txt | interpolate | 35.1037 | 1.885774e-06 | 46.08032 | 6.787564e-06 | 9.136331 | 7.764475e-07 | 28.68846 | 1.782936e-06 | 6.469256 | 1.647619e-06 | 27.41467 | 3.234851e-06 | 0 | 0 | 0 | 0 | 20.11283 | 0.01033509 | 19.62744 | 0.08782953 | 19.98448 | 0.007354427 | 19.72316 | 0.09266989 | 20.18759 | 0.008939513 | 19.74037 | 0.0875017 | 0 | 0 | 0 | 0 | 27.78266 | 29.26304 | 0.2602669 | 2.616716e-08 | 0.2919197 | 1.90112e-07 | 0.2085545 | 0 | 0
f29 | 2 | protons | Anneal1-BeamOn800keV | 3751 | 3766 | 3590 | 3680 | 0.8 | 44.6906 | 0.08306403 | -0.03807692 | 800 | 35.78294 | 0.2333231 | Ic_2024-02-08_09-23-39460541_f29-pristine-150keV-0nA-20k.txt | Ic_2024-02-26_19-07-18813032_f29-after800keVsetup-800keV-0nA-20k.txt | Ic_2024-02-26_19-08-22562650_f29-after800keVsetup-800keV-45nA-20k.txt | interpolate | 35.1037 | 1.885774e-06 | 46.08032 | 6.787564e-06 | 9.032322 | 1.03396e-06 | 29.32894 | 2.35767e-06 | 6.287697 | 8.937259e-07 | 23.87691 | 1.730646e-06 | 0 | 0 | 0 | 0 | 20.11283 | 0.01033509 | 19.62744 | 0.08782953 | 19.99469 | 0.01234402 | 19.76549 | 0.07672785 | 20.19438 | 0.01171732 | 19.69099 | 0.08063119 | 0 | 0 | 0 | 0 | 27.48939 | 29.65821 | 0.257304 | 3.25365e-08 | 0.3038671 | 1.270468e-07 | 0.216909 | 0 | 0
f29 | 2 | protons | Anneal1-BeamOn800keV | 4036 | 4056 | 3900 | 3930 | 0.93 | 43.46727 | 0.1873093 | -0.05166667 | 800 | 34.81515 | 0.2643012 | Ic_2024-02-08_09-23-39460541_f29-pristine-150keV-0nA-20k.txt | Ic_2024-02-26_19-09-06935455_f29-after800keVsetup-800keV-0nA-20k.txt | Ic_2024-02-26_19-09-57334910_f29-after800keVsetup-800keV-44nA-20k.txt | interpolate | 35.1037 | 1.885774e-06 | 46.08032 | 6.787564e-06 | 8.917244 | 7.995651e-07 | 29.31828 | 1.811846e-06 | 6.26442 | 8.957983e-07 | 24.19928 | 1.734789e-06 | 0 | 0 | 0 | 0 | 20.11283 | 0.01033509 | 19.62744 | 0.08782953 | 19.99652 | 0.01121649 | 19.74428 | 0.09501129 | 20.18389 | 0.004391458 | 19.72943 | 0.09679581 | 0 | 0 | 0 | 0 | 27.67927 | 29.40212 | 0.2540258 | 2.655228e-08 | 0.2974937 | 1.185721e-07 | 0.2114999 | 0 | 0
f29 | 2 | protons | Anneal1-BeamOn800keV | 4618 | 4635 | 4420 | 4540 | 0.36 | 44.69107 | 0.0877119 | -0.03787234 | 800 | 35.78316 | 0.2344122 | Ic_2024-02-08_09-23-39460541_f29-pristine-150keV-0nA-20k.txt | Ic_2024-02-26_19-11-59251348_f29-after800keVsetup-800keV-0nA-20k.txt | Ic_2024-02-26_19-13-09989800_f29-after800keVsetup-800keV-44nA-20k.txt | interpolate | 35.1037 | 1.885774e-06 | 46.08032 | 6.787564e-06 | 8.824845 | 1.020996e-06 | 30.53072 | 2.298636e-06 | 6.158541 | 6.677988e-07 | 24.26009 | 1.278214e-06 | 0 | 0 | 0 | 0 | 20.11283 | 0.01033509 | 19.62744 | 0.08782953 | 19.99736 | 0.004829534 | 19.77604 | 0.1065605 | 20.18699 | 0.007835235 | 19.7753 | 0.08226147 | 0 | 0 | 0 | 0 | 27.57643 | 29.5407 | 0.2513936 | 3.206755e-08 | 0.302136 | 1.106583e-07 | 0.2144294 | 0 | 0
f29 | 2 | protons | Anneal1-BeamOn800keV | 5008 | 5018 | 4780 | 4900 | 0.66 | 45.44061 | 0.04847289 | -0.04349398 | 800 | 36.38728 | 0.2307092 | Ic_2024-02-08_09-23-39460541_f29-pristine-150keV-0nA-20k.txt | Ic_2024-02-26_19-13-57829391_f29-after800keVsetup-800keV-0nA-20k.txt | Ic_2024-02-26_19-15-17956859_f29-after800keVsetup-800keV-45nA-20k.txt | interpolate | 35.1037 | 1.885774e-06 | 46.08032 | 6.787564e-06 | 8.696201 | 1.023206e-06 | 29.21777 | 2.303154e-06 | 6.078181 | 8.785364e-07 | 25.40504 | 1.662326e-06 | 0 | 0 | 0 | 0 | 20.11283 | 0.01033509 | 19.62744 | 0.08782953 | 19.99307 | 0.00481561 | 19.63906 | 0.05110779 | 20.19247 | 0.009432714 | 19.78758 | 0.08127857 | 0 | 0 | 0 | 0 | 27.63082 | 29.46738 | 0.2477289 | 3.204241e-08 | 0.3010533 | 1.302665e-07 | 0.21288 | 0 | 0
f29 | 2 | protons | Anneal1-BeamOn800keV | 5255 | 5265 | 5130 | 5160 | 0.67 | 45.06848 | 0.08058851 | -0.04285714 | 800 | 36.08907 | 0.2346065 | Ic_2024-02-08_09-23-39460541_f29-pristine-150keV-0nA-20k.txt | Ic_2024-02-26_19-16-00300373_f29-after800keVsetup-800keV-0nA-20k.txt | Ic_2024-02-26_19-16-37687333_f29-after800keVsetup-800keV-45nA-20k.txt | interpolate | 35.1037 | 1.885774e-06 | 46.08032 | 6.787564e-06 | 8.628477 | 1.521031e-06 | 30.56336 | 3.39948e-06 | 5.997931 | 8.812337e-07 | 24.68266 | 1.667338e-06 | 0 | 0 | 0 | 0 | 20.11283 | 0.01033509 | 19.62744 | 0.08782953 | 19.99966 | 0.00650864 | 19.6933 | 0.1164854 | 20.19614 | 0.01125542 | 19.69681 | 0.08043451 | 0 | 0 | 0 | 0 | 27.54546 | 29.5825 | 0.2457997 | 4.529697e-08 | 0.3048679 | 1.59519e-07 | 0.2153117 | 0 | 0
f29 | 2 | protons | Anneal1-BeamOn800keV | 5517 | 5531 | 5400 | 5428 | 0.88 | 44.49978 | 0.1054828 | -0.0408046 | 800 | 35.63247 | 0.2381821 | Ic_2024-02-08_09-23-39460541_f29-pristine-150keV-0nA-20k.txt | Ic_2024-02-26_19-17-20664802_f29-after800keVsetup-800keV-0nA-20k.txt | Ic_2024-02-26_19-18-07732516_f29-after800keVsetup-800keV-45nA-20k.txt | interpolate | 35.1037 | 1.885774e-06 | 46.08032 | 6.787564e-06 | 8.485069 | 9.708983e-07 | 29.42294 | 2.1535e-06 | 5.950098 | 8.774539e-07 | 24.64764 | 1.660495e-06 | 0 | 0 | 0 | 0 | 20.11283 | 0.01033509 | 19.62744 | 0.08782953 | 19.99509 | 0.01006265 | 19.69108 | 0.1128564 | 20.18549 | 0.005760113 | 19.6891 | 0.08181702 | 0 | 0 | 0 | 0 | 27.73384 | 29.32867 | 0.2417144 | 3.055443e-08 | 0.2987567 | 1.308904e-07 | 0.2099452 | 0 | 0
f29 | 2 | protons | Anneal1-BeamOn800keV | 5755 | 5774 | 5640 | 5670 | 0.42 | 45.12825 | 0.06194534 | -0.05569892 | 800 | 36.14716 | 0.2313042 | Ic_2024-02-08_09-23-39460541_f29-pristine-150keV-0nA-20k.txt | Ic_2024-02-26_19-18-48973408_f29-after800keVsetup-800keV-0nA-20k.txt | Ic_2024-02-26_19-19-27853477_f29-after800keVsetup-800keV-45nA-20k.txt | interpolate | 35.1037 | 1.885774e-06 | 46.08032 | 6.787564e-06 | 8.323525 | 9.716759e-07 | 27.91272 | 2.155151e-06 | 5.851808 | 1.510792e-06 | 25.61804 | 2.817721e-06 | 0 | 0 | 0 | 0 | 20.11283 | 0.01033509 | 19.62744 | 0.08782953 | 19.99364 | 0.009159279 | 19.724 | 0.1091073 | 20.19629 | 0.01532524 | 19.69486 | 0.07912944 | 0 | 0 | 0 | 0 | 27.81397 | 29.22097 | 0.2371125 | 3.047032e-08 | 0.2969555 | 1.992016e-07 | 0.2076625 | 0 | 0
f29 | 2 | protons | Anneal1-BeamOn800keV | 6087 | 6102 | 5908 | 5940 | 0.65 | 45.06571 | 0.0798175 | -0.0411 | 800 | 36.08545 | 0.234415 | Ic_2024-02-08_09-23-39460541_f29-pristine-150keV-0nA-20k.txt | Ic_2024-02-26_19-20-13360199_f29-after800keVsetup-800keV-0nA-20k.txt | Ic_2024-02-26_19-21-16997923_f29-after800keVsetup-800keV-44nA-20k.txt | interpolate | 35.1037 | 1.885774e-06 | 46.08032 | 6.787564e-06 | 8.280588 | 9.573759e-07 | 29.69652 | 2.094699e-06 | 5.673312 | 8.728321e-07 | 23.45817 | 1.604872e-06 | 0 | 0 | 0 | 0 | 20.11283 | 0.01033509 | 19.62744 | 0.08782953 | 19.99581 | 0.005723015 | 19.73689 | 0.08764461 | 20.18669 | 0.01361473 | 19.73893 | 0.08552471 | 0 | 0 | 0 | 0 | 27.36049 | 29.83256 | 0.2358893 | 3.007299e-08 | 0.314866 | 1.318535e-07 | 0.2205811 | 0 | 0
f29 | 2 | protons | Anneal1-BeamOn800keV | 6368 | 6383.5 | 6238 | 6293 | 0.66 | 44.50135 | 0.07636416 | -0.04322368 | 800 | 35.63566 | 0.2309651 | Ic_2024-02-08_09-23-39460541_f29-pristine-150keV-0nA-20k.txt | Ic_2024-02-26_19-22-09949322_f29-after800keVsetup-800keV-0nA-20k.txt | Ic_2024-02-26_19-22-51949007_f29-after800keVsetup-800keV-44nA-20k.txt | interpolate | 35.1037 | 1.885774e-06 | 46.08032 | 6.787564e-06 | 8.129321 | 1.407139e-06 | 30.95165 | 3.053322e-06 | 5.60568 | 8.671372e-07 | 22.9352 | 1.594662e-06 | 0 | 0 | 0 | 0 | 20.11283 | 0.01033509 | 19.62744 | 0.08782953 | 19.99594 | 0.01149254 | 19.73182 | 0.1105967 | 20.18906 | 0.004123639 | 19.75167 | 0.108176 | 0 | 0 | 0 | 0 | 27.50853 | 29.63236 | 0.2315802 | 4.197131e-08 | 0.3104369 | 1.600772e-07 | 0.2163638 | 0 | 0
f29 | 2 | protons | Anneal1-BeamOn800keV | 6640 | 6657 | 6511 | 6543 | 0.56 | 45.29 | 0.09899495 | -0.04298701 | 800 | 36.26639 | 0.2401269 | Ic_2024-02-08_09-23-39460541_f29-pristine-150keV-0nA-20k.txt | Ic_2024-02-26_19-23-33353431_f29-after800keVsetup-800keV-0nA-20k.txt | Ic_2024-02-26_19-24-20245975_f29-after800keVsetup-800keV-45nA-20k.txt | interpolate | 35.1037 | 1.885774e-06 | 46.08032 | 6.787564e-06 | 8.025273 | 1.407895e-06 | 29.89722 | 3.055073e-06 | 5.556744 | 1.415255e-06 | 25.46998 | 2.566011e-06 | 0 | 0 | 0 | 0 | 20.11283 | 0.01033509 | 19.62744 | 0.08782953 | 19.9923 | 0.004996599 | 19.73865 | 0.08600792 | 20.18467 | 0.008037045 | 19.69891 | 0.1082749 | 0 | 0 | 0 | 0 | 27.60481 | 29.50244 | 0.2286162 | 4.194498e-08 | 0.3075944 | 2.141363e-07 | 0.213621 | 0 | 0
f29 | 2 | protons | Anneal1-BeamOn800keV | 6933 | 6947 | 6755 | 6827 | 0.62 | 45.26891 | 0.05502437 | -0.0415942 | 800 | 36.24841 | 0.2307972 | Ic_2024-02-08_09-23-39460541_f29-pristine-150keV-0nA-20k.txt | Ic_2024-02-26_19-24-58926839_f29-after800keVsetup-800keV-0nA-20k.txt | Ic_2024-02-26_19-25-58245746_f29-after800keVsetup-800keV-45nA-20k.txt | interpolate | 35.1037 | 1.885774e-06 | 46.08032 | 6.787564e-06 | 7.828957 | 9.065198e-07 | 27.46165 | 1.950735e-06 | 5.442876 | 9.684063e-07 | 24.17485 | 1.734726e-06 | 0 | 0 | 0 | 0 | 20.11283 | 0.01033509 | 19.62744 | 0.08782953 | 19.99781 | 0.008540779 | 19.7373 | 0.08442888 | 20.18331 | 0.01454396 | 19.74571 | 0.08380017 | 0 | 0 | 0 | 0 | 27.72101 | 29.34594 | 0.2230237 | 2.846792e-08 | 0.3047764 | 1.475834e-07 | 0.2103108 | 0 | 0
f29 | 2 | protons | Anneal1-BeamOn800keV | 7191 | 7212 | 7060 | 7089 | 0.58 | 45.39275 | 0.09113474 | -0.03461538 | 800 | 36.3419 | 0.2385682 | Ic_2024-02-08_09-23-39460541_f29-pristine-150keV-0nA-20k.txt | Ic_2024-02-26_19-26-40251129_f29-after800keVsetup-800keV-0nA-20k.txt | Ic_2024-02-26_19-27-25582192_f29-after800keVsetup-800keV-45nA-20k.txt | interpolate | 35.1037 | 1.885774e-06 | 46.08032 | 6.787564e-06 | 7.735436 | 9.034521e-07 | 27.41927 | 1.943939e-06 | 5.403835 | 9.606064e-07 | 24.98446 | 1.720365e-06 | 0 | 0 | 0 | 0 | 20.11283 | 0.01033509 | 19.62744 | 0.08782953 | 19.9867 | 0.01598111 | 19.71555 | 0.08938511 | 20.18908 | 0.009044313 | 19.7622 | 0.07883901 | 0 | 0 | 0 | 0 | 27.82767 | 29.20258 | 0.2203596 | 2.832857e-08 | 0.3014182 | 1.485876e-07 | 0.2072724 | 0 | 0
f29 | 2 | protons | Anneal1-BeamOn800keV | 7487 | 7502 | 7352 | 7392 | 0.77 | 45.4472 | 0.08838783 | -0.03967742 | 800 | 36.3895 | 0.2381913 | Ic_2024-02-08_09-23-39460541_f29-pristine-150keV-0nA-20k.txt | Ic_2024-02-26_19-28-06936697_f29-after800keVsetup-800keV-0nA-20k.txt | Ic_2024-02-26_19-29-03739083_f29-after800keVsetup-800keV-45nA-20k.txt | interpolate | 35.1037 | 1.885774e-06 | 46.08032 | 6.787564e-06 | 7.683644 | 8.822067e-07 | 28.78605 | 1.869444e-06 | 5.309313 | 9.593078e-07 | 23.98351 | 1.718601e-06 | 0 | 0 | 0 | 0 | 20.11283 | 0.01033509 | 19.62744 | 0.08782953 | 19.99539 | 0.004763077 | 19.72638 | 0.08508024 | 20.19202 | 0.01008026 | 19.8223 | 0.05469991 | 0 | 0 | 0 | 0 | 27.64644 | 29.44633 | 0.2188842 | 2.77462e-08 | 0.3090111 | 1.479256e-07 | 0.2124351 | 0 | 0
f29 | 2 | protons | Anneal1-BeamOn800keV | 7722 | 7743 | 7609 | 7634 | 0.78 | 45.10087 | 0.07995843 | -0.04792208 | 800 | 36.11903 | 0.2346503 | Ic_2024-02-08_09-23-39460541_f29-pristine-150keV-0nA-20k.txt | Ic_2024-02-26_19-29-43572637_f29-after800keVsetup-800keV-0nA-20k.txt | Ic_2024-02-26_19-30-23747301_f29-after800keVsetup-800keV-45nA-20k.txt | interpolate | 35.1037 | 1.885774e-06 | 46.08032 | 6.787564e-06 | 7.624 | 1.31307e-06 | 30.87599 | 2.757399e-06 | 5.179584 | 8.04612e-07 | 22.9535 | 1.400869e-06 | 0 | 0 | 0 | 0 | 20.11283 | 0.01033509 | 19.62744 | 0.08782953 | 19.99883 | 0.01143714 | 19.71941 | 0.1055562 | 20.19082 | 0.01017003 | 19.7703 | 0.08278912 | 0 | 0 | 0 | 0 | 27.36463 | 29.82695 | 0.2171851 | 3.91828e-08 | 0.3206212 | 1.575721e-07 | 0.220463 | 0 | 0
f29 | 2 | protons | Anneal1-BeamOn800keV | 8015 | 8042 | 7864 | 7928 | 0.37 | 45.48344 | 0.1249194 | -0.04196891 | 800 | 36.42033 | 0.2486355 | Ic_2024-02-08_09-23-39460541_f29-pristine-150keV-0nA-20k.txt | Ic_2024-02-26_19-31-02338365_f29-after800keVsetup-800keV-0nA-20k.txt | Ic_2024-02-26_19-32-01936838_f29-after800keVsetup-800keV-45nA-20k.txt | interpolate | 35.1037 | 1.885774e-06 | 46.08032 | 6.787564e-06 | 7.503676 | 1.313336e-06 | 29.64859 | 2.758325e-06 | 5.145563 | 8.041347e-07 | 23.49685 | 1.400388e-06 | 0 | 0 | 0 | 0 | 20.11283 | 0.01033509 | 19.62744 | 0.08782953 | 19.98648 | 0.00885842 | 19.68565 | 0.09374036 | 20.19108 | 0.007957864 | 19.74151 | 0.08849561 | 0 | 0 | 0 | 0 | 27.55568 | 29.5687 | 0.2137574 | 3.913561e-08 | 0.314261 | 1.609027e-07 | 0.2150205 | 0 | 0
f29 | 2 | protons | Anneal1-BeamOn800keV | 8247 | 8280 | 8144 | 8172 | 0.85 | 45.07661 | 0.1487866 | -0.04636364 | 800 | 36.09838 | 0.2551454 | Ic_2024-02-08_09-23-39460541_f29-pristine-150keV-0nA-20k.txt | Ic_2024-02-26_19-32-41815088_f29-after800keVsetup-800keV-0nA-20k.txt | Ic_2024-02-26_19-33-19241107_f29-after800keVsetup-800keV-45nA-20k.txt | interpolate | 35.1037 | 1.885774e-06 | 46.08032 | 6.787564e-06 | 7.374825 | 8.544299e-07 | 28.4388 | 1.777644e-06 | 5.102592 | 8.04471e-07 | 23.14311 | 1.400552e-06 | 0 | 0 | 0 | 0 | 20.11283 | 0.01033509 | 19.62744 | 0.08782953 | 20.00747 | 0.004933771 | 19.75406 | 0.092063 | 20.17928 | 0.01037582 | 19.75657 | 0.09818439 | 0 | 0 | 0 | 0 | 27.74253 | 29.317 | 0.2100869 | 2.682937e-08 | 0.3081067 | 1.353698e-07 | 0.2096979 | 0 | 0
f29 | 2 | protons | Anneal1-BeamOn800keV | 8519 | 8525 | 8410 | 8441 | 2.36 | 42.7805 | 0.09439419 | -0.03707071 | 800 | 34.25406 | 0.2270376 | Ic_2024-02-08_09-23-39460541_f29-pristine-150keV-0nA-20k.txt | Ic_2024-02-26_19-34-02541568_f29-after800keVsetup-800keV-0nA-20k.txt | Ic_2024-02-26_19-34-48357986_f29-after800keVsetup-800keV-44nA-20k.txt | interpolate | 35.1037 | 1.885774e-06 | 46.08032 | 6.787564e-06 | 7.242852 | 8.526261e-07 | 27.28081 | 1.774421e-06 | 5.151621 | 8.072534e-07 | 24.50287 | 1.405421e-06 | 0 | 0 | 0 | 0 | 20.11283 | 0.01033509 | 19.62744 | 0.08782953 | 20.0002 | 0.006546908 | 19.72158 | 0.08963537 | 20.17785 | 0.008208197 | 19.76153 | 0.09975825 | 0 | 0 | 0 | 0 | 28.25967 | 28.62469 | 0.2063273 | 2.669828e-08 | 0.2887303 | 1.394025e-07 | 0.194966 | 0 | 0
f29 | 2 | protons | Anneal1-BeamOn800keV | 8750 | 8770 | 8649 | 8677 | 2.86 | 41.89269 | 0.2087378 | -0.03804598 | 800 | 33.54459 | 0.2681251 | Ic_2024-02-08_09-23-39460541_f29-pristine-150keV-0nA-20k.txt | Ic_2024-02-26_19-35-25198178_f29-after800keVsetup-800keV-0nA-20k.txt | Ic_2024-02-26_19-36-05573413_f29-after800keVsetup-800keV-44nA-20k.txt | interpolate | 35.1037 | 1.885774e-06 | 46.08032 | 6.787564e-06 | 7.161491 | 1.114184e-06 | 27.57617 | 2.299182e-06 | 5.075118 | 8.071483e-07 | 21.35448 | 1.4055e-06 | 0 | 0 | 0 | 0 | 20.11283 | 0.01033509 | 19.62744 | 0.08782953 | 19.99498 | 0.004859177 | 19.6818 | 0.08409335 | 20.1686 | 0.002706289 | 19.69611 | 0.09654039 | 0 | 0 | 0 | 0 | 28.21381 | 28.68582 | 0.2040096 | 3.357861e-08 | 0.2913322 | 1.576669e-07 | 0.1962723 | 0 | 0
f29 | 2 | protons | Anneal1-BeamOn800keV | 9026 | 9046 | 8892 | 8953 | 0.59 | 45.22985 | 0.07080688 | -0.03670391 | 800 | 36.21324 | 0.2333248 | Ic_2024-02-08_09-23-39460541_f29-pristine-150keV-0nA-20k.txt | Ic_2024-02-26_19-36-45629179_f29-after800keVsetup-800keV-0nA-20k.txt | Ic_2024-02-26_19-37-36591964_f29-after800keVsetup-800keV-45nA-20k.txt | interpolate | 35.1037 | 1.885774e-06 | 46.08032 | 6.787564e-06 | 7.092719 | 8.267478e-07 | 27.96678 | 1.690927e-06 | 4.968049 | 8.776703e-07 | 25.84996 | 1.4814e-06 | 0 | 0 | 0 | 0 | 20.11283 | 0.01033509 | 19.62744 | 0.08782953 | 19.99638 | 0.00441221 | 19.69082 | 0.09066182 | 20.18563 | 0.005118213 | 19.76303 | 0.07723717 | 0 | 0 | 0 | 0 | 28.02537 | 28.93756 | 0.2020505 | 2.593242e-08 | 0.2995565 | 1.482505e-07 | 0.2016404 | 0 | 0
f29 | 2 | protons | Anneal1-BeamOn800keV | 9350 | 9370 | 9220 | 9250 | 0.6 | 45.20343 | 0.09803451 | -0.02969388 | 800 | 36.1865 | 0.2393948 | Ic_2024-02-08_09-23-39460541_f29-pristine-150keV-0nA-20k.txt | Ic_2024-02-26_19-38-37253929_f29-after800keVsetup-800keV-0nA-20k.txt | Ic_2024-02-26_19-39-24254923_f29-after800keVsetup-800keV-45nA-20k.txt | interpolate | 35.1037 | 1.885774e-06 | 46.08032 | 6.787564e-06 | 7.033561 | 1.225409e-06 | 28.75983 | 2.48164e-06 | 4.851316 | 8.781514e-07 | 24.52596 | 1.481642e-06 | 0 | 0 | 0 | 0 | 20.11283 | 0.01033509 | 19.62744 | 0.08782953 | 19.99572 | 0.0135726 | 19.72843 | 0.08693798 | 20.19149 | 0.005332063 | 19.75556 | 0.09776599 | 0 | 0 | 0 | 0 | 27.77283 | 29.27626 | 0.2003653 | 3.653003e-08 | 0.3102618 | 1.732869e-07 | 0.2088347 | 0 | 0
f29 | 2 | protons | Anneal1-BeamOn800keV | 9597 | 9618 | 9477 | 9510 | 0.56 | 45.57058 | 0.0858844 | -0.04305263 | 800 | 36.49091 | 0.2382115 | Ic_2024-02-08_09-23-39460541_f29-pristine-150keV-0nA-20k.txt | Ic_2024-02-26_19-40-02323593_f29-after800keVsetup-800keV-0nA-20k.txt | Ic_2024-02-26_19-40-47740281_f29-after800keVsetup-800keV-45nA-20k.txt | interpolate | 35.1037 | 1.885774e-06 | 46.08032 | 6.787564e-06 | 6.970186 | 1.217513e-06 | 29.67942 | 2.465592e-06 | 4.775384 | 8.762735e-07 | 23.71901 | 1.478686e-06 | 0 | 0 | 0 | 0 | 20.11283 | 0.01033509 | 19.62744 | 0.08782953 | 19.99521 | 0.01672432 | 19.7195 | 0.08955786 | 20.18956 | 0.005324509 | 19.70454 | 0.08411066 | 0 | 0 | 0 | 0 | 27.67354 | 29.40984 | 0.1985599 | 3.628651e-08 | 0.3148843 | 1.735692e-07 | 0.2116631 | 0 | 0
f29 | 2 | protons | Anneal1-BeamOn800keV | 9909 | 9935 | 9735 | 9820 | 0.7 | 44.24105 | 0.09795592 | -0.04244635 | 800 | 35.42679 | 0.2349011 | Ic_2024-02-08_09-23-39460541_f29-pristine-150keV-0nA-20k.txt | Ic_2024-02-26_19-41-26751396_f29-after800keVsetup-800keV-0nA-20k.txt | Ic_2024-02-26_19-42-30723827_f29-after800keVsetup-800keV-44nA-20k.txt | interpolate | 35.1037 | 1.885774e-06 | 46.08032 | 6.787564e-06 | 6.836572 | 1.22908e-06 | 28.19811 | 2.488835e-06 | 4.77316 | 8.808765e-07 | 23.90983 | 1.486614e-06 | 0 | 0 | 0 | 0 | 20.11283 | 0.01033509 | 19.62744 | 0.08782953 | 20.00269 | 0.007015618 | 19.73418 | 0.09656663 | 20.17993 | 0.009605316 | 19.73521 | 0.1020558 | 0 | 0 | 0 | 0 | 28.03294 | 28.92743 | 0.1947536 | 3.654252e-08 | 0.3018197 | 1.798798e-07 | 0.2014247 | 0 | 0
f29 | 2 | protons | Anneal1-BeamOn800keV | 10177 | 10209 | 10034 | 10100 | 0.46 | 44.76868 | 0.1110648 | -0.04182266 | 800 | 35.8484 | 0.2410579 | Ic_2024-02-08_09-23-39460541_f29-pristine-150keV-0nA-20k.txt | Ic_2024-02-26_19-43-09933749_f29-after800keVsetup-800keV-0nA-20k.txt | Ic_2024-02-26_19-44-00919981_f29-after800keVsetup-800keV-44nA-20k.txt | interpolate | 35.1037 | 1.885774e-06 | 46.08032 | 6.787564e-06 | 6.662622 | 1.226113e-06 | 25.29635 | 2.482836e-06 | 4.534813 | 1.236771e-06 | 20.25075 | 2.057432e-06 | 0 | 0 | 0 | 0 | 20.11283 | 0.01033509 | 19.62744 | 0.08782953 | 19.99343 | 0.01313522 | 19.73286 | 0.0988224 | 20.19219 | 0.005164581 | 19.72334 | 0.1024487 | 0 | 0 | 0 | 0 | 27.64413 | 29.44945 | 0.1897983 | 3.638606e-08 | 0.3193651 | 2.239352e-07 | 0.2125009 | 0 | 0
f29 | 2 | protons | Anneal1-BeamOn800keV | 10430 | 10450 | 10305 | 10332 | 1.44 | 45.17119 | 0.1002954 | -0.04445783 | 800 | 36.17252 | 0.2399207 | Ic_2024-02-08_09-23-39460541_f29-pristine-150keV-0nA-20k.txt | Ic_2024-02-26_19-44-40686377_f29-after800keVsetup-800keV-0nA-20k.txt | Ic_2024-02-26_19-45-24463728_f29-after800keVsetup-800keV-44nA-20k.txt | interpolate | 35.1037 | 1.885774e-06 | 46.08032 | 6.787564e-06 | 6.672799 | 1.023704e-06 | 28.0889 | 2.032664e-06 | 4.590049 | 7.200388e-07 | 23.29746 | 1.175398e-06 | 0 | 0 | 0 | 0 | 20.11283 | 0.01033509 | 19.62744 | 0.08782953 | 19.99051 | 0.008323275 | 19.73429 | 0.1020394 | 20.18477 | 0.01052141 | 19.71067 | 0.09262441 | 0 | 0 | 0 | 0 | 27.82074 | 29.21189 | 0.1900882 | 3.089847e-08 | 0.3121253 | 1.509318e-07 | 0.2074699 | 0 | 0
f29 | 2 | protons | Anneal1-BeamOn800keV | 10695 | 10741 | 10547 | 10607 | 0.69 | 44.70013 | 0.1388438 | -0.04076503 | 800 | 35.79272 | 0.2498077 | Ic_2024-02-08_09-23-39460541_f29-pristine-150keV-0nA-20k.txt | Ic_2024-02-26_19-45-59039792_f29-after800keVsetup-800keV-0nA-20k.txt | Ic_2024-02-26_19-46-51949563_f29-after800keVsetup-800keV-44nA-20k.txt | interpolate | 35.1037 | 1.885774e-06 | 46.08032 | 6.787564e-06 | 6.60276 | 1.024017e-06 | 28.47053 | 2.03266e-06 | 4.533139 | 1.148118e-06 | 23.18149 | 1.836574e-06 | 0 | 0 | 0 | 0 | 20.11283 | 0.01033509 | 19.62744 | 0.08782953 | 19.99207 | 0.009949879 | 19.73157 | 0.09118538 | 20.18948 | 0.007115026 | 19.65882 | 0.07363439 | 0 | 0 | 0 | 0 | 27.80702 | 29.23031 | 0.188093 | 3.087162e-08 | 0.3134479 | 2.038949e-07 | 0.2078606 | 0 | 0
f29 | 2 | protons | Anneal1-BeamOn800keV | 11202 | 11220 | 11040 | 11120 | 1.54 | 44.12898 | 0.1132543 | -0.03746032 | 800 | 35.33315 | 0.2387253 | Ic_2024-02-08_09-23-39460541_f29-pristine-150keV-0nA-20k.txt | Ic_2024-02-26_19-48-39351075_f29-after800keVsetup-800keV-0nA-20k.txt | Ic_2024-02-26_19-49-41716525_f29-after800keVsetup-800keV-45nA-20k.txt | interpolate | 35.1037 | 1.885774e-06 | 46.08032 | 6.787564e-06 | 6.568729 | 1.669422e-06 | 31.86289 | 3.277025e-06 | 4.523965 | 1.141169e-06 | 24.83673 | 1.825768e-06 | 0 | 0 | 0 | 0 | 20.11283 | 0.01033509 | 19.62744 | 0.08782953 | 19.99942 | 0.01578682 | 19.73321 | 0.08309232 | 20.18633 | 0.01103966 | 19.77004 | 0.1052842 | 0 | 0 | 0 | 0 | 27.86961 | 29.14628 | 0.1871236 | 4.860767e-08 | 0.3112877 | 2.466134e-07 | 0.2060777 | 0 | 0
f29 | 2 | protons | Anneal1-BeamOn800keV | 11540 | 11564 | 11386 | 11446 | 0.51 | 44.563625 | 0.09137825 | -0.04770588 | 800 | 35.68906 | 0.2347546 | Ic_2024-02-08_09-23-39460541_f29-pristine-150keV-0nA-20k.txt | Ic_2024-02-26_19-50-38761973_f29-after800keVsetup-800keV-0nA-20k.txt | Ic_2024-02-26_19-51-33508691_f29-after800keVsetup-800keV-44nA-20k.txt | interpolate | 35.1037 | 1.885774e-06 | 46.08032 | 6.787564e-06 | 6.293895 | 1.651997e-06 | 24.34571 | 3.243103e-06 | 4.464211 | 1.149641e-06 | 24.8025 | 1.839163e-06 | 0 | 0 | 0 | 0 | 20.11283 | 0.01033509 | 19.62744 | 0.08782953 | 19.98977 | 0.006482754 | 19.72389 | 0.08458272 | 20.18461 | 0.007490053 | 19.73484 | 0.1144464 | 0 | 0 | 0 | 0 | 28.44655 | 28.37606 | 0.1792944 | 4.803601e-08 | 0.2907078 | 2.608154e-07 | 0.1896424 | 0 | 0
f29 | 2 | protons | Anneal1-BeamOn800keV | 11775 | 11800 | 11659 | 11690 | 0.78 | 44.24578 | 0.07906651 | -0.0355 | 800 | 35.42503 | 0.2302785 | Ic_2024-02-08_09-23-39460541_f29-pristine-150keV-0nA-20k.txt | Ic_2024-02-26_19-52-10583851_f29-after800keVsetup-800keV-0nA-20k.txt | Ic_2024-02-26_19-52-52346162_f29-after800keVsetup-800keV-44nA-20k.txt | interpolate | 35.1037 | 1.885774e-06 | 46.08032 | 6.787564e-06 | 6.286553 | 8.932123e-07 | 26.36689 | 1.729448e-06 | 4.376729 | 1.145558e-06 | 23.23532 | 1.832465e-06 | 0 | 0 | 0 | 0 | 20.11283 | 0.01033509 | 19.62744 | 0.08782953 | 19.99915 | 0.01144633 | 19.72434 | 0.1052258 | 20.18282 | 0.007253799 | 19.72522 | 0.1080668 | 0 | 0 | 0 | 0 | 28.13097 | 28.79639 | 0.1790852 | 2.720294e-08 | 0.3037951 | 2.073411e-07 | 0.1986323 | 0 | 0
f29 | 2 | protons | Anneal1-BeamOn800keV | 12014 | 12034 | 11890 | 11950 | 0.4 | 45.35358 | 0.1133605 | -0.04177419 | 800 | 36.31629 | 0.2444545 | Ic_2024-02-08_09-23-39460541_f29-pristine-150keV-0nA-20k.txt | Ic_2024-02-26_19-53-29987891_f29-after800keVsetup-800keV-0nA-20k.txt | Ic_2024-02-26_19-54-11562255_f29-after800keVsetup-800keV-45nA-20k.txt | interpolate | 35.1037 | 1.885774e-06 | 46.08032 | 6.787564e-06 | 6.207436 | 8.928532e-07 | 25.90505 | 1.728899e-06 | 4.329176 | 7.65739e-07 | 23.96957 | 1.20391e-06 | 0 | 0 | 0 | 0 | 20.11283 | 0.01033509 | 19.62744 | 0.08782953 | 19.99278 | 0.01064226 | 19.74032 | 0.08421748 | 20.18551 | 0.009618986 | 19.71378 | 0.06793043 | 0 | 0 | 0 | 0 | 28.18264 | 28.7274 | 0.1768314 | 2.715077e-08 | 0.3025822 | 1.589973e-07 | 0.1971603 | 0 | 0
f29 | 2 | protons | Anneal1-BeamOn800keV | 12250 | 12270 | 12120 | 12170 | 0.36 | 45.1503 | 0.09361081 | -0.04493506 | 800 | 36.15619 | 0.2380855 | Ic_2024-02-08_09-23-39460541_f29-pristine-150keV-0nA-20k.txt | Ic_2024-02-26_19-54-44304917_f29-after800keVsetup-800keV-0nA-20k.txt | Ic_2024-02-26_19-55-29548250_f29-after800keVsetup-800keV-45nA-20k.txt | interpolate | 35.1037 | 1.885774e-06 | 46.08032 | 6.787564e-06 | 6.185121 | 1.200041e-06 | 27.35416 | 2.298062e-06 | 4.232387 | 7.663959e-07 | 22.30989 | 1.204849e-06 | 0 | 0 | 0 | 0 | 20.11283 | 0.01033509 | 19.62744 | 0.08782953 | 19.99282 | 0.009855739 | 19.74264 | 0.1127274 | 20.18997 | 0.006273444 | 19.75611 | 0.08735094 | 0 | 0 | 0 | 0 | 27.86975 | 29.14609 | 0.1761957 | 3.547177e-08 | 0.3157147 | 1.816047e-07 | 0.2060735 | 0 | 0
f29 | 2 | protons | Anneal1-BeamOn800keV | 12494 | 12516 | 12370 | 12430 | 0.52 | 45.22342 | 0.09245448 | -0.04313953 | 800 | 36.21325 | 0.2381336 | Ic_2024-02-08_09-23-39460541_f29-pristine-150keV-0nA-20k.txt | Ic_2024-02-26_19-56-07486373_f29-after800keVsetup-800keV-0nA-20k.txt | Ic_2024-02-26_19-56-51713632_f29-after800keVsetup-800keV-45nA-20k.txt | interpolate | 35.1037 | 1.885774e-06 | 46.08032 | 6.787564e-06 | 6.138269 | 8.794462e-07 | 27.90273 | 1.66476e-06 | 4.251754 | 1.106193e-06 | 25.19849 | 1.708776e-06 | 0 | 0 | 0 | 0 | 20.11283 | 0.01033509 | 19.62744 | 0.08782953 | 19.99379 | 0.01237945 | 19.71305 | 0.08324779 | 20.18806 | 0.01230441 | 19.75678 | 0.0776707 | 0 | 0 | 0 | 0 | 28.08712 | 28.85497 | 0.1748611 | 2.675597e-08 | 0.3073367 | 2.057306e-07 | 0.1998813 | 0 | 0
f29 | 2 | protons | Anneal1-BeamOn800keV | 12917 | 12940.5 | 12820 | 12855 | 0.4 | 44.36603 | 0.07612941 | -0.03386792 | 800 | 35.51991 | 0.2302144 | Ic_2024-02-08_09-23-39460541_f29-pristine-150keV-0nA-20k.txt | Ic_2024-02-26_19-58-38244919_f29-after800keVsetup-800keV-0nA-20k.txt | Ic_2024-02-26_19-59-11975180_f29-after800keVsetup-800keV-44nA-20k.txt | interpolate | 35.1037 | 1.885774e-06 | 46.08032 | 6.787564e-06 | 0 | 5.379768e-09 | 0 | 1.82217e-08 | 4.219617 | 1.095031e-06 | 24.74792 | 1.684546e-06 | 0 | 0 | 0 | 0 | 20.11283 | 0.01033509 | 19.62744 | 0.08782953 | 19.97418 | 0.007307366 | 19.73886 | 0.08197582 | 20.18871 | 0.01286363 | 19.74558 | 0.08710464 | 0 | 0 | 0 | 0 | 28.08712 | 0 | 0 | #DIV/0! | #DIV/0! | #DIV/0! | 0.1998813 | 0 | 1 | BeamOff curve destroyed by voltage correction
f29 | 2 | protons | Anneal1-BeamOn800keV | 13115 | 13140 | 13020 | 13050 | 0.67 | 44.18651 | 0.1125257 | -0.03625 | 800 | 35.3782 | 0.2387641 | Ic_2024-02-08_09-23-39460541_f29-pristine-150keV-0nA-20k.txt | Ic_2024-02-26_19-59-45326829_f29-after800keVsetup-800keV-0nA-20k.txt | Ic_2024-02-26_20-00-18863237_f29-after800keVsetup-800keV-44nA-20k.txt | interpolate | 35.1037 | 1.885774e-06 | 46.08032 | 6.787564e-06 | 6.025865 | 1.518166e-06 | 29.57861 | 2.83133e-06 | 4.047659 | 1.106282e-06 | 20.115 | 1.70783e-06 | 0 | 0 | 0 | 0 | 20.11283 | 0.01033509 | 19.62744 | 0.08782953 | 19.99737 | 0.01050791 | 19.73025 | 0.1086771 | 20.19012 | 0.003818586 | 19.75696 | 0.08301718 | 0 | 0 | 0 | 0 | 27.61174 | 29.4931 | 0.171659 | 4.422024e-08 | 0.3282857 | 2.49689e-07 | 0.2134236 | 0 | 0
f29 | 2 | protons | Anneal1-BeamOn800keV | 13310 | 13332 | 13220 | 13250 | 1.11 | 43.79082 | 0.06404758 | -0.04806452 | 800 | 35.07111 | 0.2251162 | Ic_2024-02-08_09-23-39460541_f29-pristine-150keV-0nA-20k.txt | Ic_2024-02-26_20-00-51213820_f29-after800keVsetup-800keV-0nA-20k.txt | Ic_2024-02-26_20-01-22922014_f29-after800keVsetup-800keV-44nA-20k.txt | interpolate | 35.1037 | 1.885774e-06 | 46.08032 | 6.787564e-06 | 5.965538 | 1.506387e-06 | 29.71382 | 2.809896e-06 | 4.019365 | 1.102342e-06 | 20.50417 | 1.701372e-06 | 0 | 0 | 0 | 0 | 20.11283 | 0.01033509 | 19.62744 | 0.08782953 | 19.99621 | 0.01632584 | 19.75281 | 0.08565986 | 20.18708 | 0.01469121 | 19.73401 | 0.09071295 | 0 | 0 | 0 | 0 | 27.68066 | 29.40025 | 0.1699405 | 4.387283e-08 | 0.3262359 | 2.511803e-07 | 0.2114604 | 0 | 0
f29 | 2 | protons | Anneal1-BeamOn800keV | 13542 | 13560.5 | 13440 | 13470 | 0.56 | 44.79934 | 0.08528128 | -0.03890244 | 800 | 35.8706 | 0.2343597 | Ic_2024-02-08_09-23-39460541_f29-pristine-150keV-0nA-20k.txt | Ic_2024-02-26_20-01-58937141_f29-after800keVsetup-800keV-0nA-20k.txt | Ic_2024-02-26_20-02-39208977_f29-after800keVsetup-800keV-44nA-20k.txt | interpolate | 35.1037 | 1.885774e-06 | 46.08032 | 6.787564e-06 | 5.901192 | 1.509141e-06 | 29.15153 | 2.815404e-06 | 4.024721 | 1.011642e-06 | 23.27131 | 1.488294e-06 | 0 | 0 | 0 | 0 | 20.11283 | 0.01033509 | 19.62744 | 0.08782953 | 19.99362 | 0.01091978 | 19.74279 | 0.0884744 | 20.18292 | 0.01120266 | 19.72825 | 0.08463378 | 0 | 0 | 0 | 0 | 27.90088 | 29.10433 | 0.1681074 | 4.392922e-08 | 0.3179818 | 2.445592e-07 | 0.2051869 | 0 | 0
f29 | 2 | protons | Anneal1-BeamOn800keV | 13776 | 13798 | 13670 | 13700 | 0.6 | 44.97534 | 0.1215534 | -0.04438202 | 800 | 36.01578 | 0.2452432 | Ic_2024-02-08_09-23-39460541_f29-pristine-150keV-0nA-20k.txt | Ic_2024-02-26_20-03-20251061_f29-after800keVsetup-800keV-0nA-20k.txt | Ic_2024-02-26_20-03-57724449_f29-after800keVsetup-800keV-45nA-20k.txt | interpolate | 35.1037 | 1.885774e-06 | 46.08032 | 6.787564e-06 | 5.698643 | 1.52042e-06 | 24.24989 | 2.836501e-06 | 3.976576 | 1.003156e-06 | 24.07429 | 1.477062e-06 | 0 | 0 | 0 | 0 | 20.11283 | 0.01033509 | 19.62744 | 0.08782953 | 19.99306 | 0.008911027 | 19.70775 | 0.08237489 | 20.19077 | 0.01466943 | 19.68936 | 0.08714723 | 0 | 0 | 0 | 0 | 28.34258 | 28.51427 | 0.1623374 | 4.418148e-08 | 0.302189 | 2.562236e-07 | 0.192604 | 0 | 0
f29 | 2 | protons | Anneal1-BeamOn800keV | 14145 | 14154 | 14055 | 14080 | 0.48 | 45.29379 | 0.1016793 | -0.04573333 | 800 | 36.27162 | 0.2408774 | Ic_2024-02-08_09-23-39460541_f29-pristine-150keV-0nA-20k.txt | Ic_2024-02-26_20-05-29824713_f29-after800keVsetup-800keV-0nA-20k.txt | Ic_2024-02-26_20-06-00325376_f29-after800keVsetup-800keV-45nA-20k.txt | interpolate | 35.1037 | 1.885774e-06 | 46.08032 | 6.787564e-06 | 5.713015 | 8.641622e-07 | 26.66417 | 1.586579e-06 | 3.994229 | 6.848279e-07 | 26.37376 | 1.014967e-06 | 0 | 0 | 0 | 0 | 20.11283 | 0.01033509 | 19.62744 | 0.08782953 | 19.98957 | 0.01070468 | 19.69932 | 0.07367659 | 20.17517 | 0.01003016 | 19.64238 | 0.0562838 | 0 | 0 | 0 | 0 | 28.36987 | 28.47796 | 0.1627468 | 2.61238e-08 | 0.3008544 | 1.598535e-07 | 0.1918266 | 0 | 0
f29 | 2 | protons | Anneal1-BeamOn800keV | 14388 | 14408 | 14260 | 14310 | 0.55 | 45.9297 | 0.108882 | -0.0342236 | 800 | 36.77114 | 0.2457962 | Ic_2024-02-08_09-23-39460541_f29-pristine-150keV-0nA-20k.txt | Ic_2024-02-26_20-06-36765766_f29-after800keVsetup-800keV-0nA-20k.txt | Ic_2024-02-26_20-07-21266695_f29-after800keVsetup-800keV-46nA-20k.txt | interpolate | 35.1037 | 1.885774e-06 | 46.08032 | 6.787564e-06 | 5.663143 | 1.40506e-06 | 27.55994 | 2.540186e-06 | 3.918083 | 6.682293e-07 | 26.13061 | 9.75553e-07 | 0 | 0 | 0 | 0 | 20.11283 | 0.01033509 | 19.62744 | 0.08782953 | 19.99883 | 0.01166585 | 19.80965 | 0.04904411 | 20.17559 | 0.01318207 | 19.73446 | 0.08944665 | 0 | 0 | 0 | 0 | 28.21203 | 28.6882 | 0.1613261 | 4.095347e-08 | 0.3081433 | 2.082982e-07 | 0.1963231 | 0 | 0
f29 | 2 | protons | Anneal1-BeamOn800keV | 14745 | 14770 | 14552 | 14645 | 0.48 | 45.77217 | 0.1064052 | -0.04325088 | 800 | 36.65234 | 0.2444098 | Ic_2024-02-08_09-23-39460541_f29-pristine-150keV-0nA-20k.txt | Ic_2024-02-26_20-07-56269177_f29-after800keVsetup-800keV-0nA-20k.txt | Ic_2024-02-26_20-09-20943436_f29-after800keVsetup-800keV-46nA-20k.txt | interpolate | 35.1037 | 1.885774e-06 | 46.08032 | 6.787564e-06 | 5.59672 | 1.399578e-06 | 28.02068 | 2.530899e-06 | 3.873425 | 6.710469e-07 | 25.40354 | 9.794766e-07 | 0 | 0 | 0 | 0 | 20.11283 | 0.01033509 | 19.62744 | 0.08782953 | 19.99065 | 0.01077342 | 19.71343 | 0.08718982 | 20.17351 | 0.007196589 | 19.71678 | 0.05987814 | 0 | 0 | 0 | 0 | 28.23888 | 28.6524 | 0.1594339 | 4.07794e-08 | 0.3079116 | 2.105463e-07 | 0.1955583 | 0 | 0
f29 | 2 | protons | Anneal1-BeamOn800keV | 15092 | 15110 | 15125 | 15155 | 0.37 | 44.72383 | 0.07052086 | -0.02402174 | 800 | 35.79828 | 0.2307499 | Ic_2024-02-08_09-23-39460541_f29-pristine-150keV-0nA-20k.txt | Ic_2024-02-26_20-10-07345515_f29-after800keVsetup-800keV-0nA-20k.txt | Ic_2024-02-26_20-11-14753745_f29-after800keVsetup-800keV-45nA-20k.txt | interpolate | 35.1037 | 1.885774e-06 | 46.08032 | 6.787564e-06 | 5.502934 | 9.583979e-07 | 28.07595 | 1.711195e-06 | 3.750245 | 6.533646e-07 | 24.33111 | 9.383878e-07 | 0 | 0 | 0 | 0 | 20.11283 | 0.01033509 | 19.62744 | 0.08782953 | 19.99192 | 0.009282327 | 19.65641 | 0.07655468 | 20.17004 | 0.007810787 | 19.74525 | 0.08187993 | 0 | 0 | 0 | 0 | 28.01835 | 28.94696 | 0.1567622 | 2.857118e-08 | 0.3185008 | 1.67882e-07 | 0.2018405 | 0 | 0
f29 | 2 | protons | Anneal1-BeamOn800keV | 15374 | 15382 | 15240 | 15280 | 0.48 | 45.5563 | 0.07606415 | -0.04616 | 800 | 36.48197 | 0.2360085 | Ic_2024-02-08_09-23-39460541_f29-pristine-150keV-0nA-20k.txt | Ic_2024-02-26_20-11-54937557_f29-after800keVsetup-800keV-0nA-20k.txt | Ic_2024-02-26_20-12-47556242_f29-after800keVsetup-800keV-45nA-20k.txt | interpolate | 35.1037 | 1.885774e-06 | 46.08032 | 6.787564e-06 | 5.37646 | 9.557535e-07 | 27.09249 | 1.70675e-06 | 3.682736 | 6.363415e-07 | 24.66412 | 8.988406e-07 | 0 | 0 | 0 | 0 | 20.11283 | 0.01033509 | 19.62744 | 0.08782953 | 19.99342 | 0.008813943 | 19.7441 | 0.09884389 | 20.1803 | 0.004 | 19.72605 | 0.11955 | 0 | 0 | 0 | 0 | 28.14424 | 28.77867 | 0.1531594 | 2.844261e-08 | 0.3150259 | 1.698092e-07 | 0.1982542 | 0 | 0
f29 | 2 | protons | Anneal1-BeamOn800keV | 15616 | 15628 | 15515 | 15545 | 0.64 | 45.65325 | 0.0994185 | -0.05139535 | 800 | 36.56372 | 0.2419977 | Ic_2024-02-08_09-23-39460541_f29-pristine-150keV-0nA-20k.txt | Ic_2024-02-26_20-13-30338140_f29-after800keVsetup-800keV-0nA-20k.txt | Ic_2024-02-26_20-14-09740551_f29-after800keVsetup-800keV-45nA-20k.txt | interpolate | 35.1037 | 1.885774e-06 | 46.08032 | 6.787564e-06 | 5.318073 | 1.374312e-06 | 27.61589 | 2.424359e-06 | 3.646155 | 6.202074e-07 | 25.77353 | 8.608861e-07 | 0 | 0 | 0 | 0 | 20.11283 | 0.01033509 | 19.62744 | 0.08782953 | 19.99408 | 0.008202414 | 19.70522 | 0.09445579 | 20.17186 | 0.006892634 | 19.73486 | 0.09642058 | 0 | 0 | 0 | 0 | 28.1798 | 28.7312 | 0.1514961 | 3.9987e-08 | 0.3143843 | 2.121159e-07 | 0.1972412 | 0 | 0
f29 | 2 | protons | Anneal1-BeamOn800keV | 15870 | 15882 | 15784 | 15794 | 0.31 | 45.79949 | 0.05558061 | 0.002222222 | 800 | 36.63781 | 0.233263 | Ic_2024-02-08_09-23-39460541_f29-pristine-150keV-0nA-20k.txt | Ic_2024-02-26_20-14-48479311_f29-after800keVsetup-800keV-0nA-20k.txt | Ic_2024-02-26_20-15-34617338_f29-after800keVsetup-800keV-45nA-20k.txt | interpolate | 35.1037 | 1.885774e-06 | 46.08032 | 6.787564e-06 | 5.1194 | 1.362813e-06 | 23.04095 | 2.403133e-06 | 3.429906 | 2.743652e-06 | 22.06706 | 3.746377e-06 | 0 | 0 | 0 | 0 | 20.11283 | 0.01033509 | 19.62744 | 0.08782953 | 19.99473 | 0.006206617 | 19.74278 | 0.0928411 | 20.20561 | 0.008080278 | 19.74651 | 0.1045676 | 0 | 0 | 0 | 0 | 27.88536 | 29.12515 | 0.1458365 | 3.96051e-08 | 0.330018 | 5.648302e-07 | 0.2056291 | 0 | 0
f29 | 2 | protons | Anneal1-BeamOn800keV | 16042 | 16062 | 15960 | 15990 | 0.39 | 46.27485 | 0.08901586 | -0.031 | 800 | 37.04468 | 0.2422475 | Ic_2024-02-08_09-23-39460541_f29-pristine-150keV-0nA-20k.txt | Ic_2024-02-26_20-16-00571390_f29-after800keVsetup-800keV-0nA-20k.txt | Ic_2024-02-26_20-16-33780665_f29-after800keVsetup-800keV-46nA-20k.txt | interpolate | 35.1037 | 1.885774e-06 | 46.08032 | 6.787564e-06 | 5.169144 | 1.322314e-06 | 27.82193 | 2.260615e-06 | 3.364407 | 2.74913e-06 | 21.58766 | 3.753956e-06 | 0 | 0 | 0 | 0 | 20.11283 | 0.01033509 | 19.62744 | 0.08782953 | 19.99213 | 0.008377595 | 19.69388 | 0.09802663 | 20.20033 | 0.006765212 | 19.76979 | 0.08387173 | 0 | 0 | 0 | 0 | 27.41319 | 29.76123 | 0.1472536 | 3.849044e-08 | 0.3491365 | 5.572874e-07 | 0.2190798 | 0 | 0
f29 | 2 | protons | Anneal1-BeamOn800keV | 16248 | 16262 | 16180 | 16190 | 0.76 | 45.73587 | 0.1952386 | -0.01703704 | 800 | 36.60233 | 0.2770325 | Ic_2024-02-08_09-23-39460541_f29-pristine-150keV-0nA-20k.txt | Ic_2024-02-26_20-17-04282781_f29-after800keVsetup-800keV-0nA-20k.txt | Ic_2024-02-26_20-17-40240385_f29-after800keVsetup-800keV-46nA-20k.txt | interpolate | 35.1037 | 1.885774e-06 | 46.08032 | 6.787564e-06 | 5.1293 | 1.316261e-06 | 27.77722 | 2.250488e-06 | 3.350623 | 2.704576e-06 | 21.54356 | 3.693649e-06 | 0 | 0 | 0 | 0 | 20.11283 | 0.01033509 | 19.62744 | 0.08782953 | 19.99682 | 0.008410327 | 19.7519 | 0.09236733 | 20.19409 | 0.007821822 | 19.7022 | 0.09781644 | 0 | 0 | 0 | 0 | 27.48561 | 29.66331 | 0.1461185 | 3.830915e-08 | 0.346768 | 5.532845e-07 | 0.2170166 | 0 | 0
f29 | 2 | protons | Anneal1-BeamOn800keV | 16938 | 16954 | 16335 | 16365 | 0.55 | 44.67962 | 0.09872188 | -0.05241379 | 800 | 35.78563 | 0.2372256 | Ic_2024-02-08_09-23-39460541_f29-pristine-150keV-0nA-20k.txt | Ic_2024-02-26_20-18-08732055_f29-after800keVsetup-800keV-0nA-20k.txt | Ic_2024-02-26_20-18-39737272_f29-after800keVsetup-800keV-46nA-20k.txt | interpolate | 35.1037 | 1.885774e-06 | 46.08032 | 6.787564e-06 | 5.059922 | 1.320419e-06 | 27.32267 | 2.257783e-06 | 3.374174 | 8.636121e-07 | 24.90025 | 1.142564e-06 | 0 | 0 | 0 | 0 | 20.11283 | 0.01033509 | 19.62744 | 0.08782953 | 19.99065 | 0.01271576 | 19.76054 | 0.07710935 | 20.20285 | 0.009887694 | 19.68977 | 0.08088 | 0 | 0 | 0 | 0 | 27.83496 | 29.19279 | 0.1441421 | 3.840355e-08 | 0.3331568 | 2.437469e-07 | 0.2070647 | 0 | 0
f29 | 2 | protons | Anneal1-BeamOn800keV | 17105 | 17124 | 17030 | 17055 | 0.37 | 45.25032 | 0.1006266 | -0.04864865 | 800 | 36.23917 | 0.2404045 | Ic_2024-02-08_09-23-39460541_f29-pristine-150keV-0nA-20k.txt | Ic_2024-02-26_20-21-04679516_f29-after800keVsetup-800keV-0nA-20k.txt | Ic_2024-02-26_20-21-29849645_f29-after800keVsetup-800keV-44nA-20k.txt | interpolate | 35.1037 | 1.885774e-06 | 46.08032 | 6.787564e-06 | 4.849843 | 8.748563e-07 | 25.89344 | 1.476095e-06 | 3.358457 | 8.653363e-07 | 24.69483 | 1.146205e-06 | 0 | 0 | 0 | 0 | 20.11283 | 0.01033509 | 19.62744 | 0.08782953 | 19.9957 | 0.009725945 | 19.75531 | 0.09286244 | 20.19594 | 0.005193881 | 19.68662 | 0.08538186 | 0 | 0 | 0 | 0 | 28.51372 | 28.28689 | 0.1381576 | 2.60037e-08 | 0.3075123 | 2.178071e-07 | 0.1877289 | 0 | 0
f29 | 2 | protons | Anneal1-BeamOn800keV | 17338 | 17353 | 17240 | 17270 | 0.39 | 44.6864 | 0.09321382 | -0.04670886 | 800 | 35.78649 | 0.2357939 | Ic_2024-02-08_09-23-39460541_f29-pristine-150keV-0nA-20k.txt | Ic_2024-02-26_20-21-59324588_f29-after800keVsetup-800keV-0nA-20k.txt | Ic_2024-02-26_20-22-25977430_f29-after800keVsetup-800keV-44nA-20k.txt | interpolate | 35.1037 | 1.885774e-06 | 46.08032 | 6.787564e-06 | 4.852602 | 1.241741e-06 | 28.61155 | 2.065143e-06 | 0 | 3.602243e-08 | 0 | 7.363792e-08 | 0 | 0 | 0 | 0 | 20.11283 | 0.01033509 | 19.62744 | 0.08782953 | 19.99594 | 0.008061166 | 19.76467 | 0.1148822 | 20.19282 | 0.01537289 | 19.76255 | 0.08085753 | 0 | 0 | 0 | 0 | 28.51372 | 0 | 0.1382362 | 3.614459e-08 | 1 | #DIV/0! | 0.1877289 | 0 | 1 | BeamOn curve destroyed by voltage correction
f29 | 2 | protons | Anneal1-BeamOn800keV | 17536 | 17548 | 17440 | 17459 | 0.49 | 44.8065 | 0.07488624 | -0.05964912 | 800 | 35.89292 | 0.2322131 | Ic_2024-02-08_09-23-39460541_f29-pristine-150keV-0nA-20k.txt | Ic_2024-02-26_20-23-07757312_f29-after800keVsetup-800keV-0nA-20k.txt | Ic_2024-02-26_20-23-43204336_f29-after800keVsetup-800keV-45nA-20k.txt | interpolate | 35.1037 | 1.885774e-06 | 46.08032 | 6.787564e-06 | 4.774264 | 1.244411e-06 | 26.49848 | 2.06895e-06 | 3.262819 | 1.316267e-06 | 23.91713 | 1.694506e-06 | 0 | 0 | 0 | 0 | 20.11283 | 0.01033509 | 19.62744 | 0.08782953 | 20.00298 | 0.006012121 | 19.6886 | 0.1075975 | 20.18823 | 0.008052583 | 19.73126 | 0.08849258 | 0 | 0 | 0 | 0 | 28.33616 | 28.52282 | 0.1360046 | 3.619465e-08 | 0.3165817 | 3.282408e-07 | 0.192787 | 0 | 0
f29 | 2 | protons | Anneal1-BeamOn800keV | 17725 | 17735 | 17630 | 17660 | 0.62 | 45.03273 | 0.09507473 | -0.03452632 | 800 | 36.0538 | 0.2378453 | Ic_2024-02-08_09-23-39460541_f29-pristine-150keV-0nA-20k.txt | Ic_2024-02-26_20-24-13955647_f29-after800keVsetup-800keV-0nA-20k.txt | Ic_2024-02-26_20-24-47990573_f29-after800keVsetup-800keV-45nA-20k.txt | interpolate | 35.1037 | 1.885774e-06 | 46.08032 | 6.787564e-06 | 4.622912 | 1.236577e-06 | 22.85541 | 2.056084e-06 | 3.242594 | 1.307482e-06 | 24.30867 | 1.68512e-06 | 0 | 0 | 0 | 0 | 20.11283 | 0.01033509 | 19.62744 | 0.08782953 | 20.00208 | 0.01118381 | 19.70397 | 0.08745649 | 20.18944 | 0.008724013 | 19.75249 | 0.1038117 | 0 | 0 | 0 | 0 | 28.80873 | 27.89649 | 0.131693 | 3.592977e-08 | 0.2985818 | 3.394005e-07 | 0.1793249 | 0 | 0
f29 | 2 | protons | Anneal1-BeamOn800keV | 17724 | 17734 | 17640 | 17660 | 0.39 | 45.02364 | 0.09276375 | -0.01396825 | 800 | 36.03008 | 0.2371083 | Ic_2024-02-08_09-23-39460541_f29-pristine-150keV-0nA-20k.txt | Ic_2024-02-26_20-25-12918874_f29-after800keVsetup-800keV-0nA-20k.txt | Ic_2024-02-26_20-25-47924967_f29-after800keVsetup-800keV-45nA-20k.txt | interpolate | 35.1037 | 1.885774e-06 | 46.08032 | 6.787564e-06 | 4.550644 | 3.525427e-06 | 22.29405 | 5.750547e-06 | 3.232587 | 1.345379e-06 | 25.17383 | 1.734509e-06 | 0 | 0 | 0 | 0 | 20.11283 | 0.01033509 | 19.62744 | 0.08782953 | 19.99241 | 0.01074732 | 19.73015 | 0.08920409 | 20.18648 | 0.004935545 | 19.7357 | 0.1124639 | 0 | 0 | 0 | 0 | 29.03952 | 27.59247 | 0.1296343 | 1.006701e-07 | 0.2896419 | 6.247077e-07 | 0.1727505 | 0 | 0
f29 | 2 | protons | Anneal1-BeamOn800keV | 17935 | 17952 | 17870 | 17880 | 0.43 | 45.62393 | 0.1060819 | 0.008571429 | 800 | 36.49229 | 0.2433485 | Ic_2024-02-08_09-23-39460541_f29-pristine-150keV-0nA-20k.txt | Ic_2024-02-26_20-26-24722682_f29-after800keVsetup-800keV-0nA-20k.txt | Ic_2024-02-26_20-27-01519294_f29-after800keVsetup-800keV-45nA-20k.txt | interpolate | 35.1037 | 1.885774e-06 | 46.08032 | 6.787564e-06 | 4.555145 | 3.500244e-06 | 24.04032 | 5.713037e-06 | 3.141417 | 1.313911e-06 | 22.72885 | 1.693211e-06 | 0 | 0 | 0 | 0 | 20.11283 | 0.01033509 | 19.62744 | 0.08782953 | 19.99899 | 0.009254777 | 19.72731 | 0.08824034 | 20.18507 | 0.004221386 | 19.73142 | 0.09579106 | 0 | 0 | 0 | 0 | 28.57188 | 28.20976 | 0.1297625 | 9.995492e-08 | 0.3103584 | 6.033473e-07 | 0.186072 | 0 | 0
f29 | 2 | protons | Anneal1-BeamOn800keV | 18170 | 18178 | 18100 | 18120 | 0.24 | 45.27333 | 0.04428926 | -0.02962264 | 800 | 36.24236 | 0.2292727 | Ic_2024-02-08_09-23-39460541_f29-pristine-150keV-0nA-20k.txt | Ic_2024-02-26_20-27-38754773_f29-after800keVsetup-800keV-0nA-20k.txt | Ic_2024-02-26_20-28-19488626_f29-after800keVsetup-800keV-45nA-20k.txt | interpolate | 35.1037 | 1.885774e-06 | 46.08032 | 6.787564e-06 | 4.582348 | 1.146035e-06 | 27.88203 | 1.832676e-06 | 0 | 2.44618e-08 | 0 | 5.444541e-08 | 0 | 0 | 0 | 0 | 20.11283 | 0.01033509 | 19.62744 | 0.08782953 | 19.99056 | 0.005291162 | 19.76691 | 0.1033995 | 20.19175 | 0.008944635 | 19.73493 | 0.1170157 | 0 | 0 | 0 | 0 | 28.57188 | 0 | 0.1305375 | 3.339176e-08 | 1 | #DIV/0! | 0.186072 | 0 | 1 | BeamOn curve destroyed by voltage correction
f29 | 2 | protons | Anneal1-BeamOn800keV | 18480 | 18490 | 18400 | 18420 | 0.54 | 45.19 | 0.07952987 | -0.03649123 | 800 | 36.18119 | 0.2349264 | Ic_2024-02-08_09-23-39460541_f29-pristine-150keV-0nA-20k.txt | Ic_2024-02-26_20-29-22716730_f29-after800keVsetup-800keV-0nA-20k.txt | Ic_2024-02-26_20-30-03670687_f29-after800keVsetup-800keV-45nA-20k.txt | interpolate | 35.1037 | 1.885774e-06 | 46.08032 | 6.787564e-06 | 4.524643 | 1.152398e-06 | 26.92063 | 1.84234e-06 | 0 | 2.441976e-08 | 0 | 5.432636e-08 | 0 | 0 | 0 | 0 | 20.11283 | 0.01033509 | 19.62744 | 0.08782953 | 19.99751 | 0.01050461 | 19.70293 | 0.08756575 | 20.18385 | 0.01100357 | 19.75826 | 0.07768503 | 0 | 0 | 0 | 0 | 28.57188 | 0 | 0.1288936 | 3.355066e-08 | 1 | #DIV/0! | 0.186072 | 0 | 1 | BeamOn curve destroyed by voltage correction
f29 | 2 | protons | Anneal1-BeamOn800keV | 18680 | 18692 | 18710 | 18740 | 0.39 | 45.12275 | 0.06401072 | -0.02922222 | 800 | 36.12158 | 0.2315021 | Ic_2024-02-08_09-23-39460541_f29-pristine-150keV-0nA-20k.txt | Ic_2024-02-26_20-30-32714998_f29-after800keVsetup-800keV-0nA-20k.txt | Ic_2024-02-26_20-31-10912670_f29-after800keVsetup-800keV-45nA-20k.txt | interpolate | 35.1037 | 1.885774e-06 | 46.08032 | 6.787564e-06 | 4.504289 | 1.149835e-06 | 27.06191 | 1.838224e-06 | 0 | 0 | 0 | 0 | 0 | 0 | 0 | 0 | 20.11283 | 0.01033509 | 19.62744 | 0.08782953 | 19.99809 | 0.01052706 | 19.7092 | 0.09126317 | 20.18418 | 0.005817869 | 19.75448 | 0.1206642 | 0 | 0 | 0 | 0 | 28.57188 | 0 | 0.1283138 | 3.34728e-08 | 1 | #DIV/0! | 0.186072 | 0 | 1 | BeamOn curve destroyed by voltage correction
f29 | 3 | protons | Anneal2-BeamOn1200keV | 633 | 635 | 645 | 665 | 0.52 | 30.12 | 0.05176872 | -0.5313636 | 1200 | 36.78164 | 0.1657836 | Ic_2024-02-08_09-23-39460541_f29-pristine-150keV-0nA-20k.txt | Ic_2024-02-27_05-49-18543366_f29-1200keV-0nA-20k.txt | Ic_2024-02-27_05-49-52768807_f29-1200keV-30nA-20k.txt | interpolate | 35.1037 | 1.885774e-06 | 46.08032 | 6.787564e-06 | 6.044262 | 8.732466e-07 | 28.15571 | 1.644836e-06 | 4.221278 | 1.095389e-06 | 25.22133 | 1.679981e-06 | 0 | 0 | 0 | 0 | 20.11283 | 0.01033509 | 19.62744 | 0.08782953 | 19.99648 | 0.008154483 | 19.71884 | 0.1015699 | 20.18726 | 0.01286508 | 19.71829 | 0.0964166 | 0 | 0 | 0 | 0 | 28.25289 | 28.63372 | 0.1721831 | 2.65402e-08 | 0.3016057 | 2.074236e-07 | 0.1951591 | 0 | 0
f29 | 3 | protons | Anneal2-BeamOn1200keV | 903.5 | 907 | 915 | 930 | 0.1 | 30.31 | 0.1392186 | -0.5312245 | 1200 | 37.00947 | 0.229513 | Ic_2024-02-08_09-23-39460541_f29-pristine-150keV-0nA-20k.txt | Ic_2024-02-27_05-53-09949263_f29-1200keV-0nA-20k.txt | Ic_2024-02-27_05-54-21304166_f29-1200keV-30nA-20k.txt | interpolate | 35.1037 | 1.885774e-06 | 46.08032 | 6.787564e-06 | 6.084316 | 1.503422e-06 | 31.75285 | 2.792929e-06 | 4.177211 | 3.92364e-07 | 23.60007 | 6.038185e-07 | 0 | 0 | 0 | 0 | 20.11283 | 0.01033509 | 19.62744 | 0.08782953 | 19.99244 | 0.009068539 | 19.75453 | 0.1096197 | 20.17597 | 0.01213475 | 19.7006 | 0.07653012 | 0 | 0 | 0 | 0 | 27.9548 | 29.03206 | 0.1733241 | 4.382847e-08 | 0.313446 | 1.814896e-07 | 0.2036509 | 0 | 0
f29 | 3 | protons | Anneal2-BeamOn1200keV | 1033 | 1037 | 960 | 1000 | 0.94 | 29.47077 | 0.1727938 | -0.5260902 | 1200 | 35.99623 | 0.2589191 | Ic_2024-02-08_09-23-39460541_f29-pristine-150keV-0nA-20k.txt | Ic_2024-02-27_05-55-07467097_f29-1200keV-0nA-20k.txt | Ic_2024-02-27_05-56-31216463_f29-1200keV-30nA-20k.txt | interpolate | 35.1037 | 1.885774e-06 | 46.08032 | 6.787564e-06 | 6.044477 | 1.500193e-06 | 30.25526 | 2.78293e-06 | 4.275351 | 7.311044e-07 | 27.68095 | 1.131649e-06 | 0 | 0 | 0 | 0 | 20.11283 | 0.01033509 | 19.62744 | 0.08782953 | 19.9951 | 0.0149978 | 19.73227 | 0.1010678 | 20.17593 | 0.007717778 | 19.66839 | 0.08396563 | 0 | 0 | 0 | 0 | 28.46738 | 28.34839 | 0.1721892 | 4.372565e-08 | 0.2926848 | 2.131849e-07 | 0.1890489 | 0 | 0
f29 | 3 | protons | Anneal2-BeamOn1200keV | 1129 | 1134.6 | 1140 | 1155 | 0.74 | 29.59333 | 0.1749958 | 0.0004651163 | 1200 | 35.51144 | 0.2568851 | Ic_2024-02-08_09-23-39460541_f29-pristine-150keV-0nA-20k.txt | Ic_2024-02-27_05-57-18218963_f29-1200keV-0nA-20k.txt | Ic_2024-02-27_05-58-06524300_f29-1200keV-30nA-20k.txt | interpolate | 35.1037 | 1.885774e-06 | 46.08032 | 6.787564e-06 | 6.048263 | 1.496291e-06 | 30.9332 | 2.775899e-06 | 4.244666 | 7.267727e-07 | 26.53228 | 1.124517e-06 | 0 | 0 | 0 | 0 | 20.11283 | 0.01033509 | 19.62744 | 0.08782953 | 19.98445 | 0.007098767 | 19.70333 | 0.09640794 | 20.16725 | 0.00795 | 19.71725 | 0.12305 | 0 | 0 | 0 | 0 | 28.33373 | 28.52605 | 0.172297 | 4.361825e-08 | 0.2982008 | 2.111461e-07 | 0.1928561 | 0 | 0
f29 | 3 | protons | Anneal2-BeamOn1200keV | 1209.5 | 1213.5 | 1240 | 1260 | 1.58 | 29.14538 | 0.1361748 | -0.006229508 | 1200 | 34.98194 | 0.2189968 | Ic_2024-02-08_09-23-39460541_f29-pristine-150keV-0nA-20k.txt | Ic_2024-02-27_05-58-48214908_f29-1200keV-0nA-20k.txt | Ic_2024-02-27_05-59-26941117_f29-1200keV-30nA-20k.txt | interpolate | 35.1037 | 1.885774e-06 | 46.08032 | 6.787564e-06 | 5.987637 | 1.497144e-06 | 31.65081 | 2.776489e-06 | 4.213786 | 6.042809e-07 | 25.67185 | 9.286323e-07 | 0 | 0 | 0 | 0 | 20.11283 | 0.01033509 | 19.62744 | 0.08782953 | 20.00533 | 0.009576121 | 19.71011 | 0.1048762 | 20.16968 | 0.007960251 | 19.71178 | 0.1180277 | 0 | 0 | 0 | 0 | 28.39796 | 28.44061 | 0.17057 | 4.362241e-08 | 0.2962522 | 2.028513e-07 | 0.1910264 | 0 | 0 |  | The beamOff curves diverge and the IcT calibration is no longer valid
f29 | 3 | protons | Anneal2-BeamOn1200keV | 1300.5 | 1312 | 1340 | 1380 | 0.45 | 30.63842 | 0.2350679 | 0.05228346 | 1200 | 36.70337 | 0.3204472 | Ic_2024-02-08_09-23-39460541_f29-pristine-150keV-0nA-20k.txt | Ic_2024-02-27_05-59-55737275_f29-1200keV-0nA-20k.txt | Ic_2024-02-27_06-00-57335347_f29-1200keV-30nA-20k.txt | interpolate | 35.1037 | 1.885774e-06 | 46.08032 | 6.787564e-06 | 5.913023 | 1.49428e-06 | 28.65305 | 2.771626e-06 | 4.19666 | 7.13284e-07 | 27.1571 | 1.088575e-06 | 0 | 0 | 0 | 0 | 20.11283 | 0.01033509 | 19.62744 | 0.08782953 | 19.99789 | 0.01014273 | 19.68795 | 0.08142549 | 20.17045 | 0.007902057 | 19.74626 | 0.1196867 | 0 | 0 | 0 | 0 | 28.56256 | 28.22211 | 0.1684444 | 4.351877e-08 | 0.2902682 | 2.161484e-07 | 0.1863375 | 0 | 0 |  | The beamOff curves diverge and the IcT calibration is no longer valid
f29 | 4 | protons | Anneal3-BeamOn2400keV1 | 45 | 51 | 0.5 | 6 | 0.05 | 18.16491 | 0.0272717 | -0.03926667 | 2400 | 43.69003 | 0.1934986 | Ic_2024-02-08_09-23-39460541_f29-pristine-150keV-0nA-20k.txt | Ic_2024-03-01_14-00-36977859_f29-2400keV-0nA-20k.txt | Ic_2024-03-01_14-02-58699173_f29-2400keV-18nA-20k.txt | interpolate | 35.1037 | 1.885774e-06 | 46.08032 | 6.787564e-06 | 4.65333 | 4.644335e-07 | 26.93145 | 7.55047e-07 | 2.799576 | 4.638519e-07 | 22.76556 | 5.280463e-07 | 0 | 0 | 0 | 0 | 20.11283 | 0.01033509 | 19.62744 | 0.08782953 | 19.99698 | 0.01179837 | 19.73048 | 0.1040567 | 20.16546 | 0.008724586 | 19.76702 | 0.1085947 | 0 | 0 | 0 | 0 | 26.47858 | 31.0364 | 0.1325595 | 1.502504e-08 | 0.3983713 | 1.163703e-07 | 0.2457038 | 0 | 0 |  | The beamOff curves diverge and the IcT calibration is no longer valid
f29 | 4 | protons | Anneal3-BeamOn2400keV1 | 194 | 195 | 122 | 132 | 0.1 | 14.7711 | 0.2122914 | -0.06302727 | 2400 | 35.60191 | 0.5327426 | Ic_2024-02-08_09-23-39460541_f29-pristine-150keV-0nA-20k.txt | Ic_2024-03-01_14-04-55996720_f29-2400keV-0nA-20k.txt | Ic_2024-03-01_14-05-28992246_f29-2400keV-15nA-20k.txt | interpolate | 35.1037 | 1.885774e-06 | 46.08032 | 6.787564e-06 | 4.572398 | 3.919642e-07 | 24.60319 | 6.333075e-07 | 3.023585 | 3.696074e-07 | 21.23272 | 4.517767e-07 | 0 | 0 | 0 | 0 | 20.11283 | 0.01033509 | 19.62744 | 0.08782953 | 19.9896 | 0.01350704 | 19.72171 | 0.05190429 | 20.14876 | 0.001463694 | 19.72344 | 0.1085292 | 0 | 0 | 0 | 0 | 27.91725 | 29.08238 | 0.130254 | 1.317721e-08 | 0.3387309 | 9.872986e-08 | 0.2047206 | 0 | 0 |  | Very few data points for beam on, The beamOff curves diverge and the IcT calibration is no longer valid
f29 | 4 | protons | Anneal3-BeamOn2400keV1 | 332 | 339 | 292 | 296 | 0.05 | 15.05479 | 0.06010454 | -0.0936 | 2400 | 36.35614 | 0.2097981 | Ic_2024-02-08_09-23-39460541_f29-pristine-150keV-0nA-20k.txt | Ic_2024-03-01_14-07-05715942_f29-2400keV-0nA-20k.txt | Ic_2024-03-01_14-07-45666998_f29-2400keV-15nA-20k.txt | interpolate | 35.1037 | 1.885774e-06 | 46.08032 | 6.787564e-06 | 4.675192 | 5.073597e-07 | 29.01183 | 8.27316e-07 | 3.103353 | 5.157943e-07 | 24.70607 | 6.416694e-07 | 0 | 0 | 0 | 0 | 20.11283 | 0.01033509 | 19.62744 | 0.08782953 | 19.99714 | 0.01154809 | 19.73266 | 0.0755802 | 20.15192 | 0.01884748 | 19.73125 | 0.08221893 | 0 | 0 | 0 | 0 | 27.92745 | 29.0687 | 0.1331823 | 1.612706e-08 | 0.3362085 | 1.317609e-07 | 0.2044299 | 0 | 0 |  | The beamOff curves diverge and the IcT calibration taken after the 2400 keV beam on tests is no longer valid
f29 | 4 | protons | Anneal3-BeamOn2400keV1 | 422 | 432 | 384 | 389 | 0.05 | 15.22747 | 0.04638461 | 0.00208125 | 2400 | 36.54094 | 0.1886019 | Ic_2024-02-08_09-23-39460541_f29-pristine-150keV-0nA-20k.txt | Ic_2024-03-01_14-08-37694578_f29-2400keV-0nA-20k.txt | Ic_2024-03-01_14-09-14056636_f29-2400keV-15nA-20k.txt | interpolate | 35.1037 | 1.885774e-06 | 46.08032 | 6.787564e-06 | 4.606945 | 4.601472e-07 | 26.54464 | 7.435782e-07 | 0.6055351 | 3.453031e-08 | 1.082564 | 3.274886e-08 | 0 | 0 | 0 | 0 | 20.11283 | 0.01033509 | 19.62744 | 0.08782953 | 19.99417 | 0.007030085 | 19.74619 | 0.06793977 | 20.14215 | 0.005083552 | 19.73447 | 0.1067737 | 0 | 0 | 0 | 0 | 12.47389 | 53.64606 | 0.1312382 | 1.488388e-08 | 0.8685604 | 1.511729e-08 | 0.6446559 | 0 | 1 | BeamOn curve noise too high | The beamOff curves diverge and the IcT calibration taken after the 2400 keV beam on tests is no longer valid
f29 | 4 | protons | Anneal3-BeamOn2400keV1 | 1642 | 1652 | 1555 | 1565 | 0.03 | 14.83152 | 0.03952612 | -0.05899091 | 2400 | 35.73721 | 0.1767579 | Ic_2024-02-08_09-23-39460541_f29-pristine-150keV-0nA-20k.txt | Ic_2024-03-01_14-27-22420344_f29-2400keV-0nA-20k.txt | Ic_2024-03-01_14-29-32066542_f29-2400keV-15nA-20k.txt | interpolate | 35.1037 | 1.885774e-06 | 46.08032 | 6.787564e-06 | 4.606877 | 4.639831e-07 | 26.34955 | 7.54283e-07 | 3.069604 | 4.590697e-07 | 23.3502 | 5.678043e-07 | 0 | 0 | 0 | 0 | 20.11283 | 0.01033509 | 19.62744 | 0.08782953 | 19.99148 | 0.0142218 | 19.75276 | 0.04612765 | 20.14191 | 0.01943741 | 19.75061 | 0.06801621 | 0 | 0 | 0 | 0 | 28.01681 | 28.94901 | 0.1312362 | 1.498016e-08 | 0.333691 | 1.201387e-07 | 0.2018843 | 0 | 0 |  | The beamOff curves diverge and the IcT calibration taken after the 2400 keV beam on tests is no longer valid
f29 | 4 | protons | Anneal3-BeamOn2400keV1 | 1737 | 1744 | 1694 | 1702 | 0.04 | 15.09376 | 0.04701667 | -0.05876296 | 2400 | 36.36606 | 0.189188 | Ic_2024-02-08_09-23-39460541_f29-pristine-150keV-0nA-20k.txt | Ic_2024-03-01_14-30-24279085_f29-2400keV-0nA-20k.txt | Ic_2024-03-01_14-31-07453234_f29-2400keV-15nA-20k.txt | interpolate | 35.1037 | 1.885774e-06 | 46.08032 | 6.787564e-06 | 4.60463 | 4.600422e-07 | 27.02373 | 7.433431e-07 | 3.045182 | 4.527666e-07 | 23.56622 | 5.534571e-07 | 0 | 0 | 0 | 0 | 20.11283 | 0.01033509 | 19.62744 | 0.08782953 | 19.98 | 0.0129 | 19.767 | 0.0712 | 20.14803 | 0.008774742 | 19.75423 | 0.07769834 | 0 | 0 | 0 | 0 | 27.90338 | 29.10097 | 0.1311722 | 1.487957e-08 | 0.3386696 | 1.184656e-07 | 0.2051155 | 0 | 0 |  | The beamOff curves diverge and the IcT calibration taken after the 2400 keV beam on tests is no longer valid
f29 | 4 | protons | Anneal3-BeamOn2400keV1 | 1826 | 1834 | 1786 | 1791 | 0.06 | 15.11247 | 0.03611018 | -0.06084375 | 2400 | 36.41595 | 0.1749122 | Ic_2024-02-08_09-23-39460541_f29-pristine-150keV-0nA-20k.txt | Ic_2024-03-01_14-31-56466021_f29-2400keV-0nA-20k.txt | Ic_2024-03-01_14-32-36669269_f29-2400keV-15nA-20k.txt | interpolate | 35.1037 | 1.885774e-06 | 46.08032 | 6.787564e-06 | 4.601995 | 4.591776e-07 | 26.99149 | 7.419062e-07 | 3.036596 | 4.522658e-07 | 23.33466 | 5.528086e-07 | 0 | 0 | 0 | 0 | 20.11283 | 0.01033509 | 19.62744 | 0.08782953 | 19.98452 | 0.01233716 | 19.70476 | 0.04005137 | 20.13395 | 0.01174063 | 19.6599 | 0.04708418 | 0 | 0 | 0 | 0 | 27.87038 | 29.14525 | 0.1310972 | 1.485597e-08 | 0.3401567 | 1.182911e-07 | 0.2060557 | 0 | 0 |  | The beamOff curves diverge and the IcT calibration taken after the 2400 keV beam on tests is no longer valid
f29 | 4 | protons | Anneal3-BeamOn2400keV1 | 1915 | 1922 | 1883 | 1887 | 0.04 | 15.23507 | 0.02844535 | -0.09846154 | 2400 | 36.80046 | 0.1680261 | Ic_2024-02-08_09-23-39460541_f29-pristine-150keV-0nA-20k.txt | Ic_2024-03-01_14-33-33475539_f29-2400keV-0nA-20k.txt | Ic_2024-03-01_14-34-05076234_f29-2400keV-15nA-20k.txt | interpolate | 35.1037 | 1.885774e-06 | 46.08032 | 6.787564e-06 | 4.590317 | 4.595571e-07 | 26.68925 | 7.426095e-07 | 3.01098 | 4.461522e-07 | 23.53512 | 5.387646e-07 | 0 | 0 | 0 | 0 | 20.11283 | 0.01033509 | 19.62744 | 0.08782953 | 19.99542 | 0.00452566 | 19.71183 | 0.1030561 | 20.15262 | 0.004630508 | 19.72589 | 0.1018801 | 0 | 0 | 0 | 0 | 27.78598 | 29.25857 | 0.1307645 | 1.485703e-08 | 0.3440583 | 1.172995e-07 | 0.2084599 | 0 | 0 |  | The beamOff curves diverge and the IcT calibration taken after the 2400 keV beam on tests is no longer valid
f29 | 4 | protons | Anneal3-BeamOn2400keV1 | 2016 | 2026 | 1968 | 1973 | 0.02 | 15.14829 | 0.04067762 | -0.03084375 | 2400 | 36.42992 | 0.1805834 | Ic_2024-02-08_09-23-39460541_f29-pristine-150keV-0nA-20k.txt | Ic_2024-03-01_14-34-58657437_f29-2400keV-0nA-20k.txt | Ic_2024-03-01_14-35-45036270_f29-2400keV-15nA-20k.txt | interpolate | 35.1037 | 1.885774e-06 | 46.08032 | 6.787564e-06 | 4.596877 | 4.59774e-07 | 27.19144 | 7.429445e-07 | 3.023706 | 5.02498e-07 | 23.41103 | 6.106042e-07 | 0 | 0 | 0 | 0 | 20.11283 | 0.01033509 | 19.62744 | 0.08782953 | 19.99102 | 0.003735184 | 19.71916 | 0.1068382 | 20.14316 | 0.01167983 | 19.74822 | 0.09276028 | 0 | 0 | 0 | 0 | 27.82511 | 29.20601 | 0.1309514 | 1.486722e-08 | 0.342226 | 1.275837e-07 | 0.2073452 | 0 | 0 |  | The beamOff curves diverge and the IcT calibration taken after the 2400 keV beam on tests is no longer valid
f29 | 4 | protons | Anneal3-BeamOn2400keV1 | 2136 | 2144 | 2083 | 2086.5 | 0.02 | 14.75603 | 0.05524951 | -0.1021182 | 2400 | 35.65955 | 0.1997576 | Ic_2024-02-08_09-23-39460541_f29-pristine-150keV-0nA-20k.txt | Ic_2024-03-01_14-36-54025435_f29-2400keV-0nA-20k.txt | Ic_2024-03-01_14-37-45034972_f29-2400keV-15nA-20k.txt | interpolate | 35.1037 | 1.885774e-06 | 46.08032 | 6.787564e-06 | 4.580919 | 4.600267e-07 | 26.58581 | 7.433258e-07 | 3.044001 | 4.526278e-07 | 23.51306 | 5.532402e-07 | 0 | 0 | 0 | 0 | 20.11283 | 0.01033509 | 19.62744 | 0.08782953 | 19.99041 | 0.006314658 | 19.72184 | 0.1084357 | 20.14504 | 0.01375414 | 19.74521 | 0.09948379 | 0 | 0 | 0 | 0 | 27.98732 | 28.9885 | 0.1304968 | 1.486203e-08 | 0.3355044 | 1.1923e-07 | 0.2027245 | 0 | 0 |  | The beamOff curves diverge and the IcT calibration taken after the 2400 keV beam on tests is no longer valid
f29 | 4 | protons | Anneal3-BeamOn2400keV1 | 2585 | 2592 | 2540 | 2552.5 | 0.04 | 14.66608 | 0.06109678 | -0.06292683 | 2400 | 35.34962 | 0.2082794 | Ic_2024-02-08_09-23-39460541_f29-pristine-150keV-0nA-20k.txt | Ic_2024-03-01_14-44-29061882_f29-2400keV-0nA-20k.txt | Ic_2024-03-01_14-45-14268555_f29-2400keV-15nA-20k.txt | interpolate | 35.1037 | 1.885774e-06 | 46.08032 | 6.787564e-06 | 4.550424 | 4.54404e-07 | 26.98351 | 7.297219e-07 | 2.970265 | 4.958397e-07 | 24.06733 | 5.951052e-07 | 0 | 0 | 0 | 0 | 20.11283 | 0.01033509 | 19.62744 | 0.08782953 | 19.98266 | 0.007043039 | 19.72824 | 0.1038444 | 20.146 | 0.0033 | 19.752 | 0.0966 | 0 | 0 | 0 | 0 | 27.73163 | 29.33165 | 0.1296281 | 1.469882e-08 | 0.3472552 | 1.269737e-07 | 0.2100082 | 0 | 0 |  | The beamOff curves diverge and the IcT calibration taken after the 2400 keV beam on tests is no longer valid
f29 | 4 | protons | Anneal3-BeamOn2400keV1 | 2669 | 2677 | 2598 | 2608 | 0.01 | 14.60976 | 0.05364971 | -0.053859375 | 2400 | 35.19268 | 0.1954574 | Ic_2024-02-08_09-23-39460541_f29-pristine-150keV-0nA-20k.txt | Ic_2024-03-01_14-46-10322638_f29-2400keV-0nA-20k.txt | Ic_2024-03-01_14-46-39049011_f29-2400keV-15nA-20k.txt | interpolate | 35.1037 | 1.885774e-06 | 46.08032 | 6.787564e-06 | 4.546302 | 4.553173e-07 | 26.88257 | 7.312674e-07 | 2.991949 | 4.953247e-07 | 24.61017 | 5.94531e-07 | 0 | 0 | 0 | 0 | 20.11283 | 0.01033509 | 19.62744 | 0.08782953 | 19.9996 | 0.002 | 19.7282 | 0.1112 | 20.14662 | 0.00356 | 19.74519 | 0.07783709 | 0 | 0 | 0 | 0 | 27.8571 | 29.16307 | 0.1295106 | 1.471876e-08 | 0.3418941 | 1.273361e-07 | 0.2064339 | 0 | 0 |  | The beamOff curves diverge and the IcT calibration taken after the 2400 keV beam on tests is no longer valid
f29 | 4 | protons | Anneal3-BeamOn2400keV1 | 2760 | 2768 | 2718 | 2724 | 0.02 | 14.66077 | 0.04413201 | -0.08858947 | 2400 | 35.39846 | 0.181958 | Ic_2024-02-08_09-23-39460541_f29-pristine-150keV-0nA-20k.txt | Ic_2024-03-01_14-47-27093404_f29-2400keV-0nA-20k.txt | Ic_2024-03-01_14-48-09043315_f29-2400keV-15nA-20k.txt | interpolate | 35.1037 | 1.885774e-06 | 46.08032 | 6.787564e-06 | 4.5391 | 4.546839e-07 | 26.69612 | 7.302076e-07 | 2.945373 | 4.946243e-07 | 22.91467 | 5.937056e-07 | 0 | 0 | 0 | 0 | 20.11283 | 0.01033509 | 19.62744 | 0.08782953 | 19.98612 | 0.01676418 | 19.75174 | 0.07394268 | 20.14355 | 0.008486607 | 19.75158 | 0.06144324 | 0 | 0 | 0 | 0 | 27.64825 | 29.4439 | 0.1293055 | 1.469765e-08 | 0.3511109 | 1.268831e-07 | 0.2123836 | 0 | 0 |  | The beamOff curves diverge and the IcT calibration taken after the 2400 keV beam on tests is no longer valid
f29 | 4 | protons | Anneal3-BeamOn2400keV1 | 2840 | 2848 | 2805 | 2809 | 0.03 | 14.96357 | 0.05068828 | -0.09409231 | 2400 | 36.13839 | 0.1940598 | Ic_2024-02-08_09-23-39460541_f29-pristine-150keV-0nA-20k.txt | Ic_2024-03-01_14-48-54270391_f29-2400keV-0nA-20k.txt | Ic_2024-03-01_14-49-28019019_f29-2400keV-15nA-20k.txt | interpolate | 35.1037 | 1.885774e-06 | 46.08032 | 6.787564e-06 | 4.54338 | 4.946101e-07 | 27.45821 | 7.918254e-07 | 2.918837 | 5.451286e-07 | 24.06363 | 6.41967e-07 | 0 | 0 | 0 | 0 | 20.11283 | 0.01033509 | 19.62744 | 0.08782953 | 19.98352 | 0.02038798 | 19.73516 | 0.08894087 | 20.15563 | 0.009809694 | 19.73852 | 0.1140321 | 0 | 0 | 0 | 0 | 27.49676 | 29.64826 | 0.1294274 | 1.571208e-08 | 0.3575626 | 1.388787e-07 | 0.2166991 | 0 | 0 |  | The beamOff curves diverge and the IcT calibration taken after the 2400 keV beam on tests is no longer valid
f29 | 4 | protons | Anneal3-BeamOn2400keV1 | 2925 | 2931 | 2891.5 | 2894.5 | 0.02 | 15.06124 | 0.04212374 | -0.05633 | 2400 | 36.28217 | 0.182075 | Ic_2024-02-08_09-23-39460541_f29-pristine-150keV-0nA-20k.txt | Ic_2024-03-01_14-50-20658785_f29-2400keV-0nA-20k.txt | Ic_2024-03-01_14-50-52681476_f29-2400keV-15nA-20k.txt | interpolate | 35.1037 | 1.885774e-06 | 46.08032 | 6.787564e-06 | 4.527278 | 4.938014e-07 | 26.66356 | 7.905764e-07 | 2.906788 | 4.798835e-07 | 23.98978 | 5.613844e-07 | 0 | 0 | 0 | 0 | 20.11283 | 0.01033509 | 19.62744 | 0.08782953 | 19.99447 | 0.01614609 | 19.73264 | 0.07779675 | 20.14887 | 0.002790717 | 19.77231 | 0.0319963 | 0 | 0 | 0 | 0 | 27.49622 | 29.64897 | 0.1289687 | 1.568052e-08 | 0.3579391 | 1.270433e-07 | 0.2167143 | 0 | 0 |  | The beamOff curves diverge and the IcT calibration taken after the 2400 keV beam on tests is no longer valid
f29 | 4 | protons | Anneal3-BeamOn2400keV1 | 3018 | 3028 | 2976 | 2986 | 0.04 | 15.04555 | 0.08346496 | -0.05081212 | 2400 | 36.23127 | 0.2513722 | Ic_2024-02-08_09-23-39460541_f29-pristine-150keV-0nA-20k.txt | Ic_2024-03-01_14-51-44067475_f29-2400keV-0nA-20k.txt | Ic_2024-03-01_14-52-26044594_f29-2400keV-15nA-20k.txt | interpolate | 35.1037 | 1.885774e-06 | 46.08032 | 6.787564e-06 | 4.526731 | 4.567972e-07 | 26.70947 | 7.335093e-07 | 2.897834 | 4.827116e-07 | 23.42306 | 5.645388e-07 | 0 | 0 | 0 | 0 | 20.11283 | 0.01033509 | 19.62744 | 0.08782953 | 19.97979 | 0.002826464 | 19.78292 | 0.03657351 | 20.15434 | 0.01453232 | 19.7088 | 0.03935696 | 0 | 0 | 0 | 0 | 27.45243 | 29.70815 | 0.1289531 | 1.474182e-08 | 0.3598395 | 1.246766e-07 | 0.2179617 | 0 | 0 |  | The beamOff curves diverge and the IcT calibration taken after the 2400 keV beam on tests is no longer valid
f29 | 4 | protons | Anneal3-BeamOn2400keV1 | 3095 | 3106 | 3066 | 3069 | 0.03 | 15.0118 | 0.07721927 | -0.08517778 | 2400 | 36.23275 | 0.2398511 | Ic_2024-02-08_09-23-39460541_f29-pristine-150keV-0nA-20k.txt | Ic_2024-03-01_14-53-14690955_f29-2400keV-0nA-20k.txt | Ic_2024-03-01_14-53-43350770_f29-2400keV-15nA-20k.txt | interpolate | 35.1037 | 1.885774e-06 | 46.08032 | 6.787564e-06 | 4.528058 | 4.938381e-07 | 27.15043 | 7.906146e-07 | 2.88936 | 4.32231e-07 | 22.64724 | 5.089543e-07 | 0 | 0 | 0 | 0 | 20.11283 | 0.01033509 | 19.62744 | 0.08782953 | 19.99194 | 0.01428798 | 19.71912 | 0.09247599 | 20.13935 | 0.00905 | 19.7732 | 0.0089 | 0 | 0 | 0 | 0 | 27.40394 | 29.77373 | 0.1289909 | 1.568199e-08 | 0.3618987 | 1.181312e-07 | 0.2193431 | 0 | 0 |  | The beamOff curves diverge and the IcT calibration taken after the 2400 keV beam on tests is no longer valid
f29 | 4 | protons | Anneal3-BeamOn2400keV1 | 3196 | 3203 | 3158 | 3168 | 0.04 | 15.00594 | 0.0553011 | -0.060834375 | 2400 | 36.16027 | 0.2011447 | Ic_2024-02-08_09-23-39460541_f29-pristine-150keV-0nA-20k.txt | Ic_2024-03-01_14-54-30652058_f29-2400keV-0nA-20k.txt | Ic_2024-03-01_14-55-23342581_f29-2400keV-15nA-20k.txt | interpolate | 35.1037 | 1.885774e-06 | 46.08032 | 6.787564e-06 | 4.514991 | 4.930891e-07 | 26.95491 | 7.894383e-07 | 2.914318 | 4.325316e-07 | 23.43899 | 5.093481e-07 | 0 | 0 | 0 | 0 | 20.11283 | 0.01033509 | 19.62744 | 0.08782953 | 19.98977 | 0.00715151 | 19.72478 | 0.1091128 | 20.1583 | 0.0056 | 19.69305 | 0.02935 | 0 | 0 | 0 | 0 | 27.58153 | 29.53382 | 0.1286187 | 1.565401e-08 | 0.354524 | 1.189402e-07 | 0.214284 | 0 | 0 |  | The beamOff curves diverge and the IcT calibration taken after the 2400 keV beam on tests is no longer valid
f29 | 4 | protons | Anneal3-BeamOn2400keV1 | 3273 | 3284 | 3244 | 3246 | 0.02 | 15.00797 | 0.05144133 | -0.07666667 | 2400 | 36.20313 | 0.1953277 | Ic_2024-02-08_09-23-39460541_f29-pristine-150keV-0nA-20k.txt | Ic_2024-03-01_14-56-13042677_f29-2400keV-0nA-20k.txt | Ic_2024-03-01_14-56-41012000_f29-2400keV-15nA-20k.txt | interpolate | 35.1037 | 1.885774e-06 | 46.08032 | 6.787564e-06 | 4.509199 | 4.504631e-07 | 26.86517 | 7.18917e-07 | 2.91994 | 4.878283e-07 | 23.61903 | 5.781424e-07 | 0 | 0 | 0 | 0 | 20.11283 | 0.01033509 | 19.62744 | 0.08782953 | 19.98535 | 0.003396542 | 19.73575 | 0.07367668 | 20.15098 | 0.00568855 | 19.72761 | 0.1214565 | 0 | 0 | 0 | 0 | 27.63242 | 29.46522 | 0.1284537 | 1.457007e-08 | 0.3524482 | 1.260507e-07 | 0.2128343 | 0 | 0 |  | The beamOff curves diverge and the IcT calibration taken after the 2400 keV beam on tests is no longer valid
f29 | 4 | protons | Anneal3-BeamOn2400keV1 | 3372 | 3382 | 3330 | 3337 | 0.03 | 15.05849 | 0.06120105 | -0.03811739 | 2400 | 36.23186 | 0.21089 | Ic_2024-02-08_09-23-39460541_f29-pristine-150keV-0nA-20k.txt | Ic_2024-03-01_14-57-37473796_f29-2400keV-0nA-20k.txt | Ic_2024-03-01_14-58-19678080_f29-2400keV-15nA-20k.txt | interpolate | 35.1037 | 1.885774e-06 | 46.08032 | 6.787564e-06 | 4.512039 | 4.943425e-07 | 27.15869 | 7.914026e-07 | 2.896383 | 4.792535e-07 | 23.90244 | 5.606196e-07 | 0 | 0 | 0 | 0 | 20.11283 | 0.01033509 | 19.62744 | 0.08782953 | 19.9882 | 0.01450724 | 19.75166 | 0.04927728 | 20.14636 | 0.01248328 | 19.74792 | 0.1111594 | 0 | 0 | 0 | 0 | 27.50085 | 29.64272 | 0.1285346 | 1.568407e-08 | 0.3580766 | 1.2739e-07 | 0.2165825 | 0 | 0 |  | The beamOff curves diverge and the IcT calibration taken after the 2400 keV beam on tests is no longer valid
f29 | 4 | protons | Anneal3-BeamOn2400keV1 | 3455 | 3465 | 3420 | 3423 | 0.05 | 14.97697 | 0.06367846 | -0.09222222 | 2400 | 36.16607 | 0.2152976 | Ic_2024-02-08_09-23-39460541_f29-pristine-150keV-0nA-20k.txt | Ic_2024-03-01_14-59-08064874_f29-2400keV-0nA-20k.txt | Ic_2024-03-01_14-59-43472681_f29-2400keV-15nA-20k.txt | interpolate | 35.1037 | 1.885774e-06 | 46.08032 | 6.787564e-06 | 4.494264 | 4.501318e-07 | 26.66768 | 7.183747e-07 | 2.880922 | 4.798932e-07 | 23.48331 | 5.614214e-07 | 0 | 0 | 0 | 0 | 20.11283 | 0.01033509 | 19.62744 | 0.08782953 | 19.99126 | 0.01284883 | 19.7017 | 0.04134199 | 20.15612 | 0.005662826 | 19.70609 | 0.04157674 | 0 | 0 | 0 | 0 | 27.48917 | 29.65851 | 0.1280282 | 1.455094e-08 | 0.3589781 | 1.245944e-07 | 0.2169153 | 0 | 0 |  | The beamOff curves diverge and the IcT calibration taken after the 2400 keV beam on tests is no longer valid
f29 | 4 | protons | Anneal3-BeamOn2400keV1 | 3582 | 3590 | 3537 | 3547 | 0.02 | 14.96552 | 0.03876482 | -0.05646061 | 2400 | 36.05274 | 0.1768814 | Ic_2024-02-08_09-23-39460541_f29-pristine-150keV-0nA-20k.txt | Ic_2024-03-01_15-00-35592304_f29-2400keV-0nA-20k.txt | Ic_2024-03-01_15-01-49017480_f29-2400keV-15nA-20k.txt | interpolate | 35.1037 | 1.885774e-06 | 46.08032 | 6.787564e-06 | 4.491019 | 4.497948e-07 | 26.64906 | 7.178599e-07 | 2.895907 | 4.811744e-07 | 23.75769 | 5.628608e-07 | 0 | 0 | 0 | 0 | 20.11283 | 0.01033509 | 19.62744 | 0.08782953 | 19.99526 | 0.01181137 | 19.72239 | 0.09219157 | 20.14801 | 0.01250196 | 19.73551 | 0.07326631 | 0 | 0 | 0 | 0 | 27.5787 | 29.53765 | 0.1279358 | 1.454013e-08 | 0.3551782 | 1.251003e-07 | 0.2143649 | 0 | 0 |  | The beamOff curves diverge and the IcT calibration taken after the 2400 keV beam on tests is no longer valid
f29 | 4 | protons | Anneal3-BeamOn2400keV1 | 3695 | 3705 | 3646 | 3656 | 0.03 | 14.65646 | 0.0461947 | -0.053121875 | 2400 | 35.303 | 0.1844397 | Ic_2024-02-08_09-23-39460541_f29-pristine-150keV-0nA-20k.txt | Ic_2024-03-01_15-02-46248744_f29-2400keV-0nA-20k.txt | Ic_2024-03-01_15-03-38256600_f29-2400keV-15nA-20k.txt | interpolate | 35.1037 | 1.885774e-06 | 46.08032 | 6.787564e-06 | 4.472022 | 4.891159e-07 | 26.22058 | 7.78166e-07 | 2.939183 | 4.879056e-07 | 23.95405 | 5.783152e-07 | 0 | 0 | 0 | 0 | 20.11283 | 0.01033509 | 19.62744 | 0.08782953 | 19.9874 | 0.0134 | 19.7273 | 0.0949 | 20.1468 | 0.019 | 19.6958 | 0.0225 | 0 | 0 | 0 | 0 | 27.8739 | 29.14052 | 0.1273946 | 1.552343e-08 | 0.3427618 | 1.30654e-07 | 0.2059554 | 0 | 0 |  | The beamOff curves diverge and the IcT calibration taken after the 2400 keV beam on tests is no longer valid
f29 | 4 | protons | Anneal3-BeamOn2400keV1 | 3899 | 3909 | 3839 | 3843 | 0.05 | 15.25637 | 0.06091004 | -0.02271818 | 2400 | 36.6698 | 0.2116094 | Ic_2024-02-08_09-23-39460541_f29-pristine-150keV-0nA-20k.txt | Ic_2024-03-01_15-06-38643375_f29-2400keV-0nA-20k.txt | Ic_2024-03-01_15-07-05051042_f29-2400keV-15nA-20k.txt | interpolate | 35.1037 | 1.885774e-06 | 46.08032 | 6.787564e-06 | 4.483785 | 4.885292e-07 | 27.25705 | 7.772416e-07 | 2.860243 | 5.358873e-07 | 23.50275 | 6.228594e-07 | 0 | 0 | 0 | 0 | 20.11283 | 0.01033509 | 19.62744 | 0.08782953 | 19.99317 | 0.009189129 | 19.71769 | 0.1009513 | 20.15143 | 0.01231422 | 19.74683 | 0.1008487 | 0 | 0 | 0 | 0 | 27.42253 | 29.74859 | 0.1277297 | 1.551638e-08 | 0.3620918 | 1.382567e-07 | 0.2188137 | 0 | 0 |  | The beamOff curves diverge and the IcT calibration taken after the 2400 keV beam on tests is no longer valid
f29 | 4 | protons | Anneal3-BeamOn2400keV1 | 3999.5 | 4007 | 3954 | 3964 | 0.02 | 15.444268 | 0.05124278 | -0.05474848 | 2400 | 37.19764 | 0.1981265 | Ic_2024-02-08_09-23-39460541_f29-pristine-150keV-0nA-20k.txt | Ic_2024-03-01_15-07-53639020_f29-2400keV-0nA-20k.txt | Ic_2024-03-01_15-08-47048242_f29-2400keV-15nA-20k.txt | interpolate | 35.1037 | 1.885774e-06 | 46.08032 | 6.787564e-06 | 4.466707 | 4.884327e-07 | 26.74614 | 7.770563e-07 | 2.819261 | 5.298246e-07 | 23.89048 | 6.074724e-07 | 0 | 0 | 0 | 0 | 20.11283 | 0.01033509 | 19.62744 | 0.08782953 | 19.99127 | 0.009451778 | 19.71507 | 0.09692984 | 20.16413 | 0.003880734 | 19.80135 | 0.05301474 | 0 | 0 | 0 | 0 | 27.27528 | 29.94803 | 0.1272432 | 1.550237e-08 | 0.3688278 | 1.372348e-07 | 0.2230085 | 0 | 0 |  | The beamOff curves diverge and the IcT calibration taken after the 2400 keV beam on tests is no longer valid
f29 | 4 | protons | Anneal3-BeamOn2400keV1 | 4082 | 4092 | 4016 | 4026 | 0.03 | 15.29859 | 0.0632865 | -0.0585375 | 2400 | 36.8571 | 0.2164044 | Ic_2024-02-08_09-23-39460541_f29-pristine-150keV-0nA-20k.txt | Ic_2024-03-01_15-09-43486951_f29-2400keV-0nA-20k.txt | Ic_2024-03-01_15-10-09238904_f29-2400keV-15nA-20k.txt | interpolate | 35.1037 | 1.885774e-06 | 46.08032 | 6.787564e-06 | 4.46647 | 4.884798e-07 | 27.05011 | 7.771446e-07 | 2.85284 | 4.736588e-07 | 23.83852 | 5.466873e-07 | 0 | 0 | 0 | 0 | 20.11283 | 0.01033509 | 19.62744 | 0.08782953 | 19.99556 | 0.00764437 | 19.78914 | 0.01190783 | 20.154 | 0.0041 | 19.72755 | 0.11495 | 0 | 0 | 0 | 0 | 27.45054 | 29.71071 | 0.1272365 | 1.550342e-08 | 0.3612764 | 1.269873e-07 | 0.2180156 | 0 | 0 |  | The beamOff curves diverge and the IcT calibration taken after the 2400 keV beam on tests is no longer valid
f29 | 4 | protons | Anneal3-BeamOn2400keV1 | 4162 | 4170 | 4095 | 4102 | 0.03 | 15.38847 | 0.04855847 | -0.0558 | 2400 | 37.06624 | 0.193734 | Ic_2024-02-08_09-23-39460541_f29-pristine-150keV-0nA-20k.txt | Ic_2024-03-01_15-10-56295945_f29-2400keV-0nA-20k.txt | Ic_2024-03-01_15-11-29011966_f29-2400keV-15nA-20k.txt | interpolate | 35.1037 | 1.885774e-06 | 46.08032 | 6.787564e-06 | 4.444123 | 4.464412e-07 | 26.38724 | 7.079538e-07 | 2.854798 | 4.724952e-07 | 24.24427 | 5.454328e-07 | 0 | 0 | 0 | 0 | 20.11283 | 0.01033509 | 19.62744 | 0.08782953 | 19.98905 | 0.00775 | 19.69525 | 0.02805 | 20.15565 | 0.01107712 | 19.72268 | 0.1086258 | 0 | 0 | 0 | 0 | 27.54673 | 29.58077 | 0.1265999 | 1.442203e-08 | 0.357624 | 1.243703e-07 | 0.2152754 | 0 | 0 |  | The beamOff curves diverge and the IcT calibration taken after the 2400 keV beam on tests is no longer valid
f29 | 4 | protons | Anneal3-BeamOn2400keV1 | 4254 | 4263 | 4208 | 4222 | 0.19 | 15.4677 | 0.03920355 | -0.04898261 | 2400 | 37.24003 | 0.1816192 | Ic_2024-02-08_09-23-39460541_f29-pristine-150keV-0nA-20k.txt | Ic_2024-03-01_15-12-13486178_f29-2400keV-0nA-20k.txt | Ic_2024-03-01_15-13-00270118_f29-2400keV-15nA-20k.txt | interpolate | 35.1037 | 1.885774e-06 | 46.08032 | 6.787564e-06 | 4.448781 | 4.462843e-07 | 26.80716 | 7.077135e-07 | 2.819034 | 4.732513e-07 | 23.16792 | 5.463109e-07 | 0 | 0 | 0 | 0 | 20.11283 | 0.01033509 | 19.62744 | 0.08782953 | 19.98787 | 0.009760333 | 19.74758 | 0.1086602 | 20.1519 | 0.0141 | 19.77 | 0.0191 | 0 | 0 | 0 | 0 | 27.3428 | 29.85651 | 0.1267325 | 1.442145e-08 | 0.3663356 | 1.239232e-07 | 0.2210849 | 0 | 0 |  | The beamOff curves diverge and the IcT calibration taken after the 2400 keV beam on tests is no longer valid
f29 | 4 | protons | Anneal3-BeamOn2400keV1 | 4343 | 4352 | 4356 | 4364 | 0.21 | 15.43011 | 0.05627078 | -0.05755385 | 2400 | 37.1704 | 0.2058193 | Ic_2024-02-08_09-23-39460541_f29-pristine-150keV-0nA-20k.txt | Ic_2024-03-01_15-13-50700125_f29-2400keV-0nA-20k.txt | Ic_2024-03-01_15-14-29043633_f29-2400keV-15nA-20k.txt | interpolate | 35.1037 | 1.885774e-06 | 46.08032 | 6.787564e-06 | 4.439855 | 4.467922e-07 | 26.61508 | 7.08493e-07 | 2.803148 | 5.298892e-07 | 23.1637 | 6.075063e-07 | 0 | 0 | 0 | 0 | 20.11283 | 0.01033509 | 19.62744 | 0.08782953 | 19.98289 | 0.01214681 | 19.74305 | 0.06143926 | 20.15701 | 0.01096854 | 19.70675 | 0.06870606 | 0 | 0 | 0 | 0 | 27.29419 | 29.92238 | 0.1264783 | 1.442777e-08 | 0.3686396 | 1.352063e-07 | 0.2224695 | 0 | 0 |  | The beamOff curves diverge and the IcT calibration taken after the 2400 keV beam on tests is no longer valid
f29 | 4 | protons | Anneal3-BeamOn2400keV1 | 4434 | 4442 | 4446 | 4456 | 0.16 | 15.75808 | 0.0540378 | -0.06990323 | 2400 | 37.98715 | 0.204992 | Ic_2024-02-08_09-23-39460541_f29-pristine-150keV-0nA-20k.txt | Ic_2024-03-01_15-15-18021019_f29-2400keV-0nA-20k.txt | Ic_2024-03-01_15-15-59642860_f29-2400keV-15nA-20k.txt | interpolate | 35.1037 | 1.885774e-06 | 46.08032 | 6.787564e-06 | 4.440715 | 4.839264e-07 | 26.98337 | 7.649147e-07 | 2.767475 | 4.565202e-07 | 23.85159 | 5.124422e-07 | 0 | 0 | 0 | 0 | 20.11283 | 0.01033509 | 19.62744 | 0.08782953 | 19.99264 | 0.008406926 | 19.73995 | 0.1072759 | 20.1591 | 0.01351925 | 19.72954 | 0.06356499 | 0 | 0 | 0 | 0 | 27.10399 | 30.18069 | 0.1265028 | 1.536963e-08 | 0.3767953 | 1.232103e-07 | 0.2278879 | 0 | 0 |  | The beamOff curves diverge and the IcT calibration taken after the 2400 keV beam on tests is no longer valid
f29 | 4 | protons | Anneal3-BeamOn2400keV1 | 4515 | 4521 | 4534 | 4544 | 0.15 | 15.68088 | 0.03627876 | -0.065834375 | 2400 | 37.79211 | 0.180113 | Ic_2024-02-08_09-23-39460541_f29-pristine-150keV-0nA-20k.txt | Ic_2024-03-01_15-16-50451219_f29-2400keV-0nA-20k.txt | Ic_2024-03-01_15-17-20523496_f29-2400keV-15nA-20k.txt | interpolate | 35.1037 | 1.885774e-06 | 46.08032 | 6.787564e-06 | 4.429497 | 4.84913e-07 | 26.80285 | 7.665142e-07 | 2.792131 | 5.208247e-07 | 24.49217 | 5.889927e-07 | 0 | 0 | 0 | 0 | 20.11283 | 0.01033509 | 19.62744 | 0.08782953 | 19.99017 | 0.01038095 | 19.75638 | 0.042866 | 20.15725 | 0.00495 | 19.75641 | 0.04147053 | 0 | 0 | 0 | 0 | 27.2764 | 29.94651 | 0.1261832 | 1.538728e-08 | 0.3696507 | 1.363349e-07 | 0.2229765 | 0 | 0 |  | The beamOff curves diverge and the IcT calibration taken after the 2400 keV beam on tests is no longer valid
f29 | 4 | protons | Anneal3-BeamOn2400keV1 | 4616 | 4625 | 4572 | 4586 | 0.17 | 15.21599 | 0.03672371 | -0.05235227 | 2400 | 36.64402 | 0.176448 | Ic_2024-02-08_09-23-39460541_f29-pristine-150keV-0nA-20k.txt | Ic_2024-03-01_15-18-17479112_f29-2400keV-0nA-20k.txt | Ic_2024-03-01_15-19-00171963_f29-2400keV-15nA-20k.txt | interpolate | 35.1037 | 1.885774e-06 | 46.08032 | 6.787564e-06 | 4.432246 | 4.830698e-07 | 26.94581 | 7.636067e-07 | 2.836324 | 4.726382e-07 | 23.57201 | 5.456357e-07 | 0 | 0 | 0 | 0 | 20.11283 | 0.01033509 | 19.62744 | 0.08782953 | 19.9864 | 0.006893475 | 19.73348 | 0.1097097 | 20.15512 | 0.01288874 | 19.75962 | 0.04102894 | 0 | 0 | 0 | 0 | 27.49661 | 29.64846 | 0.1262615 | 1.534201e-08 | 0.3600708 | 1.274197e-07 | 0.2167034 | 0 | 0 |  | The beamOff curves diverge and the IcT calibration taken after the 2400 keV beam on tests is no longer valid
f29 | 4 | protons | Anneal3-BeamOn2400keV1 | 4705 | 4735 | 4664 | 4676 | 0.23 | 15.035766 | 0.05434609 | -0.0525641 | 2400 | 36.21199 | 0.1997425 | Ic_2024-02-08_09-23-39460541_f29-pristine-150keV-0nA-20k.txt | Ic_2024-03-01_15-19-49475962_f29-2400keV-0nA-20k.txt | Ic_2024-03-01_15-20-28260035_f29-2400keV-15nA-20k.txt | interpolate | 35.1037 | 1.885774e-06 | 46.08032 | 6.787564e-06 | 4.431587 | 4.835601e-07 | 27.43028 | 7.644766e-07 | 2.855866 | 4.724462e-07 | 23.96604 | 5.45354e-07 | 0 | 0 | 0 | 0 | 20.11283 | 0.01033509 | 19.62744 | 0.08782953 | 19.98555 | 0.01145 | 19.69665 | 0.05515 | 20.15755 | 0.00725 | 19.75165 | 0.09575 | 0 | 0 | 0 | 0 | 27.60079 | 29.50786 | 0.1262427 | 1.53541e-08 | 0.3555658 | 1.277111e-07 | 0.2137356 | 0 | 0 |  | The beamOff curves diverge and the IcT calibration taken after the 2400 keV beam on tests is no longer valid
f29 | 4 | protons | Anneal3-BeamOn2400keV1 | 4825 | 4834 | 4780 | 4794 | 0.31 | 15.31066 | 0.06226902 | -0.05492609 | 2400 | 36.87741 | 0.21472 | Ic_2024-02-08_09-23-39460541_f29-pristine-150keV-0nA-20k.txt | Ic_2024-03-01_15-21-45011519_f29-2400keV-0nA-20k.txt | Ic_2024-03-01_15-22-30261543_f29-2400keV-15nA-20k.txt | interpolate | 35.1037 | 1.885774e-06 | 46.08032 | 6.787564e-06 | 4.422716 | 4.839896e-07 | 27.01399 | 7.650985e-07 | 2.796599 | 4.652256e-07 | 23.41962 | 5.29768e-07 | 0 | 0 | 0 | 0 | 20.11283 | 0.01033509 | 19.62744 | 0.08782953 | 19.98678 | 0.01656936 | 19.73784 | 0.05328617 | 20.15645 | 0.00705 | 19.6979 | 0.0989 | 0 | 0 | 0 | 0 | 27.32595 | 29.87933 | 0.12599 | 1.535909e-08 | 0.3676739 | 1.259094e-07 | 0.2215648 | 0 | 0 |  | The beamOff curves diverge and the IcT calibration taken after the 2400 keV beam on tests is no longer valid
f29 | 4 | protons | Anneal3-BeamOn2400keV1 | 4906 | 4913 | 4874 | 4878 | 0.17 | 15.36232 | 0.0500193 | -0.0159 | 2400 | 36.90773 | 0.1951664 | Ic_2024-02-08_09-23-39460541_f29-pristine-150keV-0nA-20k.txt | Ic_2024-03-01_15-23-18378633_f29-2400keV-0nA-20k.txt | Ic_2024-03-01_15-23-51044928_f29-2400keV-15nA-20k.txt | interpolate | 35.1037 | 1.885774e-06 | 46.08032 | 6.787564e-06 | 4.409999 | 4.785026e-07 | 26.8859 | 7.51487e-07 | 2.790421 | 4.652089e-07 | 23.57449 | 5.296044e-07 | 0 | 0 | 0 | 0 | 20.11283 | 0.01033509 | 19.62744 | 0.08782953 | 19.9877 | 0.0098 | 19.67205 | 0.03595 | 20.16151 | 0.009640794 | 19.71735 | 0.06622041 | 0 | 0 | 0 | 0 | 27.34272 | 29.85661 | 0.1256278 | 1.521029e-08 | 0.3672513 | 1.258637e-07 | 0.2210871 | 0 | 0 |  | The beamOff curves diverge and the IcT calibration taken after the 2400 keV beam on tests is no longer valid
f29 | 4 | protons | Anneal3-BeamOn2400keV1 | 4974 | 4985 | 4988 | 4991 | 0.17 | 15.3438 | 0.04589183 | -0.03366 | 2400 | 36.90591 | 0.1892903 | Ic_2024-02-08_09-23-39460541_f29-pristine-150keV-0nA-20k.txt | Ic_2024-03-01_15-24-32480230_f29-2400keV-0nA-20k.txt | Ic_2024-03-01_15-24-59448913_f29-2400keV-15nA-20k.txt | interpolate | 35.1037 | 1.885774e-06 | 46.08032 | 6.787564e-06 | 4.393659 | 4.812182e-07 | 26.39685 | 7.557106e-07 | 2.776819 | 4.655021e-07 | 22.90112 | 5.30038e-07 | 0 | 0 | 0 | 0 | 20.11283 | 0.01033509 | 19.62744 | 0.08782953 | 19.99504 | 0.008005023 | 19.75369 | 0.1044473 | 20.15602 | 0.01533478 | 19.70728 | 0.09765887 | 0 | 0 | 0 | 0 | 27.33457 | 29.86765 | 0.1251623 | 1.526862e-08 | 0.3679939 | 1.265568e-07 | 0.2213192 | 0 | 0 |  | The beamOff curves diverge and the IcT calibration taken after the 2400 keV beam on tests is no longer valid
f29 | 4 | protons | Anneal3-BeamOn2400keV1 | 5154 | 5164 | 5168 | 5174 | 0.32 | 14.93455 | 0.04065479 | -0.065 | 2400 | 35.99891 | 0.17917 | Ic_2024-02-08_09-23-39460541_f29-pristine-150keV-0nA-20k.txt | Ic_2024-03-01_15-27-26621853_f29-2400keV-0nA-20k.txt | Ic_2024-03-01_15-27-58018814_f29-2400keV-15nA-20k.txt | interpolate | 35.1037 | 1.885774e-06 | 46.08032 | 6.787564e-06 | 4.391322 | 4.786718e-07 | 26.75975 | 7.517525e-07 | 2.879227 | 4.797552e-07 | 23.82045 | 5.612138e-07 | 0 | 0 | 0 | 0 | 20.11283 | 0.01033509 | 19.62744 | 0.08782953 | 19.98946 | 0.01741822 | 19.74544 | 0.09053555 | 20.14492 | 0.02063593 | 19.74639 | 0.06016212 | 0 | 0 | 0 | 0 | 27.87926 | 29.13333 | 0.1250957 | 1.520195e-08 | 0.3443372 | 1.305514e-07 | 0.2058026 | 0 | 0 |  | The beamOff curves diverge and the IcT calibration taken after the 2400 keV beam on tests is no longer valid
f29 | 4 | protons | Anneal3-BeamOn2400keV1 | 5232 | 5247 | 5251 | 5270 | 0.2 | 14.84843 | 0.04200126 | -0.04844032 | 2400 | 35.7525 | 0.1800537 | Ic_2024-02-08_09-23-39460541_f29-pristine-150keV-0nA-20k.txt | Ic_2024-03-01_15-28-47258788_f29-2400keV-0nA-20k.txt | Ic_2024-03-01_15-29-17123218_f29-2400keV-15nA-20k.txt | interpolate | 35.1037 | 1.885774e-06 | 46.08032 | 6.787564e-06 | 4.376539 | 4.783795e-07 | 26.34971 | 7.513058e-07 | 2.867057 | 4.793662e-07 | 23.28487 | 5.607493e-07 | 0 | 0 | 0 | 0 | 20.11283 | 0.01033509 | 19.62744 | 0.08782953 | 19.9808 | 0.01 | 19.7183 | 0.0869 | 20.15076 | 0.00769132 | 19.72196 | 0.09386052 | 0 | 0 | 0 | 0 | 27.87413 | 29.14022 | 0.1246746 | 1.518449e-08 | 0.344903 | 1.308602e-07 | 0.2059489 | 0 | 0 |  | The beamOff curves diverge and the IcT calibration taken after the 2400 keV beam on tests is no longer valid
f29 | 4 | protons | Anneal3-BeamOn2400keV1 | 5351 | 5356 | 5300 | 5320 | 0.42 | 15.13706 | 0.04371593 | -0.04636212 | 2400 | 36.44022 | 0.1847404 | Ic_2024-02-08_09-23-39460541_f29-pristine-150keV-0nA-20k.txt | Ic_2024-03-01_15-30-24257772_f29-2400keV-0nA-20k.txt | Ic_2024-03-01_15-31-15003048_f29-2400keV-15nA-20k.txt | interpolate | 35.1037 | 1.885774e-06 | 46.08032 | 6.787564e-06 | 4.356164 | 4.059309e-07 | 25.4572 | 6.37435e-07 | 2.828284 | 4.718324e-07 | 23.45765 | 5.447103e-07 | 0 | 0 | 0 | 0 | 20.11283 | 0.01033509 | 19.62744 | 0.08782953 | 19.9949 | 0.0121 | 19.69475 | 0.04975 | 20.14578 | 0.01230811 | 19.74297 | 0.06580736 | 0 | 0 | 0 | 0 | 27.75181 | 29.30452 | 0.1240942 | 1.334769e-08 | 0.3507397 | 1.240657e-07 | 0.2094335 | 0 | 0 |  | The beamOff curves diverge and the IcT calibration taken after the 2400 keV beam on tests is no longer valid
f29 | 4 | protons | Anneal3-BeamOn2400keV1 | 5449 | 5456 | 5390 | 5417 | 0.17 | 15.07537 | 0.03529626 | -0.05871136 | 2400 | 36.32178 | 0.1735972 | Ic_2024-02-08_09-23-39460541_f29-pristine-150keV-0nA-20k.txt | Ic_2024-03-01_15-31-54037953_f29-2400keV-0nA-20k.txt | Ic_2024-03-01_15-32-53013806_f29-2400keV-15nA-20k.txt | interpolate | 35.1037 | 1.885774e-06 | 46.08032 | 6.787564e-06 | 4.366761 | 4.789702e-07 | 26.38071 | 7.522661e-07 | 2.842256 | 4.707753e-07 | 23.72949 | 5.436014e-07 | 0 | 0 | 0 | 0 | 20.11283 | 0.01033509 | 19.62744 | 0.08782953 | 19.98576 | 0.005618398 | 19.7397 | 0.1122634 | 20.15512 | 0.006910253 | 19.74823 | 0.1109748 | 0 | 0 | 0 | 0 | 27.78319 | 29.26232 | 0.124396 | 1.5193e-08 | 0.3491159 | 1.293044e-07 | 0.2085393 | 0 | 0 |  | The beamOff curves diverge and the IcT calibration taken after the 2400 keV beam on tests is no longer valid
f29 | 4 | protons | Anneal3-BeamOn2400keV1 | 5534 | 5540 | 5490 | 5505 | 0.24 | 14.87817 | 0.06765449 | -0.04680408 | 2400 | 35.81994 | 0.2209206 | Ic_2024-02-08_09-23-39460541_f29-pristine-150keV-0nA-20k.txt | Ic_2024-03-01_15-33-33457071_f29-2400keV-0nA-20k.txt | Ic_2024-03-01_15-34-15659572_f29-2400keV-15nA-20k.txt | interpolate | 35.1037 | 1.885774e-06 | 46.08032 | 6.787564e-06 | 4.372737 | 4.792718e-07 | 26.53681 | 7.527019e-07 | 2.868165 | 5.371273e-07 | 24.3567 | 6.242256e-07 | 0 | 0 | 0 | 0 | 20.11283 | 0.01033509 | 19.62744 | 0.08782953 | 19.99189 | 0.008053378 | 19.71741 | 0.1200803 | 20.14863 | 0.00565138 | 19.72841 | 0.09877279 | 0 | 0 | 0 | 0 | 27.89489 | 29.11237 | 0.1245663 | 1.520474e-08 | 0.34408 | 1.423271e-07 | 0.2053575 | 0 | 0 |  | The beamOff curves diverge and the IcT calibration taken after the 2400 keV beam on tests is no longer valid
f29 | 4 | protons | Anneal3-BeamOn2400keV1 | 5625 | 5641 | 5645 | 5650 | 0.31 | 14.66503 | 0.05146978 | -0.07765294 | 2400 | 35.38244 | 0.1927582 | Ic_2024-02-08_09-23-39460541_f29-pristine-150keV-0nA-20k.txt | Ic_2024-03-01_15-35-10263027_f29-2400keV-0nA-20k.txt | Ic_2024-03-01_15-35-49000957_f29-2400keV-15nA-20k.txt | interpolate | 35.1037 | 1.885774e-06 | 46.08032 | 6.787564e-06 | 4.365992 | 4.786538e-07 | 26.63146 | 7.517171e-07 | 2.881219 | 4.798499e-07 | 23.61113 | 5.614063e-07 | 0 | 0 | 0 | 0 | 20.11283 | 0.01033509 | 19.62744 | 0.08782953 | 19.99645 | 0.01595 | 19.7416 | 0.0913 | 20.1422 | 0.006695521 | 19.72141 | 0.08203059 | 0 | 0 | 0 | 0 | 27.98951 | 28.98557 | 0.1243741 | 1.518439e-08 | 0.3400769 | 1.315817e-07 | 0.2026621 | 0 | 0 |  | The beamOff curves diverge and the IcT calibration taken after the 2400 keV beam on tests is no longer valid
f29 | 4 | protons | Anneal3-BeamOn2400keV1 | 5707 | 5715 | 5718 | 5722 | 0.19 | 14.42577 | 0.03926956 | -0.009246154 | 2400 | 34.64403 | 0.1724263 | Ic_2024-02-08_09-23-39460541_f29-pristine-150keV-0nA-20k.txt | Ic_2024-03-01_15-36-41469230_f29-2400keV-0nA-20k.txt | Ic_2024-03-01_15-37-10424957_f29-2400keV-15nA-20k.txt | interpolate | 35.1037 | 1.885774e-06 | 46.08032 | 6.787564e-06 | 4.36523 | 5.221688e-07 | 26.84127 | 8.173657e-07 | 2.909361 | 4.808396e-07 | 24.11474 | 5.625419e-07 | 0 | 0 | 0 | 0 | 20.11283 | 0.01033509 | 19.62744 | 0.08782953 | 19.98907 | 0.01598324 | 19.72593 | 0.08000885 | 20.1479 | 0.01013114 | 19.72955 | 0.09628958 | 0 | 0 | 0 | 0 | 28.13871 | 28.78605 | 0.1243524 | 1.63062e-08 | 0.3335148 | 1.359764e-07 | 0.1984118 | 0 | 0 |  | The beamOff curves diverge and the IcT calibration taken after the 2400 keV beam on tests is no longer valid
f29 | 4 | protons | Anneal3-BeamOn2400keV1 | 5893 | 5901 | 5906 | 5912 | 0.16 | 14.89128 | 0.0529665 | -0.038155 | 2400 | 35.83065 | 0.1962934 | Ic_2024-02-08_09-23-39460541_f29-pristine-150keV-0nA-20k.txt | Ic_2024-03-01_15-39-45652979_f29-2400keV-0nA-20k.txt | Ic_2024-03-01_15-40-16659322_f29-2400keV-15nA-20k.txt | interpolate | 35.1037 | 1.885774e-06 | 46.08032 | 6.787564e-06 | 4.355204 | 4.72267e-07 | 26.52458 | 7.367364e-07 | 2.842097 | 4.730214e-07 | 23.05014 | 5.460048e-07 | 0 | 0 | 0 | 0 | 20.11283 | 0.01033509 | 19.62744 | 0.08782953 | 19.98783 | 0.0093351 | 19.74288 | 0.053147 | 20.15369 | 0.004637338 | 19.72081 | 0.07532211 | 0 | 0 | 0 | 0 | 27.82798 | 29.20217 | 0.1240668 | 1.501389e-08 | 0.3474251 | 1.296292e-07 | 0.2072636 | 0 | 0 |  | The beamOff curves diverge and the IcT calibration taken after the 2400 keV beam on tests is no longer valid
f29 | 4 | protons | Anneal3-BeamOn2400keV1 | 5978 | 5986 | 5942 | 5951 | 0.32 | 15.0474 | 0.05353831 | -0.05896897 | 2400 | 36.25529 | 0.1986456 | Ic_2024-02-08_09-23-39460541_f29-pristine-150keV-0nA-20k.txt | Ic_2024-03-01_15-41-03440128_f29-2400keV-0nA-20k.txt | Ic_2024-03-01_15-41-41980603_f29-2400keV-15nA-20k.txt | interpolate | 35.1037 | 1.885774e-06 | 46.08032 | 6.787564e-06 | 4.34946 | 4.745307e-07 | 26.76562 | 7.40301e-07 | 2.839185 | 5.291463e-07 | 23.83143 | 6.066915e-07 | 0 | 0 | 0 | 0 | 20.11283 | 0.01033509 | 19.62744 | 0.08782953 | 19.99211 | 0.0103271 | 19.72499 | 0.1111276 | 20.15302 | 0.001447619 | 19.7039 | 0.09392699 | 0 | 0 | 0 | 0 | 27.83545 | 29.19213 | 0.1239032 | 1.506782e-08 | 0.3472327 | 1.409702e-07 | 0.2070508 | 0 | 0 |  | The beamOff curves diverge and the IcT calibration taken after the 2400 keV beam on tests is no longer valid
f29 | 4 | protons | Anneal3-BeamOn2400keV1 | 6067 | 6082 | 6026 | 6040 | 0.4 | 15.006534 | 0.04448038 | -0.06411064 | 2400 | 36.16955 | 0.1849492 | Ic_2024-02-08_09-23-39460541_f29-pristine-150keV-0nA-20k.txt | Ic_2024-03-01_15-42-28679593_f29-2400keV-0nA-20k.txt | Ic_2024-03-01_15-43-10501042_f29-2400keV-15nA-20k.txt | interpolate | 35.1037 | 1.885774e-06 | 46.08032 | 6.787564e-06 | 4.341112 | 4.745282e-07 | 26.67964 | 7.403651e-07 | 2.822819 | 4.729237e-07 | 23.11862 | 5.459925e-07 | 0 | 0 | 0 | 0 | 20.11283 | 0.01033509 | 19.62744 | 0.08782953 | 19.9937 | 0.002645751 | 19.71665 | 0.05524158 | 20.16215 | 0.008451183 | 19.71205 | 0.09409624 | 0 | 0 | 0 | 0 | 27.78262 | 29.26309 | 0.1236654 | 1.506211e-08 | 0.3497475 | 1.300782e-07 | 0.2085557 | 0 | 0 |  | The beamOff curves diverge and the IcT calibration taken after the 2400 keV beam on tests is no longer valid
f29 | 4 | protons | Anneal3-BeamOn2400keV1 | 6149 | 6157 | 6162 | 6172 | 0.25 | 14.77074 | 0.0612329 | -0.05463636 | 2400 | 35.58091 | 0.209132 | Ic_2024-02-08_09-23-39460541_f29-pristine-150keV-0nA-20k.txt | Ic_2024-03-01_15-44-03511374_f29-2400keV-0nA-20k.txt | Ic_2024-03-01_15-44-30499576_f29-2400keV-15nA-20k.txt | interpolate | 35.1037 | 1.885774e-06 | 46.08032 | 6.787564e-06 | 4.352266 | 4.732813e-07 | 27.3901 | 7.383993e-07 | 2.850721 | 4.730901e-07 | 23.57732 | 5.461289e-07 | 0 | 0 | 0 | 0 | 20.11283 | 0.01033509 | 19.62744 | 0.08782953 | 19.98794 | 0.003582792 | 19.75102 | 0.09606333 | 20.15008 | 0.01032558 | 19.70404 | 0.08390777 | 0 | 0 | 0 | 0 | 27.88473 | 29.12599 | 0.1239831 | 1.503779e-08 | 0.3450029 | 1.299572e-07 | 0.2056468 | 0 | 0 |  | The beamOff curves diverge and the IcT calibration taken after the 2400 keV beam on tests is no longer valid
f29 | 4 | protons | Anneal3-BeamOn2400keV1 | 6238 | 6244 | 6202 | 6208 | 0.22 | 14.543325 | 0.03096726 | -0.059165 | 2400 | 35.045976 | 0.1639877 | Ic_2024-02-08_09-23-39460541_f29-pristine-150keV-0nA-20k.txt | Ic_2024-03-01_15-45-23032404_f29-2400keV-0nA-20k.txt | Ic_2024-03-01_15-46-00478612_f29-2400keV-15nA-20k.txt | interpolate | 35.1037 | 1.885774e-06 | 46.08032 | 6.787564e-06 | 4.340502 | 4.739741e-07 | 26.96606 | 7.394281e-07 | 2.87953 | 4.796327e-07 | 23.73338 | 5.610795e-07 | 0 | 0 | 0 | 0 | 20.11283 | 0.01033509 | 19.62744 | 0.08782953 | 19.99825 | 0.004866467 | 19.73211 | 0.1096075 | 20.14613 | 0.01130629 | 19.75088 | 0.06149352 | 0 | 0 | 0 | 0 | 28.08193 | 28.86192 | 0.123648 | 1.504754e-08 | 0.3365906 | 1.32131e-07 | 0.2000293 | 0 | 0 |  | The beamOff curves diverge and the IcT calibration taken after the 2400 keV beam on tests is no longer valid
f29 | 4 | protons | Anneal3-BeamOn2400keV1 | 6317 | 6325 | 6285 | 6290 | 0.25 | 14.53 | 0.04357508 | -0.07244 | 2400 | 35.04585 | 0.1799151 | Ic_2024-02-08_09-23-39460541_f29-pristine-150keV-0nA-20k.txt | Ic_2024-03-01_15-46-47995244_f29-2400keV-0nA-20k.txt | Ic_2024-03-01_15-47-20418052_f29-2400keV-15nA-20k.txt | interpolate | 35.1037 | 1.885774e-06 | 46.08032 | 6.787564e-06 | 4.322526 | 4.736497e-07 | 26.30779 | 7.389901e-07 | 2.872678 | 4.802747e-07 | 23.60849 | 5.619668e-07 | 0 | 0 | 0 | 0 | 20.11283 | 0.01033509 | 19.62744 | 0.08782953 | 19.9975 | 0.00840714 | 19.73801 | 0.09331327 | 20.1441 | 0.0101 | 19.75565 | 0.08765 | 0 | 0 | 0 | 0 | 28.11793 | 28.8138 | 0.1231359 | 1.502711e-08 | 0.3354169 | 1.328479e-07 | 0.1990036 | 0 | 0 |  | The beamOff curves diverge and the IcT calibration taken after the 2400 keV beam on tests is no longer valid
f29 | 4 | protons | Anneal3-BeamOn2400keV1 | 6389 | 6395 | 6405 | 6430 | 0.3 | 14.741335 | 0.07910144 | -0.0571939 | 2400 | 35.51647 | 0.241289 | Ic_2024-02-08_09-23-39460541_f29-pristine-150keV-0nA-20k.txt | Ic_2024-03-01_15-48-02252875_f29-2400keV-0nA-20k.txt | Ic_2024-03-01_15-48-32060131_f29-2400keV-15nA-20k.txt | interpolate | 35.1037 | 1.885774e-06 | 46.08032 | 6.787564e-06 | 4.32144 | 4.736991e-07 | 26.67655 | 7.390443e-07 | 2.852443 | 4.722543e-07 | 23.79678 | 5.451779e-07 | 0 | 0 | 0 | 0 | 20.11283 | 0.01033509 | 19.62744 | 0.08782953 | 19.98866 | 0.01268552 | 19.76028 | 0.05002889 | 20.14819 | 0.008048658 | 19.75288 | 0.05235849 | 0 | 0 | 0 | 0 | 28.01635 | 28.94963 | 0.123105 | 1.502765e-08 | 0.3399322 | 1.310633e-07 | 0.2018974 | 0 | 0 |  | The beamOff curves diverge and the IcT calibration taken after the 2400 keV beam on tests is no longer valid
f29 | 4 | protons | Anneal3-BeamOn2400keV1 | 6501 | 6509 | 6470 | 6475 | 0.26 | 14.99616 | 0.0286113 | -0.07157059 | 2400 | 36.16256 | 0.1657225 | Ic_2024-02-08_09-23-39460541_f29-pristine-150keV-0nA-20k.txt | Ic_2024-03-01_15-49-52692947_f29-2400keV-0nA-20k.txt | Ic_2024-03-01_15-50-24007762_f29-2400keV-15nA-20k.txt | interpolate | 35.1037 | 1.885774e-06 | 46.08032 | 6.787564e-06 | 4.32235 | 4.745386e-07 | 26.59376 | 7.403651e-07 | 2.812499 | 4.655217e-07 | 23.9065 | 5.30085e-07 | 0 | 0 | 0 | 0 | 20.11283 | 0.01033509 | 19.62744 | 0.08782953 | 19.99326 | 0.01760745 | 19.74163 | 0.05542359 | 20.15393 | 0.005523052 | 19.72549 | 0.09459845 | 0 | 0 | 0 | 0 | 27.80277 | 29.23602 | 0.1231309 | 1.504974e-08 | 0.3493126 | 1.292392e-07 | 0.2079816 | 0 | 0 |  | The beamOff curves diverge and the IcT calibration taken after the 2400 keV beam on tests is no longer valid
f29 | 4 | protons | Anneal3-BeamOn2400keV1 | 6585 | 6589 | 6594 | 6607 | 0.29 | 14.69819 | 0.0253406 | -0.06462927 | 2400 | 35.43077 | 0.1597669 | Ic_2024-02-08_09-23-39460541_f29-pristine-150keV-0nA-20k.txt | Ic_2024-03-01_15-51-06289771_f29-2400keV-0nA-20k.txt | Ic_2024-03-01_15-51-47395378_f29-2400keV-15nA-20k.txt | interpolate | 35.1037 | 1.885774e-06 | 46.08032 | 6.787564e-06 | 4.328021 | 4.740286e-07 | 27.03556 | 7.39534e-07 | 2.818779 | 4.193354e-07 | 22.54887 | 4.8081e-07 | 0 | 0 | 0 | 0 | 20.11283 | 0.01033509 | 19.62744 | 0.08782953 | 19.9943 | 0.0108 | 19.7097 | 0.0885 | 20.15085 | 0.01435 | 19.76705 | 0.05135 | 0 | 0 | 0 | 0 | 27.81331 | 29.22187 | 0.1232925 | 1.504051e-08 | 0.348714 | 1.20315e-07 | 0.2076815 | 0 | 0 |  | The beamOff curves diverge and the IcT calibration taken after the 2400 keV beam on tests is no longer valid
f29 | 4 | protons | Anneal3-BeamOn2400keV1 | 6868 | 6877 | 6882 | 6888 | 0.23 | 15.41633 | 0.05533371 | -0.05264737 | 2400 | 37.12554 | 0.2041707 | Ic_2024-02-08_09-23-39460541_f29-pristine-150keV-0nA-20k.txt | Ic_2024-03-01_15-56-00002660_f29-2400keV-0nA-20k.txt | Ic_2024-03-01_15-56-30089805_f29-2400keV-15nA-20k.txt | interpolate | 35.1037 | 1.885774e-06 | 46.08032 | 6.787564e-06 | 4.321433 | 4.744885e-07 | 26.96733 | 7.402556e-07 | 2.766912 | 4.650807e-07 | 23.03246 | 5.295658e-07 | 0 | 0 | 0 | 0 | 20.11283 | 0.01033509 | 19.62744 | 0.08782953 | 19.99381 | 0.01063875 | 19.73958 | 0.1005065 | 20.14594 | 0.01575317 | 19.71792 | 0.09109338 | 0 | 0 | 0 | 0 | 27.5654 | 29.55558 | 0.1231048 | 1.504784e-08 | 0.3597237 | 1.285488e-07 | 0.2147436 | 0 | 0 |  | The beamOff curves diverge and the IcT calibration taken after the 2400 keV beam on tests is no longer valid
f29 | 4 | protons | Anneal3-BeamOn2400keV1 | 6950 | 6954 | 6960 | 6980 | 0.2 | 15.37358 | 0.0537831 | -0.0556296875 | 2400 | 37.0301 | 0.2014655 | Ic_2024-02-08_09-23-39460541_f29-pristine-150keV-0nA-20k.txt | Ic_2024-03-01_15-57-18004139_f29-2400keV-0nA-20k.txt | Ic_2024-03-01_15-57-52018506_f29-2400keV-15nA-20k.txt | interpolate | 35.1037 | 1.885774e-06 | 46.08032 | 6.787564e-06 | 4.307548 | 5.160287e-07 | 26.87311 | 8.024388e-07 | 2.818499 | 8.266908e-07 | 25.72332 | 9.542936e-07 | 0 | 0 | 0 | 0 | 20.11283 | 0.01033509 | 19.62744 | 0.08782953 | 19.99433 | 0.01214323 | 19.72219 | 0.05220413 | 20.16506 | 0.00720336 | 19.67029 | 0.04027149 | 0 | 0 | 0 | 0 | 27.89341 | 29.11435 | 0.1227092 | 1.611048e-08 | 0.3456837 | 2.073071e-07 | 0.2053997 | 0 | 0 |  | The beamOff curves diverge and the IcT calibration taken after the 2400 keV beam on tests is no longer valid
f29 | 4 | protons | Anneal3-BeamOn2400keV1 | 7099 | 7100 | 7125 | 7131 | 0.28 | 14.90667 | 0.04843783 | -0.07463333 | 2400 | 35.95512 | 0.1899838 | Ic_2024-02-08_09-23-39460541_f29-pristine-150keV-0nA-20k.txt | Ic_2024-03-01_16-00-15244777_f29-2400keV-0nA-20k.txt | Ic_2024-03-01_16-00-42227682_f29-2400keV-15nA-20k.txt | interpolate | 35.1037 | 1.885774e-06 | 46.08032 | 6.787564e-06 | 4.301601 | 4.687892e-07 | 26.71022 | 7.264934e-07 | 2.746331 | 3.690677e-07 | 20.4079 | 4.142957e-07 | 0 | 0 | 0 | 0 | 20.11283 | 0.01033509 | 19.62744 | 0.08782953 | 19.99319 | 0.01391334 | 19.7595 | 0.04100024 | 20.15096 | 0.001273735 | 19.72622 | 0.08979829 | 0 | 0 | 0 | 0 | 27.53466 | 29.59708 | 0.1225398 | 1.488873e-08 | 0.3615563 | 1.104641e-07 | 0.2156195 | 0 | 0 |  | The beamOff curves diverge and the IcT calibration taken after the 2400 keV beam on tests is no longer valid
f29 | 4 | protons | Anneal3-BeamOn2400keV1 | 7251 | 7258 | 7190 | 7196 | 0.62 | 15.08638 | 0.02985837 | -0.06772105 | 2400 | 36.36985 | 0.1677679 | Ic_2024-02-08_09-23-39460541_f29-pristine-150keV-0nA-20k.txt | Ic_2024-03-01_16-02-25465484_f29-2400keV-0nA-20k.txt | Ic_2024-03-01_16-02-48132043_f29-2400keV-15nA-20k.txt | interpolate | 35.1037 | 1.885774e-06 | 46.08032 | 6.787564e-06 | 4.300325 | 4.684427e-07 | 26.67771 | 7.259004e-07 | 2.808287 | 5.218141e-07 | 22.94141 | 5.98045e-07 | 0 | 0 | 0 | 0 | 20.11283 | 0.01033509 | 19.62744 | 0.08782953 | 19.98748 | 0.01675093 | 19.75317 | 0.04698511 | 20.14889 | 0.01256363 | 19.78099 | 0.06825125 | 0 | 0 | 0 | 0 | 27.8684 | 29.1479 | 0.1225035 | 1.487901e-08 | 0.3469593 | 1.406577e-07 | 0.2061121 | 0 | 0 |  | The beamOff curves diverge and the IcT calibration taken after the 2400 keV beam on tests is no longer valid
f29 | 4 | protons | Anneal3-BeamOn2400keV1 | 7330 | 7336 | 7290 | 7298 | 0.15 | 15.173495 | 0.03605498 | -0.05513462 | 2400 | 36.54871 | 0.1753095 | Ic_2024-02-08_09-23-39460541_f29-pristine-150keV-0nA-20k.txt | Ic_2024-03-01_16-03-31038819_f29-2400keV-0nA-20k.txt | Ic_2024-03-01_16-04-10152062_f29-2400keV-15nA-20k.txt | interpolate | 35.1037 | 1.885774e-06 | 46.08032 | 6.787564e-06 | 4.311278 | 5.16001e-07 | 27.4599 | 8.023812e-07 | 2.785133 | 4.652429e-07 | 23.52627 | 5.297296e-07 | 0 | 0 | 0 | 0 | 20.11283 | 0.01033509 | 19.62744 | 0.08782953 | 19.99106 | 0.004143959 | 19.69374 | 0.06836728 | 20.15901 | 0.003291945 | 19.69357 | 0.05205263 | 0 | 0 | 0 | 0 | 27.70226 | 29.37117 | 0.1228155 | 1.611209e-08 | 0.353989 | 1.327531e-07 | 0.2108449 | 0 | 0 |  | The beamOff curves diverge and the IcT calibration taken after the 2400 keV beam on tests is no longer valid
f29 | 4 | protons | Anneal3-BeamOn2400keV1 | 7399 | 7405 | 7409 | 7412 | 0.34 | 15.296505 | 0.03637776 | -0.07367 | 2400 | 36.88842 | 0.1769753 | Ic_2024-02-08_09-23-39460541_f29-pristine-150keV-0nA-20k.txt | Ic_2024-03-01_16-04-51034340_f29-2400keV-0nA-20k.txt | Ic_2024-03-01_16-05-20029630_f29-2400keV-15nA-20k.txt | interpolate | 35.1037 | 1.885774e-06 | 46.08032 | 6.787564e-06 | 4.284014 | 4.688611e-07 | 26.58119 | 7.266106e-07 | 2.768924 | 4.570455e-07 | 23.38471 | 5.130365e-07 | 0 | 0 | 0 | 0 | 20.11283 | 0.01033509 | 19.62744 | 0.08782953 | 19.9969 | 0.01073536 | 19.73916 | 0.1092317 | 20.1591 | 0.005269725 | 19.74105 | 0.1251594 | 0 | 0 | 0 | 0 | 27.72503 | 29.34053 | 0.1220388 | 1.487869e-08 | 0.3536613 | 1.280072e-07 | 0.2101961 | 0 | 0 |  | The beamOff curves diverge and the IcT calibration taken after the 2400 keV beam on tests is no longer valid
f29 | 4 | protons | Anneal3-BeamOn2400keV1 | 7476 | 7483 | 7440 | 7448 | 0.42 | 15.53203 | 0.0423366 | -0.06421923 | 2400 | 37.431 | 0.1863706 | Ic_2024-02-08_09-23-39460541_f29-pristine-150keV-0nA-20k.txt | Ic_2024-03-01_16-06-00457570_f29-2400keV-0nA-20k.txt | Ic_2024-03-01_16-06-37329295_f29-2400keV-15nA-20k.txt | interpolate | 35.1037 | 1.885774e-06 | 46.08032 | 6.787564e-06 | 4.289844 | 5.168996e-07 | 26.91211 | 8.038164e-07 | 2.753661 | 4.584617e-07 | 23.47822 | 5.144979e-07 | 0 | 0 | 0 | 0 | 20.11283 | 0.01033509 | 19.62744 | 0.08782953 | 19.99233 | 0.003898731 | 19.72824 | 0.1255333 | 20.157 | 0.0166 | 19.7652 | 0.035 | 0 | 0 | 0 | 0 | 27.62051 | 29.48128 | 0.1222049 | 1.612207e-08 | 0.3580977 | 1.319234e-07 | 0.2131738 | 0 | 0 |  | The beamOff curves diverge and the IcT calibration taken after the 2400 keV beam on tests is no longer valid
f29 | 4 | protons | Anneal3-BeamOn2400keV1 | 7577 | 7580 | 7520 | 7540 | 0.37 | 15.14566 | 0.05033528 | -0.05805385 | 2400 | 36.48891 | 0.1944766 | Ic_2024-02-08_09-23-39460541_f29-pristine-150keV-0nA-20k.txt | Ic_2024-03-01_16-07-18089224_f29-2400keV-0nA-20k.txt | Ic_2024-03-01_16-08-13020963_f29-2400keV-15nA-20k.txt | interpolate | 35.1037 | 1.885774e-06 | 46.08032 | 6.787564e-06 | 4.287808 | 4.692615e-07 | 26.86943 | 7.271628e-07 | 2.766315 | 5.228157e-07 | 23.35792 | 5.910567e-07 | 0 | 0 | 0 | 0 | 20.11283 | 0.01033509 | 19.62744 | 0.08782953 | 19.99275 | 0.01385289 | 19.70508 | 0.04669096 | 20.14657 | 0.007266505 | 19.71411 | 0.05540647 | 0 | 0 | 0 | 0 | 27.69599 | 29.37961 | 0.1221469 | 1.489148e-08 | 0.3548416 | 1.408986e-07 | 0.2110236 | 0 | 0 |  | The beamOff curves diverge and the IcT calibration taken after the 2400 keV beam on tests is no longer valid
f29 | 4 | protons | Anneal3-BeamOn2400keV1 | 7657 | 7664 | 7700 | 7712 | 0.15 | 14.75507 | 0.0354458 | -0.04783 | 2400 | 35.52696 | 0.1708697 | Ic_2024-02-08_09-23-39460541_f29-pristine-150keV-0nA-20k.txt | Ic_2024-03-01_16-09-08431778_f29-2400keV-0nA-20k.txt | Ic_2024-03-01_16-09-37289323_f29-2400keV-15nA-20k.txt | interpolate | 35.1037 | 1.885774e-06 | 46.08032 | 6.787564e-06 | 4.287044 | 5.129175e-07 | 27.13647 | 7.92049e-07 | 2.818904 | 5.29684e-07 | 23.77292 | 6.072901e-07 | 0 | 0 | 0 | 0 | 20.11283 | 0.01033509 | 19.62744 | 0.08782953 | 19.9938 | 0.01434469 | 19.70384 | 0.08294713 | 20.1475 | 0.0131 | 19.77235 | 0.00835 | 0 | 0 | 0 | 0 | 27.97772 | 29.00135 | 0.1221251 | 1.601677e-08 | 0.3424598 | 1.464745e-07 | 0.2029978 | 0 | 0 |  | The beamOff curves diverge and the IcT calibration taken after the 2400 keV beam on tests is no longer valid
f29 | 4 | protons | Anneal3-BeamOn2400keV1 | 7739 | 7746 | 7750 | 7758 | 0.05 | 14.48175 | 0.06982785 | -0.060676 | 2400 | 34.90182 | 0.2224172 | Ic_2024-02-08_09-23-39460541_f29-pristine-150keV-0nA-20k.txt | Ic_2024-03-01_16-10-20016763_f29-2400keV-0nA-20k.txt | Ic_2024-03-01_16-10-59015966_f29-2400keV-15nA-20k.txt | interpolate | 35.1037 | 1.885774e-06 | 46.08032 | 6.787564e-06 | 4.262763 | 4.642899e-07 | 26.30671 | 7.146036e-07 | 2.809769 | 4.743689e-07 | 21.65965 | 5.475483e-07 | 0 | 0 | 0 | 0 | 20.11283 | 0.01033509 | 19.62744 | 0.08782953 | 19.9948 | 0.005117617 | 19.74367 | 0.1218453 | 20.14297 | 0.009194569 | 19.72478 | 0.1222521 | 0 | 0 | 0 | 0 | 28.0273 | 28.93498 | 0.1214334 | 1.474749e-08 | 0.3408572 | 1.324304e-07 | 0.2015855 | 0 | 0 |  | The beamOff curves diverge and the IcT calibration taken after the 2400 keV beam on tests is no longer valid
f29 | 4 | protons | Anneal3-BeamOn2400keV1 | 7871 | 7876 | 7881 | 7891 | 0.57 | 15.18549 | 0.04473081 | -0.05041875 | 2400 | 36.56619 | 0.1865873 | Ic_2024-02-08_09-23-39460541_f29-pristine-150keV-0nA-20k.txt | Ic_2024-03-01_16-11-46017847_f29-2400keV-0nA-20k.txt | Ic_2024-03-01_16-13-11051045_f29-2400keV-15nA-20k.txt | interpolate | 35.1037 | 1.885774e-06 | 46.08032 | 6.787564e-06 | 4.267875 | 4.691733e-07 | 26.50329 | 7.271059e-07 | 2.781965 | 5.212446e-07 | 23.9675 | 5.893176e-07 | 0 | 0 | 0 | 0 | 20.11283 | 0.01033509 | 19.62744 | 0.08782953 | 19.99394 | 0.0105425 | 19.71963 | 0.05632314 | 20.15849 | 0.005875109 | 19.7086 | 0.06033912 | 0 | 0 | 0 | 0 | 27.85915 | 29.16031 | 0.1215791 | 1.487581e-08 | 0.3481614 | 1.416017e-07 | 0.2063755 | 0 | 0 |  | The beamOff curves diverge and the IcT calibration taken after the 2400 keV beam on tests is no longer valid
f29 | 4 | protons | Anneal3-BeamOn2400keV1 | 7947 | 7955 | 7960 | 7968 | 0.14 | 15.27039 | 0.04902792 | -0.04986923 | 2400 | 36.76862 | 0.1934092 | Ic_2024-02-08_09-23-39460541_f29-pristine-150keV-0nA-20k.txt | Ic_2024-03-01_16-13-58459944_f29-2400keV-0nA-20k.txt | Ic_2024-03-01_16-14-28665983_f29-2400keV-15nA-20k.txt | interpolate | 35.1037 | 1.885774e-06 | 46.08032 | 6.787564e-06 | 4.254794 | 4.634254e-07 | 26.47871 | 7.132724e-07 | 2.741661 | 4.583982e-07 | 22.90045 | 5.146735e-07 | 0 | 0 | 0 | 0 | 20.11283 | 0.01033509 | 19.62744 | 0.08782953 | 19.99517 | 0.006732912 | 19.7712 | 0.0551205 | 20.16173 | 0.01324062 | 19.77781 | 0.04122345 | 0 | 0 | 0 | 0 | 27.69687 | 29.37842 | 0.1212064 | 1.472001e-08 | 0.3556303 | 1.285807e-07 | 0.2109985 | 0 | 0 |  | The beamOff curves diverge and the IcT calibration taken after the 2400 keV beam on tests is no longer valid
f29 | 4 | protons | Anneal3-BeamOn2400keV1 | 8022 | 8036 | 8041 | 8045 | 0.28 | 15.22956 | 0.04817958 | -0.02896154 | 2400 | 36.62046 | 0.1915821 | Ic_2024-02-08_09-23-39460541_f29-pristine-150keV-0nA-20k.txt | Ic_2024-03-01_16-15-15511717_f29-2400keV-0nA-20k.txt | Ic_2024-03-01_16-15-42034027_f29-2400keV-15nA-20k.txt | interpolate | 35.1037 | 1.885774e-06 | 46.08032 | 6.787564e-06 | 4.25921 | 4.690555e-07 | 26.29516 | 7.268036e-07 | 2.767284 | 5.177327e-07 | 23.86044 | 5.852699e-07 | 0 | 0 | 0 | 0 | 20.11283 | 0.01033509 | 19.62744 | 0.08782953 | 19.98931 | 0.009397282 | 19.75396 | 0.04222486 | 20.15417 | 0.01051371 | 19.71907 | 0.07974265 | 0 | 0 | 0 | 0 | 27.81591 | 29.21837 | 0.1213322 | 1.486698e-08 | 0.3502825 | 1.410514e-07 | 0.2076073 | 0 | 0 |  | The beamOff curves diverge and the IcT calibration taken after the 2400 keV beam on tests is no longer valid
f29 | 4 | protons | Anneal3-BeamOn2400keV1 | 8116 | 8128 | 8152 | 8162 | 0.39 | 15.2796675 | 0.05474126 | -0.0534303 | 2400 | 36.79943 | 0.2022171 | Ic_2024-02-08_09-23-39460541_f29-pristine-150keV-0nA-20k.txt | Ic_2024-03-01_16-16-32244021_f29-2400keV-0nA-20k.txt | Ic_2024-03-01_16-17-14461947_f29-2400keV-15nA-20k.txt | interpolate | 35.1037 | 1.885774e-06 | 46.08032 | 6.787564e-06 | 4.252656 | 4.641354e-07 | 26.45384 | 7.143239e-07 | 2.7333 | 4.56736e-07 | 22.99168 | 5.127881e-07 | 0 | 0 | 0 | 0 | 20.11283 | 0.01033509 | 19.62744 | 0.08782953 | 19.99455 | 0.00015 | 19.6933 | 0.0308 | 20.15445 | 0.001732772 | 19.72222 | 0.1079366 | 0 | 0 | 0 | 0 | 27.66071 | 29.42711 | 0.1211455 | 1.47367e-08 | 0.3572723 | 1.282788e-07 | 0.2120286 | 0 | 0 |  | The beamOff curves diverge and the IcT calibration taken after the 2400 keV beam on tests is no longer valid
f29 | 4 | protons | Anneal3-BeamOn2400keV1 | 8221 | 8224 | 8233 | 8240 | 0.25 | 13.76367 | 0.03528856 | -0.05274348 | 2400 | 33.15939 | 0.1622259 | Ic_2024-02-08_09-23-39460541_f29-pristine-150keV-0nA-20k.txt | Ic_2024-03-01_16-18-31306836_f29-2400keV-0nA-20k.txt | Ic_2024-03-01_16-19-00439580_f29-2400keV-15nA-20k.txt | interpolate | 35.1037 | 1.885774e-06 | 46.08032 | 6.787564e-06 | 4.25378 | 4.642483e-07 | 26.94262 | 7.14549e-07 | 2.914708 | 4.328101e-07 | 23.52817 | 5.096013e-07 | 0 | 0 | 0 | 0 | 20.11283 | 0.01033509 | 19.62744 | 0.08782953 | 19.9929 | 0.0074 | 19.7696 | 0.0396 | 20.12895 | 0.01355 | 19.7104 | 0.0901 | 0 | 0 | 0 | 0 | 28.61597 | 28.15135 | 0.1211775 | 1.474035e-08 | 0.3147956 | 1.262727e-07 | 0.184816 | 0 | 0 |  | The beamOff curves diverge and the IcT calibration taken after the 2400 keV beam on tests is no longer valid
f29 | 4 | protons | Anneal3-BeamOn2400keV1 | 8359 | 8363 | 8397 | 8407 | 0.38 | 14.95028 | 0.04091037 | -0.07060606 | 2400 | 36.05012 | 0.179706 | Ic_2024-02-08_09-23-39460541_f29-pristine-150keV-0nA-20k.txt | Ic_2024-03-01_16-20-51039336_f29-2400keV-0nA-20k.txt | Ic_2024-03-01_16-21-17688201_f29-2400keV-15nA-20k.txt | interpolate | 35.1037 | 1.885774e-06 | 46.08032 | 6.787564e-06 | 4.246208 | 4.648747e-07 | 26.86668 | 7.154094e-07 | 2.81086 | 5.297263e-07 | 23.74329 | 6.073819e-07 | 0 | 0 | 0 | 0 | 20.11283 | 0.01033509 | 19.62744 | 0.08782953 | 19.99088 | 0.008610784 | 19.77771 | 0.07567829 | 20.14898 | 0.002719118 | 19.72125 | 0.09730335 | 0 | 0 | 0 | 0 | 28.10018 | 28.83752 | 0.1209618 | 1.475125e-08 | 0.3380305 | 1.442758e-07 | 0.1995093 | 0 | 0 |  | The beamOff curves diverge and the IcT calibration taken after the 2400 keV beam on tests is no longer valid
f29 | 4 | protons | Anneal3-BeamOn2400keV1 | 8438 | 8447 | 8482 | 8488 | 0.18 | 15.22911 | 0.06722463 | -0.07967 | 2400 | 36.741072 | 0.223023 | Ic_2024-02-08_09-23-39460541_f29-pristine-150keV-0nA-20k.txt | Ic_2024-03-01_16-21-56473920_f29-2400keV-0nA-20k.txt | Ic_2024-03-01_16-22-38003321_f29-2400keV-15nA-20k.txt | interpolate | 35.1037 | 1.885774e-06 | 46.08032 | 6.787564e-06 | 4.235778 | 5.05615e-07 | 26.49591 | 7.754753e-07 | 2.763086 | 5.208802e-07 | 23.55441 | 5.890324e-07 | 0 | 0 | 0 | 0 | 20.11283 | 0.01033509 | 19.62744 | 0.08782953 | 19.99126 | 0.01132857 | 19.75634 | 0.04351166 | 20.15614 | 0.002494875 | 19.72626 | 0.08816003 | 0 | 0 | 0 | 0 | 27.88824 | 29.12129 | 0.1206647 | 1.579487e-08 | 0.3476792 | 1.455511e-07 | 0.2055469 | 0 | 0 |  | The beamOff curves diverge and the IcT calibration taken after the 2400 keV beam on tests is no longer valid
f29 | 4 | protons | Anneal3-BeamOn2400keV1 | 8598 | 8606 | 8528 | 8530 | 1.88 | 15.39833 | 0.04919852 | -0.07998571 | 2400 | 37.14795 | 0.1950515 | Ic_2024-02-08_09-23-39460541_f29-pristine-150keV-0nA-20k.txt | Ic_2024-03-01_16-24-36385084_f29-2400keV-0nA-20k.txt | Ic_2024-03-01_16-25-17004066_f29-2400keV-14nA-20k.txt | interpolate | 35.1037 | 1.885774e-06 | 46.08032 | 6.787564e-06 | 4.225674 | 4.63964e-07 | 26.51629 | 7.140995e-07 | 2.727691 | 5.802022e-07 | 24.92674 | 6.420302e-07 | 0 | 0 | 0 | 0 | 20.11283 | 0.01033509 | 19.62744 | 0.08782953 | 19.98935 | 0.01195 | 19.7595 | 0.0667 | 20.15304 | 0.0143946 | 19.71892 | 0.05517291 | 0 | 0 | 0 | 0 | 27.73956 | 29.32099 | 0.1203769 | 1.471413e-08 | 0.3544956 | 1.545171e-07 | 0.2097823 | 0 | 0 |  | The beamOff curves diverge and the IcT calibration taken after the 2400 keV beam on tests is no longer valid
f29 | 4 | protons | Anneal3-BeamOn2400keV2 | 100 | 103 | 38 | 45 | 0.1 | 12.694 | 0.04401684 | -0.0416087 | 2400 | 30.56546 | 0.1656887 | Ic_2024-02-08_09-23-39460541_f29-pristine-150keV-0nA-20k.txt | Ic_2024-03-01_16-30-53710998_f29-2400keV-0nA-20k.txt | Ic_2024-03-01_16-31-22269921_f29-2400keV-13nA-20k.txt | interpolate | 35.1037 | 1.885774e-06 | 46.08032 | 6.787564e-06 | 4.230068 | 5.062198e-07 | 27.45564 | 7.764323e-07 | 2.901303 | 4.326445e-07 | 23.04486 | 5.095222e-07 | 0 | 0 | 0 | 0 | 20.11283 | 0.01033509 | 19.62744 | 0.08782953 | 19.99299 | 0.008810953 | 19.74808 | 0.08310362 | 20.1327 | 0.0069 | 19.693 | 0.0026 | 0 | 0 | 0 | 0 | 28.64317 | 28.11534 | 0.1205021 | 1.5807e-08 | 0.3141239 | 1.311411e-07 | 0.1840413 | 0 | 0 |  | The beamOff curves diverge and the IcT calibration taken after the 2400 keV beam on tests is no longer valid
f29 | 4 | protons | Anneal3-BeamOn2400keV2 | 169 | 176 | 140 | 143 | 0.05 | 12.46088 | 0.03443868 | -0.02403 | 2400 | 29.96378 | 0.1498171 | Ic_2024-02-08_09-23-39460541_f29-pristine-150keV-0nA-20k.txt | Ic_2024-03-01_16-32-03694722_f29-2400keV-0nA-20k.txt | Ic_2024-03-01_16-32-30274483_f29-2400keV-13nA-20k.txt | interpolate | 35.1037 | 1.885774e-06 | 46.08032 | 6.787564e-06 | 4.206303 | 4.58997e-07 | 26.57096 | 7.015563e-07 | 2.95606 | 4.874069e-07 | 24.49262 | 5.776502e-07 | 0 | 0 | 0 | 0 | 20.11283 | 0.01033509 | 19.62744 | 0.08782953 | 20.0021 | 0.005692978 | 19.72858 | 0.1042276 | 20.12655 | 0.00975 | 19.7662 | 0.0676 | 0 | 0 | 0 | 0 | 29.02802 | 27.60759 | 0.1198251 | 1.457405e-08 | 0.2972309 | 1.389532e-07 | 0.173078 | 0 | 0 |  | The beamOff curves diverge and the IcT calibration taken after the 2400 keV beam on tests is no longer valid
f29 | 4 | protons | Anneal3-BeamOn2400keV2 | 248 | 253 | 208 | 215 | 0.05 | 11.02313 | 0.05641376 | -0.07796957 | 2400 | 26.64264 | 0.1758265 | Ic_2024-02-08_09-23-39460541_f29-pristine-150keV-0nA-20k.txt | Ic_2024-03-01_16-33-10273181_f29-2400keV-0nA-20k.txt | Ic_2024-03-01_16-33-49705703_f29-2400keV-11nA-20k.txt | interpolate | 35.1037 | 1.885774e-06 | 46.08032 | 6.787564e-06 | 4.207629 | 5.058322e-07 | 26.75254 | 7.758902e-07 | 3.067783 | 4.524468e-07 | 23.97197 | 5.530107e-07 | 0 | 0 | 0 | 0 | 20.11283 | 0.01033509 | 19.62744 | 0.08782953 | 19.98545 | 0.00825 | 19.7609 | 0.0761 | 20.10537 | 0.00584244 | 19.7279 | 0.1119005 | 0 | 0 | 0 | 0 | 29.60105 | 26.85775 | 0.1198628 | 1.578289e-08 | 0.2708998 | 1.387278e-07 | 0.156754 | 0 | 0 |  | The beamOff curves diverge and the IcT calibration taken after the 2400 keV beam on tests is no longer valid
f29 | 4 | protons | Anneal3-BeamOn2400keV2 | 315 | 317.5 | 286 | 290 | 0.05 | 11.1445875 | 0.04231229 | -0.08178462 | 2400 | 26.94329 | 0.1518794 | Ic_2024-02-08_09-23-39460541_f29-pristine-150keV-0nA-20k.txt | Ic_2024-03-01_16-34-27464029_f29-2400keV-0nA-20k.txt | Ic_2024-03-01_16-34-57266158_f29-2400keV-11nA-20k.txt | interpolate | 35.1037 | 1.885774e-06 | 46.08032 | 6.787564e-06 | 4.207523 | 4.592225e-07 | 26.84856 | 7.018399e-07 | 3.040184 | 5.026813e-07 | 23.97052 | 6.107496e-07 | 0 | 0 | 0 | 0 | 20.11283 | 0.01033509 | 19.62744 | 0.08782953 | 19.9913 | 0.004616276 | 19.72848 | 0.1245135 | 20.11675 | 0.01235 | 19.6952 | 0.0095 | 0 | 0 | 0 | 0 | 29.45935 | 27.0425 | 0.1198598 | 1.458063e-08 | 0.2774408 | 1.431532e-07 | 0.1607908 | 0 | 0 |  | The beamOff curves diverge and the IcT calibration taken after the 2400 keV beam on tests is no longer valid
f29 | 4 | protons | Anneal3-BeamOn2400keV2 | 411 | 418 | 372 | 382 | 0.05 | 11.24463 | 0.04864164 | -0.051246875 | 2400 | 27.11011 | 0.1628263 | Ic_2024-02-08_09-23-39460541_f29-pristine-150keV-0nA-20k.txt | Ic_2024-03-01_16-35-33294482_f29-2400keV-0nA-20k.txt | Ic_2024-03-01_16-36-33033411_f29-2400keV-11nA-20k.txt | interpolate | 35.1037 | 1.885774e-06 | 46.08032 | 6.787564e-06 | 4.198049 | 4.589038e-07 | 26.64739 | 7.013521e-07 | 3.030608 | 5.022778e-07 | 23.99598 | 6.103145e-07 | 0 | 0 | 0 | 0 | 20.11283 | 0.01033509 | 19.62744 | 0.08782953 | 19.9872 | 0.0151 | 19.7185 | 0.0876 | 20.118 | 0.01516351 | 19.7414 | 0.08651798 | 0 | 0 | 0 | 0 | 29.44968 | 27.05511 | 0.1195899 | 1.456609e-08 | 0.2780913 | 1.433267e-07 | 0.1610661 | 0 | 0 |  | The beamOff curves diverge and the IcT calibration taken after the 2400 keV beam on tests is no longer valid
f29 | 4 | protons | Anneal3-BeamOn2400keV2 | 506 | 513 | 458 | 465 | 0.05 | 9.090578 | 0.03606398 | -0.04449565 | 2400 | 21.92418 | 0.1261348 | Ic_2024-02-08_09-23-39460541_f29-pristine-150keV-0nA-20k.txt | Ic_2024-03-01_16-37-11645076_f29-2400keV-0nA-20k.txt | Ic_2024-03-01_16-38-07269424_f29-2400keV-9nA-20k.txt | interpolate | 35.1037 | 1.885774e-06 | 46.08032 | 6.787564e-06 | 4.188326 | 4.609626e-07 | 26.08521 | 7.045014e-07 | 3.211691 | 4.290796e-07 | 23.66259 | 5.459079e-07 | 0 | 0 | 0 | 0 | 20.11283 | 0.01033509 | 19.62744 | 0.08782953 | 19.9908 | 0.008774395 | 19.74599 | 0.07734497 | 20.09215 | 0.00535 | 19.71795 | 0.11375 | 0 | 0 | 0 | 0 | 30.41686 | 25.80263 | 0.1193129 | 1.461221e-08 | 0.2331802 | 1.327324e-07 | 0.133514 | 0 | 0 |  | The beamOff curves diverge and the IcT calibration taken after the 2400 keV beam on tests is no longer valid
f29 | 4 | protons | Anneal3-BeamOn2400keV2 | 578 | 586 | 544 | 550 | 0.05 | 9.087044 | 0.05004005 | -0.07617 | 2400 | 21.99171 | 0.1518629 | Ic_2024-02-08_09-23-39460541_f29-pristine-150keV-0nA-20k.txt | Ic_2024-03-01_16-38-45528668_f29-2400keV-0nA-20k.txt | Ic_2024-03-01_16-39-19237270_f29-2400keV-9nA-20k.txt | interpolate | 35.1037 | 1.885774e-06 | 46.08032 | 6.787564e-06 | 4.201943 | 5.00849e-07 | 27.27472 | 7.628017e-07 | 3.224006 | 4.788503e-07 | 24.01925 | 6.125694e-07 | 0 | 0 | 0 | 0 | 20.11283 | 0.01033509 | 19.62744 | 0.08782953 | 19.99334 | 0.0162682 | 19.70642 | 0.04380054 | 20.09432 | 0.005336066 | 19.74539 | 0.1138315 | 0 | 0 | 0 | 0 | 30.42087 | 25.79748 | 0.1197009 | 1.564981e-08 | 0.2327344 | 1.461182e-07 | 0.1333998 | 0 | 0 |  | The beamOff curves diverge and the IcT calibration taken after the 2400 keV beam on tests is no longer valid
f29 | 4 | protons | Anneal3-BeamOn2400keV2 | 657 | 664 | 619 | 625 | 0.05 | 8.752178 | 0.02830515 | -0.055835 | 2400 | 21.13923 | 0.1114988 | Ic_2024-02-08_09-23-39460541_f29-pristine-150keV-0nA-20k.txt | Ic_2024-03-01_16-39-59692871_f29-2400keV-0nA-20k.txt | Ic_2024-03-01_16-40-36686284_f29-2400keV-9nA-20k.txt | interpolate_after2400keV | 35.1037 | 1.885774e-06 | 46.08032 | 6.787564e-06 | 4.191945 | 5.003232e-07 | 26.72608 | 7.620038e-07 | 3.244283 | 4.348324e-07 | 23.66245 | 5.592251e-07 | 0 | 0 | 0 | 0 | 20.11283 | 0.01033509 | 19.62744 | 0.08782953 | 19.99412 | 0.009082379 | 19.72725 | 0.08797473 | 20.08447 | 0.01031407 | 19.74652 | 0.09273464 | 0 | 0 | 0 | 0 | 30.56588 | 25.61144 | 0.1194161 | 1.562987e-08 | 0.2260674 | 1.388975e-07 | 0.1292689 | 0 | 0
f29 | 4 | protons | Anneal3-BeamOn2400keV2 | 784 | 794 | 708 | 718 | 0.05 | 7.129382 | 0.03821352 | -0.0528303 | 2400 | 17.23731 | 0.1170244 | Ic_2024-02-08_09-23-39460541_f29-pristine-150keV-0nA-20k.txt | Ic_2024-03-01_16-41-17274396_f29-2400keV-0nA-20k.txt | Ic_2024-03-01_16-42-42997391_f29-2400keV-7nA-20k.txt | interpolate_after2400keV | 35.1037 | 1.885774e-06 | 46.08032 | 6.787564e-06 | 4.185374 | 4.583348e-07 | 26.4035 | 7.005222e-07 | 3.405145 | 4.535842e-07 | 24.45866 | 6.01602e-07 | 0 | 0 | 0 | 0 | 20.11283 | 0.01033509 | 19.62744 | 0.08782953 | 20.0008 | 0.0077 | 19.7136 | 0.1087 | 20.06959 | 0.007586758 | 19.7257 | 0.08953368 | 0 | 0 | 0 | 0 | 31.39724 | 24.5533 | 0.1192289 | 1.454299e-08 | 0.186418 | 1.402948e-07 | 0.1055859 | 0 | 0
f29 | 4 | protons | Anneal3-BeamOn2400keV2 | 888 | 898 | 845 | 855 | 0.05 | 7.003042 | 0.04621948 | -0.050109375 | 2400 | 16.92756 | 0.1321218 | Ic_2024-02-08_09-23-39460541_f29-pristine-150keV-0nA-20k.txt | Ic_2024-03-01_16-43-33239547_f29-2400keV-0nA-20k.txt | Ic_2024-03-01_16-44-24689516_f29-2400keV-7nA-20k.txt | interpolate_after2400keV | 35.1037 | 1.885774e-06 | 46.08032 | 6.787564e-06 | 4.186836 | 5.003411e-07 | 26.96312 | 7.620605e-07 | 3.411145 | 4.525453e-07 | 24.36732 | 6.001844e-07 | 0 | 0 | 0 | 0 | 20.11283 | 0.01033509 | 19.62744 | 0.08782953 | 19.99406 | 0.0117659 | 19.73004 | 0.09372877 | 20.06352 | 0.01891184 | 19.72417 | 0.0737816 | 0 | 0 | 0 | 0 | 31.42055 | 24.52383 | 0.1192705 | 1.562713e-08 | 0.1852689 | 1.454735e-07 | 0.1049218 | 0 | 0
f29 | 4 | protons | Anneal3-BeamOn2400keV2 | 980 | 990 | 945 | 952 | 0.05 | 6.922418 | 0.03764322 | -0.04144783 | 2400 | 16.71328 | 0.114497 | Ic_2024-02-08_09-23-39460541_f29-pristine-150keV-0nA-20k.txt | Ic_2024-03-01_16-45-24785978_f29-2400keV-0nA-20k.txt | Ic_2024-03-01_16-46-01759224_f29-2400keV-7nA-20k.txt | interpolate_after2400keV | 35.1037 | 1.885774e-06 | 46.08032 | 6.787564e-06 | 4.19077 | 5.005672e-07 | 27.15713 | 7.623838e-07 | 3.423586 | 5.063257e-07 | 24.5975 | 6.749251e-07 | 0 | 0 | 0 | 0 | 20.11283 | 0.01033509 | 19.62744 | 0.08782953 | 19.98797 | 0.01383525 | 19.72566 | 0.07034133 | 20.06677 | 0.005825127 | 19.74703 | 0.05346906 | 0 | 0 | 0 | 0 | 31.46489 | 24.46782 | 0.1193826 | 1.563547e-08 | 0.1830652 | 1.553027e-07 | 0.1036588 | 0 | 0
f29 | 4 | protons | Anneal3-BeamOn2400keV2 | 1070 | 1080 | 1030 | 1036 | 0.05 | 5.07353 | 0.04122679 | -0.062665 | 2400 | 12.32687 | 0.1125671 | Ic_2024-02-08_09-23-39460541_f29-pristine-150keV-0nA-20k.txt | Ic_2024-03-01_16-46-43679151_f29-2400keV-0nA-20k.txt | Ic_2024-03-01_16-47-29670877_f29-2400keV-5nA-20k.txt | interpolate_after2400keV | 35.1037 | 1.885774e-06 | 46.08032 | 6.787564e-06 | 4.181685 | 5.002458e-07 | 26.68288 | 7.618942e-07 | 3.607725 | 4.832003e-07 | 24.65009 | 6.717362e-07 | 0 | 0 | 0 | 0 | 20.11283 | 0.01033509 | 19.62744 | 0.08782953 | 19.98522 | 0.00967076 | 19.73343 | 0.09570161 | 20.04675 | 0.007689766 | 19.7231 | 0.1154222 | 0 | 0 | 0 | 0 | 32.40454 | 23.28999 | 0.1191238 | 1.562142e-08 | 0.1372556 | 1.549326e-07 | 0.07689094 | 0 | 0
f29 | 4 | protons | Anneal3-BeamOn2400keV2 | 1206 | 1210 | 1158 | 1168 | 0.05 | 5.188469 | 0.02071185 | -0.05398065 | 2400 | 12.58188 | 0.07260123 | Ic_2024-02-08_09-23-39460541_f29-pristine-150keV-0nA-20k.txt | Ic_2024-03-01_16-48-23088791_f29-2400keV-0nA-20k.txt | Ic_2024-03-01_16-49-42415980_f29-2400keV-5nA-20k.txt | interpolate_after2400keV | 35.1037 | 1.885774e-06 | 46.08032 | 6.787564e-06 | 4.178 | 5.000701e-07 | 26.3097 | 7.616371e-07 | 3.614817 | 5.320104e-07 | 25.55017 | 7.362648e-07 | 0 | 0 | 0 | 0 | 20.11283 | 0.01033509 | 19.62744 | 0.08782953 | 20 | 0.004975942 | 19.73104 | 0.0946555 | 20.06346 | 0.006662612 | 19.70978 | 0.05276201 | 0 | 0 | 0 | 0 | 32.45514 | 23.22706 | 0.1190188 | 1.561455e-08 | 0.1347972 | 1.641298e-07 | 0.07544954 | 0 | 0
f29 | 4 | protons | Anneal3-BeamOn2400keV2 | 1272 | 1282 | 1240 | 1244 | 0.05 | 5.171406 | 0.03867183 | -0.04588462 | 2400 | 12.5215 | 0.10719 | Ic_2024-02-08_09-23-39460541_f29-pristine-150keV-0nA-20k.txt | Ic_2024-03-01_16-50-20715347_f29-2400keV-0nA-20k.txt | Ic_2024-03-01_16-50-53064185_f29-2400keV-5nA-20k.txt | interpolate_after2400keV | 35.1037 | 1.885774e-06 | 46.08032 | 6.787564e-06 | 4.170272 | 5.00854e-07 | 26.45316 | 7.628299e-07 | 3.595314 | 4.341226e-07 | 24.94466 | 6.007307e-07 | 0 | 0 | 0 | 0 | 20.11283 | 0.01033509 | 19.62744 | 0.08782953 | 19.99372 | 0.004074752 | 19.78599 | 0.01955957 | 20.04315 | 0.002737243 | 19.75154 | 0.0928797 | 0 | 0 | 0 | 0 | 32.39485 | 23.30204 | 0.1187987 | 1.563009e-08 | 0.1378708 | 1.468256e-07 | 0.07716687 | 0 | 0
f29 | 4 | protons | Anneal3-BeamOn2400keV2 | 1421 | 1426 | 1457 | 1465 | 0.05 | 1.945688 | 0.06057523 | -0.065196 | 2400 | 4.826122 | 0.1515916 | Ic_2024-02-08_09-23-39460541_f29-pristine-150keV-0nA-20k.txt | Ic_2024-03-01_16-52-53240190_f29-2400keV-0nA-20k.txt | Ic_2024-03-01_16-53-21052294_f29-2400keV-2nA-20k.txt | interpolate_after2400keV | 35.1037 | 1.885774e-06 | 46.08032 | 6.787564e-06 | 4.174684 | 5.003537e-07 | 26.90386 | 7.620345e-07 | 3.952829 | 4.730571e-07 | 26.2492 | 6.941175e-07 | 0 | 0 | 0 | 0 | 20.11283 | 0.01033509 | 19.62744 | 0.08782953 | 19.97925 | 0.01332376 | 19.73756 | 0.09764264 | 20.00843 | 0.01013253 | 19.83388 | 0.03796659 | 0 | 0 | 0 | 0 | 34.07713 | 21.23554 | 0.1189243 | 1.561984e-08 | 0.05314292 | 1.603722e-07 | 0.02924393 | 0 | 0
f29 | 4 | protons | Anneal3-BeamOn2400keV2 | 1498 | 1506 | 1460 | 1467 | 0.05 | 1.971535 | 0.0405187 | -0.05412381 | 2400 | 4.86158 | 0.1019472 | Ic_2024-02-08_09-23-39460541_f29-pristine-150keV-0nA-20k.txt | Ic_2024-03-01_16-53-56693058_f29-2400keV-0nA-20k.txt | Ic_2024-03-01_16-54-36187427_f29-2400keV-2nA-20k.txt | interpolate_after2400keV | 35.1037 | 1.885774e-06 | 46.08032 | 6.787564e-06 | 4.175563 | 4.99989e-07 | 26.79585 | 7.61464e-07 | 3.939347 | 4.729686e-07 | 26.10432 | 6.940043e-07 | 0 | 0 | 0 | 0 | 20.11283 | 0.01033509 | 19.62744 | 0.08782953 | 19.99218 | 0.01043243 | 19.78919 | 0.08754854 | 20.00646 | 0.01829925 | 19.76325 | 0.05066382 | 0 | 0 | 0 | 0 | 34.01007 | 21.3169 | 0.1189494 | 1.561091e-08 | 0.05657106 | 1.599749e-07 | 0.03115404 | 0 | 0
f29 | 4 | protons | Anneal3-BeamOn2400keV2 | 1576 | 1586 | 1541.5 | 1545 | 0.05 | 2.017976 | 0.03810363 | -0.0412 | 2400 | 4.942022 | 0.09556072 | Ic_2024-02-08_09-23-39460541_f29-pristine-150keV-0nA-20k.txt | Ic_2024-03-01_16-55-21091441_f29-2400keV-0nA-20k.txt | Ic_2024-03-01_16-55-55516595_f29-2400keV-2nA-20k.txt | interpolate_after2400keV | 35.1037 | 1.885774e-06 | 46.08032 | 6.787564e-06 | 4.176963 | 5.007842e-07 | 27.14231 | 7.627227e-07 | 3.928954 | 4.712815e-07 | 25.72682 | 6.914245e-07 | 0 | 0 | 0 | 0 | 20.11283 | 0.01033509 | 19.62744 | 0.08782953 | 19.98473 | 0.009954501 | 19.74246 | 0.08462701 | 20.01233 | 0.01781932 | 19.75713 | 0.06615282 | 0 | 0 | 0 | 0 | 33.95507 | 21.3837 | 0.1189893 | 1.563246e-08 | 0.05937549 | 1.595247e-07 | 0.03272087 | 0 | 0
f23 | 1 | protons | flux | 29680 | 29696 | 29720 | 29730 | 0.6 | 28.42 | 0.1424279 | -2.333333 | 1200 | 36.904 | 0.2405185 | NaN | Ic_2023-10-31_22-55-21422619_f23-BeamOn1-25K-a.txt | Ic_2023-10-31_22-56-16997589_f23-BeamOn1-25K-b.txt | interpolate_6e20pm2 | 0 | 0 | 0 | 0 | 3.90426 | 4.750221e-07 | 24.03542 | 6.939425e-07 | 2.275702 | 6.504705e-07 | 24.06944 | 6.026188e-07 | 0 | 0 | 0 | 0 | 0 | 0 | 0 | 0 | 25.04272 | 0.0203124 | 24.50286 | 0.05884827 | 28.6517 | 0.01502897 | 24.49396 | 0.02270587 | 0 | 0 | 0 | 0 | 0 | 0 | #DIV/0! | #DIV/0! | 0.4171234 | 1.810706e-07 | #DIV/0! | 0 | 0
f23 | 1 | protons | flux | 30174 | 30187 | 30210 | 30220 | 0.4 | 27.54167 | 0.1311372 | -2.455556 | 1200 | 35.99667 | 0.2277544 | NaN | Ic_2023-10-31_22-57-49408001_f23-BeamOn1-25K-c.txt | Ic_2023-10-31_22-58-34297104_f23-BeamOn2-25K-b.txt | interpolate_6e20pm2 | 0 | 0 | 0 | 0 | 3.884401 | 4.788512e-07 | 23.81091 | 6.996792e-07 | 2.233149 | 5.397513e-07 | 23.6332 | 4.937089e-07 | 0 | 0 | 0 | 0 | 0 | 0 | 0 | 0 | 25.0754 | 0.01044356 | 24.49888 | 0.02177856 | 28.74306 | 0.01731168 | 24.48946 | 0.06168733 | 0 | 0 | 0 | 0 | 0 | 0 | #DIV/0! | #DIV/0! | 0.4250981 | 1.559834e-07 | #DIV/0! | 0 | 0
f23 | 1 | protons | flux | 30391 | 30403 | 30430 | 30440 | 0.3 | 28.27273 | 0.07862454 | -2.422222 | 1200 | 36.83394 | 0.1845182 | Ic_2023-10-31_14-33-40594243_f23-pristine-20K.txt | Ic_2023-10-31_23-06-11441040_f23-BeamOn3-20K-a.txt | Ic_2023-10-31_23-06-46822973_f23-BeamOn3-20K-b.txt | interpolate_6e20pm2 | 35.59577 | 1.060452e-06 | 45.31902 | 3.844757e-06 | 4.664603 | 4.67906e-07 | 25.91338 | 7.662678e-07 | 2.82587 | 5.034645e-07 | 23.71805 | 5.776634e-07 | 0 | 0 | 0 | 0 | 20.11901 | 0.01101603 | 20.01766 | 0.09031307 | 20.02046 | 0.01012148 | 19.29344 | 0.1132213 | 24.06354 | 0.01308046 | 19.31615 | 0.1122891 | 0 | 0 | 0 | 0 | 26.97993 | 30.85993 | 0.1310438 | 1.371247e-08 | 0.3941885 | 1.238644e-07 | 0.2420465 | 0 | 0
f23 | 1 | protons | flux | 30499 | 30512 | 30536 | 30546 | 0.5 | 27.63333 | 0.1435481 | -2.355556 | 1200 | 35.98667 | 0.2396466 | Ic_2023-10-31_14-33-40594243_f23-pristine-20K.txt | Ic_2023-10-31_23-09-11678914_f23-BeamOn3-20K-c.txt | Ic_2023-10-31_23-12-11310373_f23-BeamOn3-20K-b.txt | interpolate_6e20pm2 | 35.59577 | 1.060452e-06 | 45.31902 | 3.844757e-06 | 4.670081 | 5.118224e-07 | 27.0049 | 8.353456e-07 | 2.770675 | 5.74686e-07 | 22.97299 | 6.53746e-07 | 0 | 0 | 0 | 0 | 20.11901 | 0.01101603 | 20.01766 | 0.09031307 | 20.0258 | 0.0092 | 19.34145 | 0.12945 | 24.15209 | 0.01465356 | 19.27853 | 0.1138714 | 0 | 0 | 0 | 0 | 26.67364 | 31.27579 | 0.1311977 | 1.490051e-08 | 0.4067181 | 1.39179e-07 | 0.2506513 | 0 | 0
f28 | 1 | protons | 1200keV | 8340 | 8350 | 8354 | 8362 | 0.48 | 30.42738 | 0.07250285 | 0.09329032 | 1200 | 36.40091 | 0.1747203 | Ic_2024-03-08_03-36-26479072_f28-0e0pm2-20k.txt | Ic_2024-03-08_13-39-44066692_f28-3e19pm2-20k.txt | Ic_2024-03-08_13-40-30355554_f28-3e19pm2-1200keV-30nA-20k.txt | interpolate | 33.34053 | 9.513165e-07 | 43.25372 | 3.384632e-06 | 31.57959 | 1.642289e-06 | 41.71007 | 5.761015e-06 | 25.30262 | 1.301664e-06 | 34.37143 | 4.290634e-06 | 0 | 0 | 0 | 0 | 20.02344 | 0.0150973 | 19.72306 | 0.06732446 | 20.01828 | 0.01452934 | 19.73066 | 0.05613144 | 20.37742 | 0.009963012 | 19.7163 | 0.05870562 | 0 | 0 | 0 | 0 | 26.83515 | 28.63186 | 0.9471832 | 5.618519e-08 | 0.1987665 | 5.861046e-08 | 0.1951193 | 0 | 0
f28 | 1 | protons | 1200keV | 8421 | 8425 | 8430 | 8438 | 0.4 | 30.0392 | 0.09115074 | 0.07987097 | 1200 | 35.95119 | 0.1853097 | Ic_2024-03-08_03-36-26479072_f28-0e0pm2-20k.txt | Ic_2024-03-08_13-41-15947529_f28-3e19pm2-1200keV-0nA-20k.txt | Ic_2024-03-08_13-41-48969421_f28-3e19pm2-1200keV-30nA-20k.txt | interpolate | 33.34053 | 9.513165e-07 | 43.25372 | 3.384632e-06 | 31.49524 | 1.639568e-06 | 40.69512 | 5.75243e-06 | 25.39284 | 1.301933e-06 | 34.63791 | 4.292183e-06 | 0 | 0 | 0 | 0 | 20.02344 | 0.0150973 | 19.72306 | 0.06732446 | 20.01467 | 0.01217777 | 19.71365 | 0.06040048 | 20.37134 | 0.01456257 | 19.70996 | 0.07472191 | 0 | 0 | 0 | 0 | 27.00407 | 28.39519 | 0.9446534 | 5.607893e-08 | 0.1937563 | 5.890977e-08 | 0.1900527 | 0 | 0
f28 | 1 | protons | 1200keV | 8508 | 8518 | 8525 | 8540 | 0.73 | 29.03641 | 0.06807454 | 0.09261017 | 1200 | 34.73256 | 0.166055 | Ic_2024-03-08_03-36-26479072_f28-0e0pm2-20k.txt | Ic_2024-03-08_13-42-32965255_f28-3e19pm2-1200keV-0nA-20k.txt | Ic_2024-03-08_13-43-17260877_f28-3e19pm2-1200keV-30nA-20k.txt | interpolate | 33.34053 | 9.513165e-07 | 43.25372 | 3.384632e-06 | 31.52328 | 1.644597e-06 | 42.48879 | 5.77081e-06 | 25.561 | 1.303627e-06 | 36.2504 | 4.298251e-06 | 0 | 0 | 0 | 0 | 20.02344 | 0.0150973 | 19.72306 | 0.06732446 | 20.01586 | 0.01412248 | 19.72205 | 0.0645566 | 20.35499 | 0.01306319 | 19.70712 | 0.0713653 | 0 | 0 | 0 | 0 | 27.15379 | 28.18604 | 0.9454944 | 5.622275e-08 | 0.1891389 | 5.915876e-08 | 0.1855622 | 0 | 0
f28 | 1 | protons | 1200keV | 10192 | 10198 | 10204 | 10212 | 0.59 | 30.79965 | 0.05093901 | 0.09032258 | 1200 | 36.8512 | 0.1652004 | Ic_2024-03-08_03-36-26479072_f28-0e0pm2-20k.txt | Ic_2024-03-08_14-10-40497684_f28-6e19pm2-1200keV-0nA-20k.txt | Ic_2024-03-08_14-11-19481507_f28-6e19pm2-1200keV-30nA-20k.txt | interpolate | 33.34053 | 9.513165e-07 | 43.25372 | 3.384632e-06 | 29.53953 | 2.455019e-06 | 43.32032 | 8.443828e-06 | 23.65765 | 1.297666e-06 | 32.99683 | 4.18752e-06 | 0 | 0 | 0 | 0 | 20.02344 | 0.0150973 | 19.72306 | 0.06732446 | 20.00924 | 0.01441105 | 19.68565 | 0.07777835 | 20.40162 | 0.009860913 | 19.72157 | 0.06156978 | 0 | 0 | 0 | 0 | 26.94204 | 28.48201 | 0.8859948 | 7.785348e-08 | 0.1991189 | 7.975077e-08 | 0.1919131 | 0 | 0
f28 | 1 | protons | 1200keV | 10280 | 10287 | 10292 | 10294 | 0.56 | 31.43785 | 0.0994677 | 0.1242857 | 1200 | 37.57628 | 0.1965914 | Ic_2024-03-08_03-36-26479072_f28-0e0pm2-20k.txt | Ic_2024-03-08_14-12-01380537_f28-6e19pm2-1200keV-0nA-20k.txt | Ic_2024-03-08_14-12-46397428_f28-6e19pm2-1200keV-32nA-20k.txt | interpolate | 33.34053 | 9.513165e-07 | 43.25372 | 3.384632e-06 | 29.41281 | 2.459952e-06 | 41.92297 | 8.461157e-06 | 23.60506 | 1.298102e-06 | 34.28054 | 4.189189e-06 | 0 | 0 | 0 | 0 | 20.02344 | 0.0150973 | 19.72306 | 0.06732446 | 20.03293 | 0.01264089 | 19.72934 | 0.07155672 | 20.40173 | 0.01278664 | 19.7289 | 0.05601184 | 0 | 0 | 0 | 0 | 27.00309 | 28.39657 | 0.882194 | 7.795834e-08 | 0.1974566 | 8.033077e-08 | 0.1900822 | 0 | 0
f28 | 1 | protons | 1200keV | 10420 | 10430 | 10440 | 10460 | 1.05 | 31.01267 | 0.07630732 | 0.08210256 | 1200 | 37.11668 | 0.1796051 | Ic_2024-03-08_03-36-26479072_f28-0e0pm2-20k.txt | Ic_2024-03-08_14-14-30050396_f28-6e19pm2-1200keV-0nA-20k.txt | Ic_2024-03-08_14-15-00278476_f28-6e19pm2-1200keV-30nA-20k.txt | interpolate | 33.34053 | 9.513165e-07 | 43.25372 | 3.384632e-06 | 29.30393 | 1.473004e-06 | 41.64222 | 5.043547e-06 | 23.5438 | 1.298629e-06 | 33.87354 | 4.190893e-06 | 0 | 0 | 0 | 0 | 20.02344 | 0.0150973 | 19.72306 | 0.06732446 | 20.0241 | 0.01005107 | 19.7114 | 0.06469504 | 20.39639 | 0.009149585 | 19.73883 | 0.07658715 | 0 | 0 | 0 | 0 | 27.03819 | 28.34747 | 0.8789281 | 5.080225e-08 | 0.196565 | 5.995758e-08 | 0.1890293 | 0 | 0
f28 | 1 | protons | 1200keV | 12788 | 12796 | 12805 | 12820 | 0.48 | 29.38323 | 0.0555594 | 0.08498305 | 1200 | 35.15789 | 0.1608697 | Ic_2024-03-08_03-36-26479072_f28-0e0pm2-20k.txt | Ic_2024-03-08_14-53-33673811_f28-10e19pm2-1200keV-0nA-20k.txt | Ic_2024-03-08_14-54-28590369_f28-10e19pm2-1200keV-30nA-20k.txt | interpolate | 33.34053 | 9.513165e-07 | 43.25372 | 3.384632e-06 | 26.3355 | 1.33698e-06 | 37.91697 | 4.448738e-06 | 21.43414 | 1.115628e-06 | 31.60224 | 3.513948e-06 | 0 | 0 | 0 | 0 | 20.02344 | 0.0150973 | 19.72306 | 0.06732446 | 20.00702 | 0.007609967 | 19.73541 | 0.06894279 | 20.34666 | 0.006767452 | 19.7168 | 0.06692695 | 0 | 0 | 0 | 0 | 27.54561 | 27.64139 | 0.7898946 | 4.60005e-08 | 0.1861126 | 5.917594e-08 | 0.17381 | 0 | 0
f28 | 1 | protons | 1200keV | 12890 | 12896 | 12902 | 12910 | 1 | 30.42417 | 0.1056734 | 0.09780645 | 1200 | 36.39164 | 0.1974064 | Ic_2024-03-08_03-36-26479072_f28-0e0pm2-20k.txt | Ic_2024-03-08_14-55-27683267_f28-10e19pm2-1200keV-0nA-20k.txt | Ic_2024-03-08_14-56-12656207_f28-10e19pm2-1200keV-30nA-20k.txt | interpolate | 33.34053 | 9.513165e-07 | 43.25372 | 3.384632e-06 | 26.36565 | 1.337937e-06 | 39.21933 | 4.452734e-06 | 21.25656 | 1.63067e-06 | 32.87014 | 5.105954e-06 | 0 | 0 | 0 | 0 | 20.02344 | 0.0150973 | 19.72306 | 0.06732446 | 20.03616 | 0.04897769 | 19.71554 | 0.06659314 | 20.33986 | 0.01326697 | 19.73144 | 0.0932036 | 0 | 0 | 0 | 0 | 27.30372 | 27.97717 | 0.7907988 | 4.603815e-08 | 0.1937782 | 7.415529e-08 | 0.1810651 | 0 | 0
f28 | 1 | protons | 1200keV | 12974 | 12980 | 12985 | 12997 | 0.44 | 31.07922 | 0.06525402 | 0.1015319 | 1200 | 37.17322 | 0.1734418 | Ic_2024-03-08_03-36-26479072_f28-0e0pm2-20k.txt | Ic_2024-03-08_14-56-54279688_f28-10e19pm2-1200keV-0nA-20k.txt | Ic_2024-03-08_14-57-35364870_f28-10e19pm2-1200keV-30nA-20k.txt | interpolate | 33.34053 | 9.513165e-07 | 43.25372 | 3.384632e-06 | 26.30295 | 1.337835e-06 | 38.86038 | 4.452892e-06 | 21.07889 | 1.081714e-06 | 32.24969 | 3.366045e-06 | 0 | 0 | 0 | 0 | 20.02344 | 0.0150973 | 19.72306 | 0.06732446 | 20.0015 | 0.006603484 | 19.72104 | 0.07183959 | 20.35759 | 0.01199845 | 19.75676 | 0.05100161 | 0 | 0 | 0 | 0 | 27.15625 | 28.1826 | 0.7889182 | 4.600921e-08 | 0.1986112 | 5.790263e-08 | 0.1854882 | 0 | 0
f28 | 1 | protons | 1200keV | 18628 | 18639 | 18592 | 18600 | 0.36 | 31.00163 | 0.09129258 | 0.07935484 | 1200 | 37.10673 | 0.1893271 | Ic_2024-03-08_03-36-26479072_f28-0e0pm2-20k.txt | Ic_2024-03-08_16-31-04209371_f28-20e19pm2-1200keV-0nA-20k.txt | Ic_2024-03-08_16-31-41280716_f28-20e19pm2-1200keV-31nA-20k.txt | interpolate | 33.34053 | 9.513165e-07 | 43.25372 | 3.384632e-06 | 18.87166 | 1.420437e-06 | 35.1925 | 4.258136e-06 | 14.31584 | 1.114424e-06 | 28.6395 | 3.054283e-06 | 0 | 0 | 0 | 0 | 20.02344 | 0.0150973 | 19.72306 | 0.06732446 | 20.04702 | 0.01480336 | 19.71611 | 0.06435379 | 20.39389 | 0.01238632 | 19.75291 | 0.06734294 | 0 | 0 | 0 | 0 | 26.43367 | 29.19732 | 0.5660275 | 4.556245e-08 | 0.2414103 | 8.214248e-08 | 0.2071609 | 0 | 0
f28 | 1 | protons | 1200keV | 18721 | 18728 | 18732 | 18738 | 0.34 | 31.2583 | 0.09931721 | 0.07636364 | 1200 | 37.41832 | 0.1960677 | Ic_2024-03-08_03-36-26479072_f28-0e0pm2-20k.txt | Ic_2024-03-08_16-32-49660113_f28-20e19pm2-1200keV-0nA-20k.txt | Ic_2024-03-08_16-33-12660859_f28-20e19pm2-1200keV-31nA-20k.txt | interpolate | 33.34053 | 9.513165e-07 | 43.25372 | 3.384632e-06 | 18.92983 | 1.427432e-06 | 36.88537 | 4.27985e-06 | 14.24997 | 1.111027e-06 | 28.68703 | 3.045815e-06 | 0 | 0 | 0 | 0 | 20.02344 | 0.0150973 | 19.72306 | 0.06732446 | 20.0356 | 0.01183858 | 19.72523 | 0.06821031 | 20.40217 | 0.01088734 | 19.72379 | 0.06296641 | 0 | 0 | 0 | 0 | 26.25908 | 29.44456 | 0.5677723 | 4.57763e-08 | 0.2472214 | 8.165128e-08 | 0.2123975 | 0 | 0
f28 | 1 | protons | 1200keV | 18820 | 18826 | 18835 | 18855 | 0.59 | 31.40974 | 0.1131167 | 0.086 | 1200 | 37.58849 | 0.2070121 | Ic_2024-03-08_03-36-26479072_f28-0e0pm2-20k.txt | Ic_2024-03-08_16-34-04268665_f28-20e19pm2-1200keV-0nA-20k.txt | Ic_2024-03-08_16-34-51227468_f28-20e19pm2-1200keV-31nA-20k.txt | interpolate | 33.34053 | 9.513165e-07 | 43.25372 | 3.384632e-06 | 18.79222 | 1.423832e-06 | 35.08278 | 4.269441e-06 | 14.11523 | 1.112419e-06 | 27.13837 | 3.04989e-06 | 0 | 0 | 0 | 0 | 20.02344 | 0.0150973 | 19.72306 | 0.06732446 | 20.04691 | 0.007134627 | 19.73479 | 0.07498083 | 20.39707 | 0.007931463 | 19.72738 | 0.07082591 | 0 | 0 | 0 | 0 | 26.22393 | 29.49444 | 0.5636451 | 4.563367e-08 | 0.2488791 | 8.211518e-08 | 0.2134519 | 0 | 0
f28 | 1 | protons | 1200keV | 24759 | 24766 | 24770 | 24790 | 0.5 | 30.66067 | 0.08226973 | 0.08546835 | 1200 | 36.69024 | 0.1818328 | Ic_2024-03-08_03-36-26479072_f28-0e0pm2-20k.txt | Ic_2024-03-08_18-12-55973048_f28-30e19pm2-1200keV-0nA-20k.txt | Ic_2024-03-08_18-13-40969299_f28-30e19pm2-1200keV-30nA-20k.txt | interpolate | 33.34053 | 9.513165e-07 | 43.25372 | 3.384632e-06 | 13.5443 | 9.235811e-07 | 30.50209 | 2.47708e-06 | 9.9525 | 6.979061e-07 | 24.42482 | 1.671693e-06 | 0 | 0 | 0 | 0 | 20.02344 | 0.0150973 | 19.72306 | 0.06732446 | 20.03493 | 0.01064782 | 19.72415 | 0.06195852 | 20.39808 | 0.01137153 | 19.74213 | 0.06065402 | 0 | 0 | 0 | 0 | 26.3381 | 29.33256 | 0.4062414 | 3.002885e-08 | 0.2651892 | 7.187321e-08 | 0.2100274 | 0 | 0
f28 | 1 | protons | 1200keV | 24972 | 24980 | 24990 | 25020 | 0.37 | 30.31239 | 0.06841329 | 0.07876271 | 1200 | 36.28035 | 0.1719202 | Ic_2024-03-08_03-36-26479072_f28-0e0pm2-20k.txt | Ic_2024-03-08_18-16-27558288_f28-30e19pm2-1200keV-0nA-20k.txt | Ic_2024-03-08_18-17-13698402_f28-30e19pm2-1200keV-30nA-20k.txt | interpolate | 33.34053 | 9.513165e-07 | 43.25372 | 3.384632e-06 | 13.55589 | 9.248294e-07 | 31.77168 | 2.481434e-06 | 9.95336 | 6.965304e-07 | 24.27735 | 1.669508e-06 | 0 | 0 | 0 | 0 | 20.02344 | 0.0150973 | 19.72306 | 0.06732446 | 20.03838 | 0.009005865 | 19.74625 | 0.06847103 | 20.38116 | 0.01039521 | 19.7386 | 0.07029946 | 0 | 0 | 0 | 0 | 26.32131 | 29.35635 | 0.4065891 | 3.006721e-08 | 0.265754 | 7.175936e-08 | 0.2105312 | 0 | 0
f28 | 1 | protons | 1200keV | 25185 | 25200 | 25300 | 25400 | 0.52 | 30.08847 | 0.1081317 | 0.08137722 | 1200 | 36.00852 | 0.1981334 | Ic_2024-03-08_03-36-26479072_f28-0e0pm2-20k.txt | Ic_2024-03-08_18-19-59996801_f28-30e19pm2-1200keV-0nA-20k.txt | Ic_2024-03-08_18-20-44985381_f28-30e19pm2-1200keV-30nA-20k.txt | interpolate | 33.34053 | 9.513165e-07 | 43.25372 | 3.384632e-06 | 13.44666 | 7.598724e-07 | 30.78546 | 2.030801e-06 | 9.972105 | 6.940699e-07 | 24.31983 | 1.662483e-06 | 0 | 0 | 0 | 0 | 20.02344 | 0.0150973 | 19.72306 | 0.06732446 | 20.03623 | 0.01049305 | 19.71261 | 0.05859002 | 20.38312 | 0.01037688 | 19.723 | 0.06323056 | 0 | 0 | 0 | 0 | 26.5344 | 29.05505 | 0.4033128 | 2.553178e-08 | 0.2583954 | 6.648729e-08 | 0.2041397 | 0 | 0
f28 | 1 | protons | 1200keV-2 | 3254 | 3262 | 3200 | 3220 | 0.48 | 29.28065 | 0.07749303 | 0.06870886 | 1200 | 35.05432 | 0.1730328 | Ic_2024-03-08_03-36-26479072_f28-0e0pm2-20k.txt | Ic_2024-03-08_19-57-48171737_f28-40e19pm2-1200keV-0nA-20k.txt | Ic_2024-03-08_19-58-59978445_f28-40e19pm2-1200keV-30nA-20k.txt | interpolate | 33.34053 | 9.513165e-07 | 43.25372 | 3.384632e-06 | 9.250433 | 1.067185e-06 | 29.07565 | 2.472415e-06 | 6.809086 | 1.200326e-06 | 24.70938 | 2.424552e-06 | 0 | 0 | 0 | 0 | 20.02344 | 0.0150973 | 19.72306 | 0.06732446 | 20.03757 | 0.01077971 | 19.74312 | 0.07227032 | 20.37587 | 0.01214422 | 19.70756 | 0.07052414 | 0 | 0 | 0 | 0 | 26.98425 | 28.42292 | 0.2774531 | 3.297312e-08 | 0.263917 | 1.550761e-07 | 0.1906471 | 0 | 0
f28 | 1 | protons | 1200keV-2 | 3340 | 3348 | 3306 | 3308 | 0.33 | 29.41097 | 0.07701925 | 0.1008571 | 1200 | 35.17213 | 0.1730913 | Ic_2024-03-08_03-36-26479072_f28-0e0pm2-20k.txt | Ic_2024-03-08_19-59-50388121_f28-40e19pm2-1200keV-0nA-20k.txt | Ic_2024-03-08_20-00-26981164_f28-40e19pm2-1200keV-30nA-20k.txt | interpolate | 33.34053 | 9.513165e-07 | 43.25372 | 3.384632e-06 | 9.232127 | 1.069157e-06 | 28.91401 | 2.477558e-06 | 6.718206 | 7.772681e-07 | 23.44677 | 1.554111e-06 | 0 | 0 | 0 | 0 | 20.02344 | 0.0150973 | 19.72306 | 0.06732446 | 20.03292 | 0.00591165 | 19.71942 | 0.06775749 | 20.3778 | 0.009331559 | 19.70636 | 0.06455929 | 0 | 0 | 0 | 0 | 26.77741 | 28.71291 | 0.2769041 | 3.302679e-08 | 0.2723015 | 1.191229e-07 | 0.1968509 | 0 | 0
f28 | 1 | protons | 1200keV-2 | 3427 | 3446 | 3452 | 3456 | 0.47 | 29.47656 | 0.09663392 | 0.04506667 | 1200 | 35.317792 | 0.1872461 | Ic_2024-03-08_03-36-26479072_f28-0e0pm2-20k.txt | Ic_2024-03-08_20-01-12602480_f28-40e19pm2-1200keV-0nA-20k.txt | Ic_2024-03-08_20-01-51521488_f28-40e19pm2-1200keV-30nA-20k.txt | interpolate | 33.34053 | 9.513165e-07 | 43.25372 | 3.384632e-06 | 9.146364 | 8.238524e-07 | 27.80518 | 1.898082e-06 | 6.681484 | 7.780034e-07 | 23.16974 | 1.556274e-06 | 0 | 0 | 0 | 0 | 20.02344 | 0.0150973 | 19.72306 | 0.06732446 | 20.02412 | 0.009274352 | 19.71993 | 0.06728981 | 20.36932 | 0.01091694 | 19.70189 | 0.07651031 | 0 | 0 | 0 | 0 | 26.86228 | 28.59379 | 0.2743317 | 2.59204e-08 | 0.2694929 | 1.075411e-07 | 0.1943054 | 0 | 0
f28 | 1 | protons | 1200keV-2 | 3514 | 3522 | 3526 | 3530 | 0.3 | 29.55742 | 0.08453353 | 0.06533333 | 1200 | 35.3905 | 0.1788554 | Ic_2024-03-08_03-36-26479072_f28-0e0pm2-20k.txt | Ic_2024-03-08_20-02-45046899_f28-40e19pm2-1200keV-0nA-20k.txt | Ic_2024-03-08_20-03-17978540_f28-40e19pm2-1200keV-30nA-20k.txt | interpolate | 33.34053 | 9.513165e-07 | 43.25372 | 3.384632e-06 | 9.202657 | 8.221575e-07 | 29.9072 | 1.894527e-06 | 6.666442 | 7.788992e-07 | 23.65361 | 1.558055e-06 | 0 | 0 | 0 | 0 | 20.02344 | 0.0150973 | 19.72306 | 0.06732446 | 20.03235 | 0.01321486 | 19.73506 | 0.06567158 | 20.37158 | 0.0152318 | 19.74713 | 0.06654405 | 0 | 0 | 0 | 0 | 26.69987 | 28.82191 | 0.2760201 | 2.588656e-08 | 0.2755959 | 1.06546e-07 | 0.1991766 | 0 | 0
f28 | 1 | protons | 1200keV-2 | 3587 | 3599 | 3603 | 3612 | 0.73 | 29.53732 | 0.198646 | 0.0864 | 1200 | 35.3411 | 0.2795974 | Ic_2024-03-08_03-36-26479072_f28-0e0pm2-20k.txt | Ic_2024-03-08_20-03-58979876_f28-40e19pm2-1200keV-0nA-20k.txt | Ic_2024-03-08_20-04-33387735_f28-40e19pm2-1200keV-30nA-20k.txt | interpolate | 33.34053 | 9.513165e-07 | 43.25372 | 3.384632e-06 | 9.152432 | 8.252522e-07 | 29.17623 | 1.901917e-06 | 6.594398 | 7.771878e-07 | 22.73759 | 1.55456e-06 | 0 | 0 | 0 | 0 | 20.02344 | 0.0150973 | 19.72306 | 0.06732446 | 20.0452 | 0.01241298 | 19.72607 | 0.05990264 | 20.37487 | 0.009277721 | 19.75913 | 0.06911881 | 0 | 0 | 0 | 0 | 26.61091 | 28.94717 | 0.2745137 | 2.5962e-08 | 0.2794922 | 1.069175e-07 | 0.2018449 | 0 | 0
f28 | 1 | protons | 1200keV-2 | 9388 | 9398 | 9320 | 9340 | 0.69 | 29.13508 | 0.1828326 | 0.07777215 | 1200 | 34.86877 | 0.2626547 | Ic_2024-03-08_03-36-26479072_f28-0e0pm2-20k.txt | Ic_2024-03-08_21-34-15979773_f28-50e19pm2-1200keV-0nA-20k.txt | Ic_2024-03-08_21-41-03263046_f28-50e19pm2-1200keV-30nA-20k.txt | interpolate_6e20pm2 | 33.34053 | 9.513165e-07 | 43.25372 | 3.384632e-06 | 6.201049 | 1.120627e-06 | 27.09832 | 2.169285e-06 | 4.276839 | 1.186982e-06 | 19.6477 | 1.91571e-06 | 0 | 0 | 0 | 0 | 20.02344 | 0.0150973 | 19.72306 | 0.06732446 | 20.03898 | 0.01530815 | 19.73423 | 0.08284944 | 20.36647 | 0.01045515 | 19.72436 | 0.05849908 | 0 | 0 | 0 | 0 | 26.50311 | 29.09922 | 0.1859913 | 3.402792e-08 | 0.310304 | 2.284186e-07 | 0.2050783 | 0 | 0
f28 | 1 | protons | 1200keV-2 | 9480 | 9488 | 9404 | 9410 | 0.4 | 29.18045 | 0.06147023 | 0.05009091 | 1200 | 34.95643 | 0.1632083 | Ic_2024-03-08_03-36-26479072_f28-0e0pm2-20k.txt | Ic_2024-03-08_21-41-45096723_f28-50e19pm2-1200keV-0nA-20k.txt | Ic_2024-03-08_21-42-26223698_f28-50e19pm2-1200keV-30nA-20k.txt | interpolate_6e20pm2 | 33.34053 | 9.513165e-07 | 43.25372 | 3.384632e-06 | 6.217325 | 1.124346e-06 | 28.02045 | 2.176132e-06 | 4.297663 | 1.187646e-06 | 20.66294 | 1.918011e-06 | 0 | 0 | 0 | 0 | 20.02344 | 0.0150973 | 19.72306 | 0.06732446 | 20.03085 | 0.01135669 | 19.70883 | 0.07423503 | 20.36647 | 0.01011732 | 19.75692 | 0.07233162 | 0 | 0 | 0 | 0 | 26.53475 | 29.05456 | 0.1864795 | 3.414028e-08 | 0.3087601 | 2.282882e-07 | 0.2041293 | 0 | 0
f28 | 1 | protons | 1200keV-2 | 9592 | 9599 | 9605 | 9615 | 0.63 | 29.3583 | 0.1024495 | 0.07882051 | 1200 | 35.13537 | 0.1909588 | Ic_2024-03-08_03-36-26479072_f28-0e0pm2-20k.txt | Ic_2024-03-08_21-43-58992862_f28-50e19pm2-1200keV-0nA-20k.txt | Ic_2024-03-08_21-44-26927297_f28-50e19pm2-1200keV-30nA-20k.txt | interpolate_6e20pm2 | 33.34053 | 9.513165e-07 | 43.25372 | 3.384632e-06 | 6.097529 | 9.331004e-07 | 25.72905 | 1.765666e-06 | 4.268451 | 1.18878e-06 | 20.0964 | 1.921117e-06 | 0 | 0 | 0 | 0 | 20.02344 | 0.0150973 | 19.72306 | 0.06732446 | 20.02489 | 0.01560528 | 19.72396 | 0.06860301 | 20.36867 | 0.01034583 | 19.75052 | 0.06519293 | 0 | 0 | 0 | 0 | 26.77175 | 28.72087 | 0.1828864 | 2.846932e-08 | 0.2999704 | 2.224534e-07 | 0.1970207 | 0 | 0
f28 | 1 | protons | 1200keV-2 | 9695 | 9702 | 9640 | 9650 | 0.5 | 29.38393 | 0.08022944 | 0.07394872 | 1200 | 35.17197 | 0.1752119 | Ic_2024-03-08_03-36-26479072_f28-0e0pm2-20k.txt | Ic_2024-03-08_21-45-09949534_f28-50e19pm2-1200keV-0nA-20k.txt | Ic_2024-03-08_21-46-09083245_f28-50e19pm2-1200keV-30nA-20k.txt | interpolate_6e20pm2 | 33.34053 | 9.513165e-07 | 43.25372 | 3.384632e-06 | 6.046677 | 9.317e-07 | 24.72078 | 1.763256e-06 | 4.369052 | 3.806116e-07 | 22.48828 | 6.036348e-07 | 0 | 0 | 0 | 0 | 20.02344 | 0.0150973 | 19.72306 | 0.06732446 | 20.0288 | 0.01436391 | 19.72097 | 0.06398812 | 20.35799 | 0.01579914 | 19.73505 | 0.04432722 | 0 | 0 | 0 | 0 | 27.30414 | 27.97659 | 0.1813612 | 2.842007e-08 | 0.2774458 | 1.278965e-07 | 0.1810526 | 0 | 0
f28 | 1 | protons | 1200keV-2 | 9798 | 9807 | 9748 | 9758 | 0.66 | 29.42474 | 0.1302659 | 0.07764103 | 1200 | 35.21652 | 0.2140985 | Ic_2024-03-08_03-36-26479072_f28-0e0pm2-20k.txt | Ic_2024-03-08_21-47-01066205_f28-50e19pm2-1200keV-0nA-20k.txt | Ic_2024-03-08_21-47-52026876_f28-50e19pm2-1200keV-30nA-20k.txt | interpolate_6e20pm2 | 33.34053 | 9.513165e-07 | 43.25372 | 3.384632e-06 | 6.100039 | 9.32585e-07 | 26.93944 | 1.763775e-06 | 4.362501 | 4.093021e-07 | 23.631 | 6.471327e-07 | 0 | 0 | 0 | 0 | 20.02344 | 0.0150973 | 19.72306 | 0.06732446 | 20.03104 | 0.01271615 | 19.73315 | 0.0681608 | 20.36442 | 0.01311684 | 19.73997 | 0.08756455 | 0 | 0 | 0 | 0 | 27.12066 | 28.23227 | 0.1829617 | 2.845451e-08 | 0.2848404 | 1.282821e-07 | 0.1865558 | 0 | 0
f28 | 1 | protons | 1200keV-2 | 16232 | 16245 | 16160 | 16180 | 0.48 | 29.25663 | 0.09897999 | 0.07502564 | 1200 | 35.01792 | 0.1879484 | Ic_2024-03-08_03-36-26479072_f28-0e0pm2-20k.txt | Ic_2024-03-08_23-33-32447858_f28-60e19pm2-1200keV-0nA-20k.txt | Ic_2024-03-08_23-34-54015498_f28-60e19pm2-1200keV-30nA-20k.txt | interpolate | 33.34053 | 9.513165e-07 | 43.25372 | 3.384632e-06 | 3.892497 | 8.146004e-07 | 28.71996 | 1.179297e-06 | 2.618199 | 4.96177e-07 | 22.46155 | 5.367995e-07 | 0 | 0 | 0 | 0 | 20.02344 | 0.0150973 | 19.72306 | 0.06732446 | 20.01349 | 0.01787627 | 19.69137 | 0.03080773 | 20.36623 | 0.01078082 | 19.71234 | 0.06094769 | 0 | 0 | 0 | 0 | 26.99453 | 28.40854 | 0.1167497 | 2.465879e-08 | 0.327373 | 1.899027e-07 | 0.1903389 | 0 | 0
f28 | 1 | protons | 1200keV-2 | 16403 | 16412 | 16420 | 16460 | 0.78 | 29.22651 | 0.1492517 | 0.07313924 | 1200 | 34.98405 | 0.2305758 | Ic_2024-03-08_03-36-26479072_f28-0e0pm2-20k.txt | Ic_2024-03-08_23-37-00361281_f28-60e19pm2-1200keV-0nA-20k.txt | Ic_2024-03-08_23-37-45078037_f28-60e19pm2-1200keV-30nA-20k.txt | interpolate_6e20pm2 | 33.34053 | 9.513165e-07 | 43.25372 | 3.384632e-06 | 3.810047 | 4.575605e-07 | 25.79286 | 6.555268e-07 | 2.62282 | 4.959492e-07 | 22.60148 | 5.365401e-07 | 0 | 0 | 0 | 0 | 20.02344 | 0.0150973 | 19.72306 | 0.06732446 | 20.01915 | 0.03465 | 19.6787 | 0.0179 | 20.36462 | 0.004226062 | 19.70468 | 0.03462836 | 0 | 0 | 0 | 0 | 27.37194 | 27.88232 | 0.1142768 | 1.41059e-08 | 0.3116043 | 1.542028e-07 | 0.179019 | 0 | 0
f28 | 1 | protons | 1200keV-2 | 16641 | 16647 | 16652 | 16662 | 0.41 | 28.90826 | 0.07310094 | 0.07307692 | 1200 | 34.60222 | 0.16865 | Ic_2024-03-08_03-36-26479072_f28-0e0pm2-20k.txt | Ic_2024-03-08_23-40-51433111_f28-60e19pm2-1200keV-0nA-20k.txt | Ic_2024-03-08_23-41-41238824_f28-60e19pm2-1200keV-30nA-20k.txt | interpolate_6e20pm2 | 33.34053 | 9.513165e-07 | 43.25372 | 3.384632e-06 | 3.795826 | 5.001315e-07 | 26.05653 | 7.135342e-07 | 2.612897 | 4.875731e-07 | 23.12192 | 5.192065e-07 | 0 | 0 | 0 | 0 | 20.02344 | 0.0150973 | 19.72306 | 0.06732446 | 20.02123 | 0.03214374 | 19.73817 | 0.063791 | 20.35225 | 0.03195 | 19.7657 | 0.0511 | 0 | 0 | 0 | 0 | 27.37966 | 27.87159 | 0.1138502 | 1.534843e-08 | 0.3116393 | 1.572429e-07 | 0.1787875 | 0 | 0
f28 | 1 | protons | 1200keV-2 | 16800 | 16804 | 16810 | 16820 | 0.47 | 29.06147 | 0.08842904 | 0.06871795 | 1200 | 34.7913 | 0.1795039 | Ic_2024-03-08_03-36-26479072_f28-0e0pm2-20k.txt | Ic_2024-03-08_23-43-42007494_f28-60e19pm2-1200keV-0nA-20k.txt | Ic_2024-03-08_23-44-17195565_f28-60e19pm2-1200keV-30nA-20k.txt | interpolate_6e20pm2 | 33.34053 | 9.513165e-07 | 43.25372 | 3.384632e-06 | 3.781212 | 4.992835e-07 | 25.77045 | 7.123548e-07 | 2.606828 | 4.901914e-07 | 23.45366 | 5.218929e-07 | 0 | 0 | 0 | 0 | 20.02344 | 0.0150973 | 19.72306 | 0.06732446 | 20.03646 | 0.02978104 | 19.74476 | 0.05708189 | 20.36375 | 0.00955 | 19.71265 | 0.04405 | 0 | 0 | 0 | 0 | 27.41021 | 27.82916 | 0.1134119 | 1.532092e-08 | 0.3105841 | 1.584082e-07 | 0.1778712 | 0 | 0
f28 | 1 | protons | mediumbeam | 361 | 371 | 324 | 334 | 0.11 | 28.61384 | 0.2468018 | -0.038840625 | 1200 | 34.38322 | 0.329355 | Ic_2024-03-08_03-36-26479072_f28-0e0pm2-20k.txt | Ic_2024-03-12_21-10-08938496_f28-6e20pm2-1200keV-0nA-20k.txt | Ic_2024-03-12_21-10-51920604_f28-6e20pm2-1200keV-30nA-20k.txt | interpolate_6e20pm2 | 33.34053 | 9.513165e-07 | 43.25372 | 3.384632e-06 | 4.036399 | 4.842025e-07 | 26.17201 | 7.215612e-07 | 2.735766 | 5.130961e-07 | 23.68781 | 5.720203e-07 | 0 | 0 | 0 | 0 | 20.02344 | 0.0150973 | 19.72306 | 0.06732446 | 20.03344 | 0.01348334 | 19.68592 | 0.06327385 | 20.38968 | 0.01686563 | 19.74003 | 0.04826235 | 0 | 0 | 0 | 0 | 27.02341 | 28.36814 | 0.1210658 | 1.492812e-08 | 0.322226 | 1.508951e-07 | 0.1894727 | 0 | 0
f28 | 1 | protons | mediumbeam | 548 | 558 | 480 | 490 | 0.14 | 29.39474 | 0.2229614 | -0.036040625 | 1200 | 35.31694 | 0.3056385 | Ic_2024-03-08_03-36-26479072_f28-0e0pm2-20k.txt | Ic_2024-03-12_21-13-25713795_f28-6e20pm2-1200keV-0nA-20k.txt | Ic_2024-03-12_21-13-58518413_f28-6e20pm2-1200keV-30nA-20k.txt | interpolate_6e20pm2 | 33.34053 | 9.513165e-07 | 43.25372 | 3.384632e-06 | 4.027313 | 4.839911e-07 | 26.07491 | 7.212292e-07 | 2.722045 | 4.492226e-07 | 23.8668 | 4.971051e-07 | 0 | 0 | 0 | 0 | 20.02344 | 0.0150973 | 19.72306 | 0.06732446 | 20.03617 | 0.02923177 | 19.70064 | 0.08180289 | 20.38845 | 0.00755 | 19.70415 | 0.07405 | 0 | 0 | 0 | 0 | 26.98841 | 28.4171 | 0.1207933 | 1.492015e-08 | 0.324104 | 1.379852e-07 | 0.1905225 | 0 | 0
f28 | 1 | protons | mediumbeam | 791 | 798 | 728 | 735 | 0.1 | 29.39899 | 0.1853736 | -0.008895238 | 1200 | 35.28946 | 0.2667092 | Ic_2024-03-08_03-36-26479072_f28-0e0pm2-20k.txt | Ic_2024-03-12_21-17-29740761_f28-6e20pm2-1200keV-0nA-20k.txt | Ic_2024-03-12_21-17-59555433_f28-6e20pm2-1200keV-30nA-20k.txt | interpolate_6e20pm2 | 33.34053 | 9.513165e-07 | 43.25372 | 3.384632e-06 | 3.994623 | 4.783555e-07 | 26.29023 | 7.074389e-07 | 2.783475 | 5.213619e-07 | 23.86491 | 5.896262e-07 | 0 | 0 | 0 | 0 | 20.02344 | 0.0150973 | 19.72306 | 0.06732446 | 20.03735 | 0.008991246 | 19.75134 | 0.05217109 | 20.3918 | 0.0147 | 19.7526 | 0.0332 | 0 | 0 | 0 | 0 | 27.44574 | 27.77984 | 0.1198128 | 1.474924e-08 | 0.3031945 | 1.549098e-07 | 0.1768055 | 0 | 0
f28 | 1 | protons | mediumbeam | 883 | 889 | 844 | 851 | 0.9 | 23.07967 | 0.1884214 | -0.06303636 | 1200 | 27.77125 | 0.2545448 | Ic_2024-03-08_03-36-26479072_f28-0e0pm2-20k.txt | Ic_2024-03-12_21-18-52278845_f28-6e20pm2-1200keV-0nA-20k.txt | Ic_2024-03-12_21-19-31562920_f28-6e20pm2-1200keV-24nA-20k.txt | interpolate_6e20pm2 | 33.34053 | 9.513165e-07 | 43.25372 | 3.384632e-06 | 3.982772 | 4.782005e-07 | 26.179 | 7.072289e-07 | 2.966532 | 4.947608e-07 | 23.15458 | 5.939403e-07 | 0 | 0 | 0 | 0 | 20.02344 | 0.0150973 | 19.72306 | 0.06732446 | 20.0369 | 0.02513885 | 19.75067 | 0.05454928 | 20.32515 | 0.02335 | 19.73035 | 0.07585 | 0 | 0 | 0 | 0 | 28.44225 | 26.40937 | 0.1194574 | 1.474236e-08 | 0.2551589 | 1.53068e-07 | 0.1469166 | 0 | 0
f28 | 1 | protons | mediumbeam | 957 | 967 | 923 | 926.5 | 0.13 | 22.86789 | 0.1253387 | -0.08833333 | 1200 | 27.54747 | 0.1896626 | Ic_2024-03-08_03-36-26479072_f28-0e0pm2-20k.txt | Ic_2024-03-12_21-20-12724996_f28-6e20pm2-1200keV-0nA-20k.txt | Ic_2024-03-12_21-20-46309975_f28-6e20pm2-1200keV-23nA-20k.txt | interpolate_6e20pm2 | 33.34053 | 9.513165e-07 | 43.25372 | 3.384632e-06 | 3.97082 | 4.783278e-07 | 25.93555 | 7.074654e-07 | 2.992446 | 4.942486e-07 | 24.41397 | 5.933506e-07 | 0 | 0 | 0 | 0 | 20.02344 | 0.0150973 | 19.72306 | 0.06732446 | 20.04192 | 0.03291416 | 19.7449 | 0.04341924 | 20.31919 | 0.01416492 | 19.7256 | 0.1074015 | 0 | 0 | 0 | 0 | 28.6254 | 26.16011 | 0.1190989 | 1.474372e-08 | 0.2463911 | 1.54058e-07 | 0.1414234 | 0 | 0
f28 | 1 | protons | mediumbeam | 1042 | 1049 | 1005 | 1008.5 | 0.9 | 22.99798 | 0.1406092 | -0.04299 | 1200 | 27.64916 | 0.20457 | Ic_2024-03-08_03-36-26479072_f28-0e0pm2-20k.txt | Ic_2024-03-12_21-21-34227013_f28-6e20pm2-1200keV-0nA-20k.txt | Ic_2024-03-12_21-22-11233178_f28-6e20pm2-1200keV-24nA-20k.txt | interpolate_6e20pm2 | 33.34053 | 9.513165e-07 | 43.25372 | 3.384632e-06 | 3.970133 | 5.246998e-07 | 26.61283 | 7.730476e-07 | 2.97042 | 4.8731e-07 | 24.19686 | 5.777482e-07 | 0 | 0 | 0 | 0 | 20.02344 | 0.0150973 | 19.72306 | 0.06732446 | 20.05751 | 0.01347193 | 19.70328 | 0.08667874 | 20.33487 | 0.0216426 | 19.68678 | 0.05933801 | 0 | 0 | 0 | 0 | 28.51586 | 26.30909 | 0.1190783 | 1.61002e-08 | 0.2518085 | 1.576192e-07 | 0.1447087 | 0 | 0
f28 | 1 | protons | mediumbeam | 1314 | 1319 | 1278 | 1282 | 0.7 | 13.03000625 | 0.1049469 | -0.1020462 | 1200 | 15.75846 | 0.1429007 | Ic_2024-03-08_03-36-26479072_f28-0e0pm2-20k.txt | Ic_2024-03-12_21-26-07216581_f28-6e20pm2-1200keV-0nA-20k.txt | Ic_2024-03-12_21-26-41924230_f28-6e20pm2-1200keV-13nA-20k.txt | interpolate | 33.34053 | 9.513165e-07 | 43.25372 | 3.384632e-06 | 3.934225 | 4.678804e-07 | 26.03028 | 6.864815e-07 | 3.322119 | 4.464201e-07 | 23.69366 | 5.862571e-07 | 0 | 0 | 0 | 0 | 20.02344 | 0.0150973 | 19.72306 | 0.06732446 | 20.04067 | 0.006798831 | 19.77692 | 0.0755783 | 20.20217 | 0.009773745 | 19.72258 | 0.06793033 | 0 | 0 | 0 | 0 | 30.43347 | 23.74122 | 0.1180013 | 1.443164e-08 | 0.155585 | 1.515267e-07 | 0.08719279 | 0 | 0
f28 | 1 | protons | mediumbeam | 1394 | 1400 | 1354 | 1364 | 0.1 | 12.71601 | 0.2130426 | -0.04656061 | 1200 | 15.31508 | 0.2644032 | Ic_2024-03-08_03-36-26479072_f28-0e0pm2-20k.txt | Ic_2024-03-12_21-27-21337846_f28-6e20pm2-1200keV-0nA-20k.txt | Ic_2024-03-12_21-28-02514627_f28-6e20pm2-1200keV-13nA-20k.txt | interpolate | 33.34053 | 9.513165e-07 | 43.25372 | 3.384632e-06 | 3.934042 | 5.178344e-07 | 26.39816 | 7.570222e-07 | 3.346529 | 4.928526e-07 | 24.78908 | 6.439812e-07 | 0 | 0 | 0 | 0 | 20.02344 | 0.0150973 | 19.72306 | 0.06732446 | 20.04298 | 0.01190519 | 19.70978 | 0.04986929 | 20.1968 | 0.0025 | 19.72315 | 0.08535 | 0 | 0 | 0 | 0 | 30.55396 | 23.58263 | 0.1179958 | 1.58924e-08 | 0.1493407 | 1.680251e-07 | 0.08357886 | 0 | 0
f28 | 1 | protons | mediumbeam | 1469 | 1475 | 1432 | 1438 | 0.11 | 12.100325 | 0.09442386 | -0.025335 | 1200 | 14.550792 | 0.1287185 | Ic_2024-03-08_03-36-26479072_f28-0e0pm2-20k.txt | Ic_2024-03-12_21-28-39912217_f28-6e20pm2-1200keV-0nA-20k.txt | Ic_2024-03-12_21-29-17225239_f28-6e20pm2-1200keV-13nA-20k.txt | interpolate | 33.34053 | 9.513165e-07 | 43.25372 | 3.384632e-06 | 3.926915 | 5.185549e-07 | 26.28293 | 7.581396e-07 | 3.362865 | 4.985841e-07 | 24.68805 | 6.58119e-07 | 0 | 0 | 0 | 0 | 20.02344 | 0.0150973 | 19.72306 | 0.06732446 | 20.04765 | 0.01591297 | 19.74046 | 0.04447811 | 20.19699 | 0.008246145 | 19.71626 | 0.08240148 | 0 | 0 | 0 | 0 | 30.66552 | 23.4361 | 0.117782 | 1.591224e-08 | 0.143637 | 1.700245e-07 | 0.08023303 | 0 | 0
f28 | 1 | protons | mediumbeam | 1553 | 1558 | 1511 | 1519 | 0.8 | 8.311965 | 0.1183499 | -0.05894 | 1200 | 10.04509 | 0.1490252 | Ic_2024-03-08_03-36-26479072_f28-0e0pm2-20k.txt | Ic_2024-03-12_21-29-59340686_f28-6e20pm2-1200keV-0nA-20k.txt | Ic_2024-03-12_21-30-41541970_f28-6e20pm2-1200keV-9nA-20k.txt | interpolate | 33.34053 | 9.513165e-07 | 43.25372 | 3.384632e-06 | 3.917979 | 5.182783e-07 | 26.20821 | 7.576919e-07 | 3.527708 | 5.18797e-07 | 25.44727 | 7.050021e-07 | 0 | 0 | 0 | 0 | 20.02344 | 0.0150973 | 19.72306 | 0.06732446 | 20.04212 | 0.01884138 | 19.72539 | 0.04770473 | 20.1491 | 0.0087 | 19.7117 | 0.0534 | 0 | 0 | 0 | 0 | 31.5042 | 22.34293 | 0.117514 | 1.590251e-08 | 0.09961019664 | 1.781002e-07 | 0.05507802 | 0 | 0
f28 | 1 | protons | mediumbeam | 1683 | 1687.5 | 1647 | 1653 | 0.12 | 9.252136 | 0.07954966 | -0.06647368 | 1200 | 11.18233 | 0.1068403 | Ic_2024-03-08_03-36-26479072_f28-0e0pm2-20k.txt | Ic_2024-03-12_21-32-15547414_f28-6e20pm2-1200keV-0nA-20k.txt | Ic_2024-03-12_21-32-50533530_f28-6e20pm2-1200keV-9nA-20k.txt | interpolate | 33.34053 | 9.513165e-07 | 43.25372 | 3.384632e-06 | 3.918148 | 5.164767e-07 | 26.45315 | 7.548394e-07 | 3.46064 | 4.587618e-07 | 24.30008 | 6.145779e-07 | 0 | 0 | 0 | 0 | 20.02344 | 0.0150973 | 19.72306 | 0.06732446 | 20.0427 | 0.0097 | 19.7517 | 0.0282 | 20.1572 | 0.0101 | 19.763 | 0.0189 | 0 | 0 | 0 | 0 | 31.18017 | 22.7635 | 0.1175191 | 1.584973e-08 | 0.1167662 | 1.65118e-07 | 0.06479675 | 0 | 0
f28 | 1 | protons | mediumbeam | 1791 | 1794 | 1748 | 1758 | 0.11 | 7.134811 | 0.02728175 | -0.03281875 | 1200 | 8.601156 | 0.04864194 | Ic_2024-03-08_03-36-26479072_f28-0e0pm2-20k.txt | Ic_2024-03-12_21-33-34897779_f28-6e20pm2-1200keV-0nA-20k.txt | Ic_2024-03-12_21-34-38271652_f28-6e20pm2-1200keV-7nA-20k.txt | interpolate | 33.34053 | 9.513165e-07 | 43.25372 | 3.384632e-06 | 3.909359 | 4.679276e-07 | 26.19836 | 6.813236e-07 | 3.560388 | 5.260932e-07 | 24.89026 | 7.216256e-07 | 0 | 0 | 0 | 0 | 20.02344 | 0.0150973 | 19.72306 | 0.06732446 | 20.04507 | 0.01314694 | 19.72123 | 0.04781696 | 20.13444 | 0.01337275 | 19.7443 | 0.07673774 | 0 | 0 | 0 | 0 | 31.69982 | 22.09008 | 0.1172554 | 1.442807e-08 | 0.08926549 | 1.731847e-07 | 0.04921073 | 0 | 0
f28 | 1 | protons | mediumbeam | 1866 | 1870 | 1825 | 1833 | 0.12 | 6.672569 | 0.03720362 | -0.046132 | 1200 | 8.062441 | 0.05611858 | Ic_2024-03-08_03-36-26479072_f28-0e0pm2-20k.txt | Ic_2024-03-12_21-35-12307806_f28-6e20pm2-1200keV-0nA-20k.txt | Ic_2024-03-12_21-35-53964306_f28-6e20pm2-1200keV-7nA-20k.txt | interpolate | 33.34053 | 9.513165e-07 | 43.25372 | 3.384632e-06 | 3.900688 | 4.668663e-07 | 26.02436 | 6.797781e-07 | 3.57945 | 4.763772e-07 | 25.32724 | 6.56409e-07 | 0 | 0 | 0 | 0 | 20.02344 | 0.0150973 | 19.72306 | 0.06732446 | 20.03925 | 0.003990301 | 19.72586 | 0.100921 | 20.12937 | 0.01432858 | 19.73258 | 0.05644369 | 0 | 0 | 0 | 0 | 31.8303 | 21.92187 | 0.1169954 | 1.439538e-08 | 0.08235431 | 1.642492e-07 | 0.04529705 | 0 | 0
f28 | 1 | protons | lowbeam | 132 | 142 | 26 | 36 | 0.05 | 0.7226273 | 0.02294486 | 0.02707576 | 1200 | 0.8346618 | 0.02672939 | Ic_2024-03-08_03-36-26479072_f28-0e0pm2-20k.txt | Ic_2024-03-12_21-39-24256796_f28-6e20pm2-1200keV-0nA-20k.txt | Ic_2024-03-12_21-40-07715237_f28-6e20pm2-1200keV-0p5nA-20k.txt | interpolate | 33.34053 | 9.513165e-07 | 43.25372 | 3.384632e-06 | 3.904493 | 5.181804e-07 | 26.14275 | 7.576108e-07 | 3.699359 | 4.889733e-07 | 25.30827 | 6.857903e-07 | 0 | 0 | 0 | 0 | 20.02344 | 0.0150973 | 19.72306 | 0.06732446 | 20.03732 | 0.02393724 | 19.67998 | 0.01642424 | 20.09805 | 0.00155 | 19.67285 | 0.03695 | 0 | 0 | 0 | 0 | 32.3825 | 21.21387 | 0.1171095 | 1.589721e-08 | 0.05253791 | 1.774664e-07 | 0.02873474 | 0 | 0
f28 | 1 | protons | lowbeam | 189 | 200 | 148 | 158 | 0.05 | 0.5348611 | 0.01291279 | 0.02544242 | 1200 | 0.6113024 | 0.01497645 | Ic_2024-03-08_03-36-26479072_f28-0e0pm2-20k.txt | Ic_2024-03-12_21-40-49341619_f28-6e20pm2-1200keV-0nA-20k.txt | Ic_2024-03-12_21-41-31242007_f28-6e20pm2-1200keV-0p5nA-20k.txt | interpolate | 33.34053 | 9.513165e-07 | 43.25372 | 3.384632e-06 | 3.901538 | 4.673133e-07 | 26.12415 | 6.804301e-07 | 3.718966 | 4.937881e-07 | 25.50506 | 6.986009e-07 | 0 | 0 | 0 | 0 | 20.02344 | 0.0150973 | 19.72306 | 0.06732446 | 20.04362 | 0.01856248 | 19.71476 | 0.06777919 | 20.08738 | 0.03377315 | 19.74565 | 0.04602372 | 0 | 0 | 0 | 0 | 32.48845 | 21.07872 | 0.1170209 | 1.44086e-08 | 0.04679486 | 1.704501e-07 | 0.02555676 | 0 | 0
f28 | 1 | protons | lowbeam | 281 | 291 | 240 | 249 | 0.03 | 0.5242545 | 0.01008319 | 0.02713793 | 1200 | 0.5965399 | 0.01173963 | Ic_2024-03-08_03-36-26479072_f28-0e0pm2-20k.txt | Ic_2024-03-12_21-42-21936504_f28-6e20pm2-1200keV-0nA-20k.txt | Ic_2024-03-12_21-43-02234196_f28-6e20pm2-1200keV-0p5nA-20k.txt | interpolate | 33.34053 | 9.513165e-07 | 43.25372 | 3.384632e-06 | 3.899279 | 4.677283e-07 | 26.30198 | 6.810631e-07 | 3.718225 | 4.949138e-07 | 25.53297 | 7.002e-07 | 0 | 0 | 0 | 0 | 20.02344 | 0.0150973 | 19.72306 | 0.06732446 | 20.05483 | 0.01572552 | 19.75817 | 0.04603946 | 20.06988 | 0.0197641 | 19.65171 | 0.04710708 | 0 | 0 | 0 | 0 | 32.4953 | 21.07 | 0.1169531 | 1.442026e-08 | 0.04643285 | 1.708603e-07 | 0.0253514 | 0 | 0
f28 | 1 | protons | lowbeam | 380 | 390 | 337 | 347 | 0.04 | 0.4993939 | 0.0140624 | 0.03023333 | 1200 | 0.5629927 | 0.01602589 | Ic_2024-03-08_03-36-26479072_f28-0e0pm2-20k.txt | Ic_2024-03-12_21-43-58325875_f28-6e20pm2-1200keV-0nA-20k.txt | Ic_2024-03-12_21-44-41497206_f28-6e20pm2-1200keV-0p5nA-20k.txt | interpolate | 33.34053 | 9.513165e-07 | 43.25372 | 3.384632e-06 | 3.886507 | 4.674297e-07 | 25.82706 | 6.806103e-07 | 3.721751 | 4.457785e-07 | 25.61464 | 6.278708e-07 | 0 | 0 | 0 | 0 | 20.02344 | 0.0150973 | 19.72306 | 0.06732446 | 20.03788 | 0.01825162 | 19.74196 | 0.06866127 | 20.07217 | 0.03092811 | 19.73618 | 0.04394771 | 0 | 0 | 0 | 0 | 32.57049 | 20.97424 | 0.11657 | 1.440902e-08 | 0.04239183 | 1.625433e-07 | 0.02309629 | 0 | 0
f28 | 1 | protons | lowbeam | 470 | 480 | 428 | 438 | 0.04 | 0.4845788 | 0.01266671 | 0.02745152 | 1200 | 0.5485527 | 0.01451999 | Ic_2024-03-08_03-36-26479072_f28-0e0pm2-20k.txt | Ic_2024-03-12_21-45-28521727_f28-6e20pm2-1200keV-0nA-20k.txt | Ic_2024-03-12_21-46-10873196_f28-6e20pm2-1200keV-0p5nA-20k.txt | interpolate | 33.34053 | 9.513165e-07 | 43.25372 | 3.384632e-06 | 3.902791 | 5.121887e-07 | 26.7519 | 7.428484e-07 | 3.73404 | 4.942441e-07 | 26.08456 | 6.992807e-07 | 0 | 0 | 0 | 0 | 20.02344 | 0.0150973 | 19.72306 | 0.06732446 | 20.03789 | 0.02298323 | 19.73221 | 0.07532278 | 20.06767 | 0.01932294 | 19.69799 | 0.04016014 | 0 | 0 | 0 | 0 | 32.55366 | 20.99566 | 0.1170585 | 1.572125e-08 | 0.04323866 | 1.783344e-07 | 0.02360092 | 0 | 0
f28 | 1 | protons | lowbeam | 632 | 642 | 567 | 577 | 0.05 | 1.005315 | 0.01531225 | 0.03007879 | 1200 | 1.170284 | 0.01847987 | Ic_2024-03-08_03-36-26479072_f28-0e0pm2-20k.txt | Ic_2024-03-12_21-48-23881508_f28-6e20pm2-1200keV-0nA-20k.txt | Ic_2024-03-12_21-48-53353069_f28-6e20pm2-1200keV-1nA-20k.txt | interpolate | 33.34053 | 9.513165e-07 | 43.25372 | 3.384632e-06 | 3.89093 | 5.143185e-07 | 26.28697 | 7.459683e-07 | 3.566084 | 4.690773e-07 | 25.13318 | 6.404665e-07 | 0 | 0 | 0 | 0 | 20.02344 | 0.0150973 | 19.72306 | 0.06732446 | 20.04119 | 0.01268183 | 19.72606 | 0.09659444 | 20.12796 | 0.01561347 | 19.72443 | 0.100322 | 0 | 0 | 0 | 0 | 31.81066 | 21.94717 | 0.1167027 | 1.578153e-08 | 0.08348816 | 1.709116e-07 | 0.04588615 | 0 | 0
f28 | 1 | protons | lowbeam | 708 | 718 | 645 | 649 | 0.03 | 1.010818 | 0.01316326 | 0.0427 | 1200 | 1.161742 | 0.01588419 | Ic_2024-03-08_03-36-26479072_f28-0e0pm2-20k.txt | Ic_2024-03-12_21-49-35220232_f28-6e20pm2-1200keV-0nA-20k.txt | Ic_2024-03-12_21-50-07745405_f28-6e20pm2-1200keV-1nA-20k.txt | interpolate | 33.34053 | 9.513165e-07 | 43.25372 | 3.384632e-06 | 3.876154 | 4.663503e-07 | 25.65678 | 6.790015e-07 | 3.567648 | 4.71013e-07 | 25.59012 | 6.431392e-07 | 0 | 0 | 0 | 0 | 20.02344 | 0.0150973 | 19.72306 | 0.06732446 | 20.04297 | 0.004141026 | 19.72435 | 0.04663789 | 20.12883 | 0.02327308 | 19.74553 | 0.06696746 | 0 | 0 | 0 | 0 | 31.88543 | 21.8509 | 0.1162595 | 1.437547e-08 | 0.07959082 | 1.64404e-07 | 0.0436434 | 0 | 0
f28 | 1 | protons | lowbeam | 788 | 798 | 750 | 758 | 0.04 | 1.010855 | 0.01162256 | 0.03096538 | 1200 | 1.175867 | 0.01438021 | Ic_2024-03-08_03-36-26479072_f28-0e0pm2-20k.txt | Ic_2024-03-12_21-50-50592799_f28-6e20pm2-1200keV-0nA-20k.txt | Ic_2024-03-12_21-51-28285794_f28-6e20pm2-1200keV-1nA-20k.txt | interpolate | 33.34053 | 9.513165e-07 | 43.25372 | 3.384632e-06 | 3.882729 | 5.121064e-07 | 26.40467 | 7.427735e-07 | 3.547782 | 4.700877e-07 | 25.08294 | 6.41805e-07 | 0 | 0 | 0 | 0 | 20.02344 | 0.0150973 | 19.72306 | 0.06732446 | 20.04385 | 0.03615 | 19.69665 | 0.00845 | 20.12776 | 0.01796887 | 19.73305 | 0.06841646 | 0 | 0 | 0 | 0 | 31.76018 | 22.01223 | 0.1164567 | 1.57152e-08 | 0.08626579 | 1.708283e-07 | 0.04740034 | 0 | 0
f28 | 1 | protons | lowbeam | 991 | 1000 | 955 | 963 | 0.05 | 2.116847 | 0.0248756 | 0.02720385 | 1200 | 2.507571 | 0.03126461 | Ic_2024-03-08_03-36-26479072_f28-0e0pm2-20k.txt | Ic_2024-03-12_21-54-14573492_f28-6e20pm2-1200keV-0nA-20k.txt | Ic_2024-03-12_21-54-51531596_f28-6e20pm2-1200keV-2nA-20k.txt | interpolate | 33.34053 | 9.513165e-07 | 43.25372 | 3.384632e-06 | 3.866652 | 5.13048e-07 | 26.0961 | 7.441143e-07 | 3.252018 | 4.786183e-07 | 24.77027 | 6.124179e-07 | 0 | 0 | 0 | 0 | 20.02344 | 0.0150973 | 19.72306 | 0.06732446 | 20.0389 | 0.0051 | 19.73965 | 0.06995 | 20.20757 | 0.03571078 | 19.73873 | 0.05804178 | 0 | 0 | 0 | 0 | 30.3879 | 23.80129 | 0.1159745 | 1.573991e-08 | 0.1589577 | 1.666582e-07 | 0.08855978 | 0 | 0
f28 | 1 | protons | lowbeam | 1077 | 1086 | 1036 | 1044.5 | 0.04 | 2.102648 | 0.0252199 | 0.02706429 | 1200 | 2.490701 | 0.03162558 | Ic_2024-03-08_03-36-26479072_f28-0e0pm2-20k.txt | Ic_2024-03-12_21-55-36788889_f28-6e20pm2-1200keV-0nA-20k.txt | Ic_2024-03-12_21-56-17760030_f28-6e20pm2-1200keV-2nA-20k.txt | interpolate | 33.34053 | 9.513165e-07 | 43.25372 | 3.384632e-06 | 3.855433 | 5.132004e-07 | 26.19865 | 7.443668e-07 | 3.247497 | 4.784296e-07 | 24.31888 | 6.12128e-07 | 0 | 0 | 0 | 0 | 20.02344 | 0.0150973 | 19.72306 | 0.06732446 | 20.03421 | 0.009410255 | 19.74222 | 0.02170027 | 20.22325 | 0.02004252 | 19.72448 | 0.06837442 | 0 | 0 | 0 | 0 | 30.41571 | 23.76462 | 0.115638 | 1.574236e-08 | 0.157683 | 1.672428e-07 | 0.08772546 | 0 | 0
f28 | 1 | protons | lowbeam | 1168 | 1176 | 1134 | 1141 | 0.05 | 2.071419 | 0.02021301 | 0.03406522 | 1200 | 2.444825 | 0.02594057 | Ic_2024-03-08_03-36-26479072_f28-0e0pm2-20k.txt | Ic_2024-03-12_21-57-15254966_f28-6e20pm2-1200keV-0nA-20k.txt | Ic_2024-03-12_21-57-48724749_f28-6e20pm2-1200keV-2nA-20k.txt | interpolate | 33.34053 | 9.513165e-07 | 43.25372 | 3.384632e-06 | 3.850789 | 5.063363e-07 | 26.44375 | 7.284587e-07 | 3.242367 | 4.796836e-07 | 24.04395 | 6.137937e-07 | 0 | 0 | 0 | 0 | 20.02344 | 0.0150973 | 19.72306 | 0.06732446 | 20.03177 | 0.006963771 | 19.68673 | 0.009293336 | 20.2234 | 0.02024944 | 19.67224 | 0.0500202 | 0 | 0 | 0 | 0 | 30.41103 | 23.7708 | 0.1154987 | 1.554027e-08 | 0.1579993 | 1.666573e-07 | 0.08786609 | 0 | 0
f28 | 1 | protons | highbeam | 212 | 220 | 168 | 173 | 0.15 | 29.7626 | 0.1799391 | 0.08604375 | 1200 | 35.61187 | 0.2614818 | Ic_2024-03-08_03-36-26479072_f28-0e0pm2-20k.txt | Ic_2024-03-12_22-03-12568297_f28-6e20pm2-1200keV-0nA-20k.txt | Ic_2024-03-12_22-03-56323152_f28-6e20pm2-1200keV-30nA-20k.txt | interpolate | 33.34053 | 9.513165e-07 | 43.25372 | 3.384632e-06 | 3.827689 | 4.563751e-07 | 26.13044 | 6.53803e-07 | 2.652613 | 4.439468e-07 | 23.02936 | 4.839776e-07 | 0 | 0 | 0 | 0 | 20.02344 | 0.0150973 | 19.72306 | 0.06732446 | 20.03725 | 0.01005 | 19.7161 | 0.0783 | 20.42233 | 0.007425369 | 19.73922 | 0.08530431 | 0 | 0 | 0 | 0 | 27.45703 | 27.76417 | 0.1148059 | 1.407481e-08 | 0.3069936 | 1.424054e-07 | 0.1764667 | 0 | 0
f28 | 1 | protons | highbeam | 322 | 325.5 | 263 | 273 | 0.16 | 30.26424 | 0.1128263 | 0.1167697 | 1200 | 36.17696 | 0.2022657 | Ic_2024-03-08_03-36-26479072_f28-0e0pm2-20k.txt | Ic_2024-03-12_22-05-21547584_f28-6e20pm2-1200keV-0nA-20k.txt | Ic_2024-03-12_22-05-45960437_f28-6e20pm2-1200keV-30nA-20k.txt | interpolate | 33.34053 | 9.513165e-07 | 43.25372 | 3.384632e-06 | 3.82101 | 5.065133e-07 | 26.4589 | 7.286925e-07 | 2.621312 | 4.902956e-07 | 23.73042 | 5.220796e-07 | 0 | 0 | 0 | 0 | 20.02344 | 0.0150973 | 19.72306 | 0.06732446 | 20.0415 | 0.0131 | 19.7478 | 0.0648 | 20.42206 | 0.01113618 | 19.73344 | 0.06876579 | 0 | 0 | 0 | 0 | 27.31636 | 27.95958 | 0.1146056 | 1.554007e-08 | 0.313974 | 1.572734e-07 | 0.1806859 | 0 | 0
f28 | 1 | protons | highbeam | 433 | 436 | 401 | 411 | 0.17 | 41.35133 | 0.3535965 | 0.1025333 | 1200 | 49.498556 | 0.4708384 | Ic_2024-03-08_03-36-26479072_f28-0e0pm2-20k.txt | Ic_2024-03-12_22-07-04236514_f28-6e20pm2-1200keV-0nA-20k.txt | Ic_2024-03-12_22-07-37324768_f28-6e20pm2-1200keV-40nA-20k.txt | interpolate | 33.34053 | 9.513165e-07 | 43.25372 | 3.384632e-06 | 3.800805 | 5.003058e-07 | 26.12298 | 7.138342e-07 | 2.29828 | 5.661485e-07 | 23.48524 | 5.307977e-07 | 0 | 0 | 0 | 0 | 20.02344 | 0.0150973 | 19.72306 | 0.06732446 | 20.04528 | 0.009204434 | 19.73258 | 0.1024551 | 20.53963 | 0.008145925 | 19.71651 | 0.04766312 | 0 | 0 | 0 | 0 | 25.60148 | 30.38313 | 0.1139996 | 1.535444e-08 | 0.3953175 | 1.688874e-07 | 0.2321212 | 0 | 0
f28 | 1 | protons | highbeam | 548 | 553 | 513 | 520 | 0.13 | 47.15726 | 0.3327455 | 0.09590909 | 1200 | 56.47362 | 0.4627716 | Ic_2024-03-08_03-36-26479072_f28-0e0pm2-20k.txt | Ic_2024-03-12_22-08-56531620_f28-6e20pm2-1200keV-0nA-20k.txt | Ic_2024-03-12_22-09-31703576_f28-6e20pm2-1200keV-47nA-20k.txt | interpolate | 33.34053 | 9.513165e-07 | 43.25372 | 3.384632e-06 | 3.787751 | 5.002429e-07 | 26.30943 | 7.137251e-07 | 2.11988 | 5.214605e-07 | 24.02655 | 4.46781e-07 | 0 | 0 | 0 | 0 | 20.02344 | 0.0150973 | 19.72306 | 0.06732446 | 20.03405 | 0.01535 | 19.74915 | 0.04115 | 20.60683 | 0.01013568 | 19.73644 | 0.06285667 | 0 | 0 | 0 | 0 | 24.61646 | 31.81152 | 0.113608 | 1.535023e-08 | 0.4403329 | 1.562576e-07 | 0.2616657 | 0 | 0
f28 | 1 | protons | highbeam | 623.5 | 626.5 | 599.5 | 603 | 0.12 | 59.215 | 0.4292152 | -0.01544545 | 1200 | 71.07653 | 0.594247 | Ic_2024-03-08_03-36-26479072_f28-0e0pm2-20k.txt | Ic_2024-03-12_22-10-23704076_f28-6e20pm2-1200keV-0nA-20k.txt | Ic_2024-03-12_22-10-47915440_f28-6e20pm2-1200keV-60nA-20k.txt | interpolate | 33.34053 | 9.513165e-07 | 43.25372 | 3.384632e-06 | 3.777008 | 5.008294e-07 | 26.60627 | 7.145483e-07 | 1.762214 | 6.040539e-07 | 23.06179 | 4.061252e-07 | 0 | 0 | 0 | 0 | 20.02344 | 0.0150973 | 19.72306 | 0.06732446 | 20.03718 | 0.01012016 | 19.72144 | 0.08398076 | 20.75381 | 0.01159254 | 19.73597 | 0.07848901 | 0 | 0 | 0 | 0 | 22.46055 | 35.03853 | 0.1132858 | 1.536549e-08 | 0.5334366 | 1.714782e-07 | 0.326329 | 0 | 0
f28 | 1 | protons | highbeam | 699.1 | 699.9 | 671 | 681 | 0.14 | 102.13665 | 1.093682 | 0.107190625 | 1200 | 122.4354 | 1.406797 | Ic_2024-03-08_03-36-26479072_f28-0e0pm2-20k.txt | Ic_2024-03-12_22-12-53313724_f28-6e20pm2-1200keV-0nA-20k.txt | Ic_2024-03-12_22-13-29355743_f28-6e20pm2-1200keV-110nA-20k.txt | interpolate | 33.34053 | 9.513165e-07 | 43.25372 | 3.384632e-06 | 3.717706 | 4.89382e-07 | 26.14059 | 6.864056e-07 | 0.4026888 | 3.583203e-07 | 16.71774 | 2.648126e-07 | 0 | 0 | 0 | 0 | 20.02344 | 0.0150973 | 19.72306 | 0.06732446 | 20.03454 | 0.0105818 | 19.65336 | 0.0549306 | 21.34346 | 0.009214033 | 19.76377 | 0.03479029 | 0 | 0 | 0 | 0 | 11.60409 | 54.14499 | 0.1115071 | 1.501916e-08 | 0.8916835 | 9.743104e-08 | 0.6519525 | 0 | 0
f28 | 1 | protons | highbeam | 785.5 | 787.5 | 752 | 759 | 0.18 | 108.9872 | 0.232715 | 0.1191261 | 1200 | 130.6417 | 0.6116545 | Ic_2024-03-08_03-36-26479072_f28-0e0pm2-20k.txt | Ic_2024-03-12_22-14-28213408_f28-6e20pm2-1200keV-0nA-20k.txt | Ic_2024-03-12_22-14-55515294_f28-6e20pm2-1200keV-110nA-20k.txt | interpolate | 33.34053 | 9.513165e-07 | 43.25372 | 3.384632e-06 | 3.665761 | 4.907319e-07 | 25.53096 | 6.88258e-07 | 0.3347212 | 3.842138e-07 | 16.05476 | 3.529977e-07 | 0 | 0 | 0 | 0 | 20.02344 | 0.0150973 | 19.72306 | 0.06732446 | 20.03494 | 0.01651588 | 19.73946 | 0.05906487 | 21.38578 | 0.01043483 | 19.75404 | 0.06069836 | 0 | 0 | 0 | 0 | 10.93581 | 55.53831 | 0.1099491 | 1.504941e-08 | 0.9086899 | 1.055218e-07 | 0.6719966 | 0 | 0
f28 | 1 | protons | highbeam | 871 | 873 | 815 | 821 | 0.14 | 112.97665 | 0.7234093 | 0.129 | 1200 | 135.41718 | 1.034518 | Ic_2024-03-08_03-36-26479072_f28-0e0pm2-20k.txt | Ic_2024-03-12_22-15-33229670_f28-6e20pm2-1200keV-0nA-20k.txt | Ic_2024-03-12_22-16-16545079_f28-6e20pm2-1200keV-115nA-20k.txt | interpolate | 33.34053 | 9.513165e-07 | 43.25372 | 3.384632e-06 | 3.648228 | 5.338575e-07 | 27.07805 | 7.389323e-07 | 0.2750462 | 4.291625e-07 | 15.62213 | 4.757412e-07 | 0 | 0 | 0 | 0 | 20.02344 | 0.0150973 | 19.72306 | 0.06732446 | 20.03928 | 0.01887717 | 19.68085 | 0.02698282 | 21.4083 | 0.0028 | 19.73125 | 0.09285 | 0 | 0 | 0 | 0 | 10.2299 | 57.04827 | 0.1094232 | 1.631383e-08 | 0.9246083 | 1.181521e-07 | 0.6931693 | 0 | 0
f28 | 1 | protons | highbeam | 952.5 | 956 | 925 | 935 | 0.15 | 116.4552 | 0.1922343 | 0.1205061 | 1200 | 139.6016 | 0.6256577 | Ic_2024-03-08_03-36-26479072_f28-0e0pm2-20k.txt | Ic_2024-03-12_22-17-07238421_f28-6e20pm2-1200keV-0nA-20k.txt | Ic_2024-03-12_22-17-56847784_f28-6e20pm2-1200keV-102nA-20k.txt | interpolate | 33.34053 | 9.513165e-07 | 43.25372 | 3.384632e-06 | 3.611049 | 4.764358e-07 | 26.43211 | 6.564475e-07 | 0.03557558 | 3.843544e-08 | 1.12311 | 8.020277e-08 | 0 | 0 | 0 | 0 | 20.02344 | 0.0150973 | 19.72306 | 0.06732446 | 20.03875 | 0.01244197 | 19.75386 | 0.04777481 | 21.2601 | 0.01729335 | 19.71056 | 0.04421227 | 0 | 0 | 0 | 0 | 6.723484 | 65.24867 | 0.1083081 | 1.462034e-08 | 0.9901481 | 1.072292e-08 | 0.798339 | 0 | 1 | BeamOn curve destroyed by voltage correction
f28 | 1 | protons | highbeam | 1108 | 1110.75 | 1028 | 1038 | 0.13 | 88.27259 | 0.279271 | 0.1079879 | 1200 | 105.7975 | 0.5534973 | Ic_2024-03-08_03-36-26479072_f28-0e0pm2-20k.txt | Ic_2024-03-12_22-18-30321953_f28-6e20pm2-1200keV-0nA-20k.txt | Ic_2024-03-12_22-18-51229795_f28-6e20pm2-1200keV-88nA-20k.txt | interpolate | 33.34053 | 9.513165e-07 | 43.25372 | 3.384632e-06 | 3.594649 | 5.259097e-07 | 26.40093 | 7.213974e-07 | 0.8411151 | 9.108101e-07 | 17.27041 | 5.145814e-08 | 0 | 0 | 0 | 0 | 20.02344 | 0.0150973 | 19.72306 | 0.06732446 | 20.04585 | 0.0324577 | 19.75275 | 0.03777569 | 21.08996 | 0.0297669 | 19.7502 | 0.07633715 | 0 | 0 | 0 | 0 | 16.33228 | 45.12129 | 0.1078162 | 1.607108e-08 | 0.7660091 | 2.556816e-07 | 0.5101374 | 0 | 0
f28 | 1 | protons | highbeam | 1208 | 1212.5 | 1087 | 1091.5 | 0.17 | 75.07555 | 0.2830643 | 0.04978 | 1200 | 90.030928 | 0.5059143 | Ic_2024-03-08_03-36-26479072_f28-0e0pm2-20k.txt | Ic_2024-03-12_22-19-26767325_f28-6e20pm2-1200keV-0nA-20k.txt | Ic_2024-03-12_22-20-30924150_f28-6e20pm2-1200keV-74nA-20k.txt | interpolate | 33.34053 | 9.513165e-07 | 43.25372 | 3.384632e-06 | 3.576077 | 5.252573e-07 | 26.45937 | 7.204991e-07 | 1.173643 | 3.995703e-07 | 20.69981 | 1.168655e-07 | 0 | 0 | 0 | 0 | 20.02344 | 0.0150973 | 19.72306 | 0.06732446 | 20.03498 | 0.01753755 | 19.70217 | 0.06353544 | 20.93419 | 0.03031285 | 19.73728 | 0.06697714 | 0 | 0 | 0 | 0 | 19.14006 | 40.31496 | 0.1072592 | 1.604883e-08 | 0.6718072 | 1.216893e-07 | 0.4259223 | 0 | 0
f28 | 1 | protons | highbeam | 1260.5 | 1263.5 | 1171 | 1181 | 0.14 | 76.63134 | 0.391984 | 0.119397 | 1200 | 91.81433 | 0.6057402 | Ic_2024-03-08_03-36-26479072_f28-0e0pm2-20k.txt | Ic_2024-03-12_22-22-22725677_f28-6e20pm2-1200keV-0nA-20k.txt | Ic_2024-03-12_22-21-23499381_f28-6e20pm2-1200keV-76nA-20k.txt | interpolate | 33.34053 | 9.513165e-07 | 43.25372 | 3.384632e-06 | 3.475992 | 2.982073e-07 | 23.90429 | 4.022667e-07 | 1.125805 | 3.824999e-07 | 20.4151 | 9.505597e-08 | 0 | 0 | 0 | 0 | 20.02344 | 0.0150973 | 19.72306 | 0.06732446 | 20.03796 | 0.01331542 | 19.72744 | 0.09462178 | 20.94483 | 0.01551181 | 19.72206 | 0.09266239 | 0 | 0 | 0 | 0 | 19.1709 | 40.26404 | 0.1042573 | 9.426015e-09 | 0.6761198 | 1.134943e-07 | 0.424997 | 0 | 0
f28 | 1 | protons | highbeam | 1385 | 1389 | 1224 | 1234 | 0.15 | 78.38744 | 0.4388355 | 0.1169697 | 1200 | 93.92456 | 0.6554693 | Ic_2024-03-08_03-36-26479072_f28-0e0pm2-20k.txt | Ic_2024-03-12_22-23-08944340_f28-6e20pm2-1200keV-0nA-20k.txt | Ic_2024-03-12_22-23-27941777_f28-6e20pm2-1200keV-78nA-20k.txt | interpolate | 33.34053 | 9.513165e-07 | 43.25372 | 3.384632e-06 | 3.525901 | 5.184036e-07 | 26.27526 | 7.044564e-07 | 1.106011 | 7.883408e-07 | 22.83176 | 1.729359e-07 | 0 | 0 | 0 | 0 | 20.02344 | 0.0150973 | 19.72306 | 0.06732446 | 20.03447 | 0.02770549 | 19.72307 | 0.06064322 | 20.97386 | 0.02744942 | 19.75148 | 0.07139749 | 0 | 0 | 0 | 0 | 18.80934 | 40.86333 | 0.1057542 | 1.583885e-08 | 0.6863183 | 2.282927e-07 | 0.4358414 | 0 | 0
f28 | 1 | protons | highbeam | 1453 | 1455.5 | 1342 | 1344 | 0.16 | 79.59875 | 0.1769807 | 0.2811 | 1200 | 95.18118 | 0.4495199 | Ic_2024-03-08_03-36-26479072_f28-0e0pm2-20k.txt | Ic_2024-03-12_22-24-09725724_f28-6e20pm2-1200keV-0nA-20k.txt | Ic_2024-03-12_22-24-35345403_f28-6e20pm2-1200keV-78nA-20k.txt | interpolate | 33.34053 | 9.513165e-07 | 43.25372 | 3.384632e-06 | 3.500191 | 5.127874e-07 | 26.10788 | 6.903272e-07 | 1.062525 | 4.440885e-07 | 21.56907 | 8.258256e-08 | 0 | 0 | 0 | 0 | 20.02344 | 0.0150973 | 19.72306 | 0.06732446 | 20.04344 | 0.03731059 | 19.7015 | 0.03671417 | 20.9871 | 0.01474992 | 19.73285 | 0.03821979 | 0 | 0 | 0 | 0 | 18.56331 | 41.27421 | 0.1049831 | 1.56693e-08 | 0.6964379 | 1.344441e-07 | 0.4432209 | 0 | 0
f28 | 1 | protons | highbeam | 1591 | 1592.5 | 1427 | 1429.5 | 0.12 | 80.11732 | 0.09281924 | -0.0854125 | 1200 | 96.243279 | 0.4162266 | Ic_2024-03-08_03-36-26479072_f28-0e0pm2-20k.txt | Ic_2024-03-12_22-26-11871000_f28-6e20pm2-1200keV-0nA-20k.txt | Ic_2024-03-12_22-26-52420216_f28-6e20pm2-1200keV-79nA-20k.txt | interpolate | 33.34053 | 9.513165e-07 | 43.25372 | 3.384632e-06 | 3.482493 | 5.113389e-07 | 26.06064 | 6.883955e-07 | 1.048209 | 4.016808e-07 | 19.45043 | 7.82261e-08 | 0 | 0 | 0 | 0 | 20.02344 | 0.0150973 | 19.72306 | 0.06732446 | 20.03783 | 0.01887687 | 19.71404 | 0.1079529 | 20.98686 | 0.01831334 | 19.74506 | 0.0974672 | 0 | 0 | 0 | 0 | 18.51853 | 41.34926 | 0.1044522 | 1.562376e-08 | 0.6990063 | 1.235201e-07 | 0.444564 | 0 | 0
f28 | 1 | protons | highbeam | 1758.5 | 1760.5 | 1555 | 1565 | 1.11 | 122.4533 | 0.05003851 | 0.108997 | 1200 | 146.8132 | 0.6146564 | Ic_2024-03-08_03-36-26479072_f28-0e0pm2-20k.txt | Ic_2024-03-12_22-29-13781214_f28-6e20pm2-1200keV-0nA-20k.txt | Ic_2024-03-12_22-29-40882200_f28-6e20pm2-1200keV-123nA-20k.txt | interpolate | 33.34053 | 9.513165e-07 | 43.25372 | 3.384632e-06 | 3.451298 | 5.054127e-07 | 26.30508 | 6.737919e-07 | 0.1553383 | 2.001846e-07 | 11.03425 | 3.212254e-07 | 0 | 0 | 0 | 0 | 20.02344 | 0.0150973 | 19.72306 | 0.06732446 | 20.04177 | 0.01113661 | 19.7496 | 0.05624713 | 21.47603 | 0.02915243 | 19.75535 | 0.1046795 | 0 | 0 | 0 | 0 | 8.990338 | 59.80396 | 0.1035166 | 1.544418e-08 | 0.9549913 | 5.8376e-08 | 0.7303481 | 0 | 0 |  | Noisy data. Poor fit.
f28 | 1 | protons | highbeam | 1996 | 1998 | 1732 | 1737 | 0.1 | 126.1378 | 0.2602581 | 0.096675 | 1200 | 151.24931 | 0.7032402 | Ic_2024-03-08_03-36-26479072_f28-0e0pm2-20k.txt | Ic_2024-03-12_22-33-02769594_f28-6e20pm2-1200keV-0nA-20k.txt | Ic_2024-03-12_22-33-37936121_f28-6e20pm2-1200keV-125nA-20k.txt | interpolate | 33.34053 | 9.513165e-07 | 43.25372 | 3.384632e-06 | 3.346991 | 5.463216e-07 | 26.27555 | 7.102139e-07 | 0.1200128 | 1.663967e-07 | 11.44403 | 3.095417e-07 | 0 | 0 | 0 | 0 | 20.02344 | 0.0150973 | 19.72306 | 0.06732446 | 20.03652 | 0.01039161 | 19.66344 | 0.06300697 | 21.52416 | 0.04026788 | 19.73887 | 0.03661265 | 0 | 0 | 0 | 0 | 8.66867 | 60.54267 | 0.1003881 | 1.663459e-08 | 0.9641431 | 5.005864e-08 | 0.739996 | 0 | 0
f37 | 1 | protons | 1200keV-step1 | 2222 | 2224 | 2199 | 2205 | 2.24 | 241.5762 | 0.433406 | 0.095335 | 1200 | 289.777 | 1.314573 | Ic_2024-03-15_13-32-45641897_f37-0e0pm2-20k.txt | Ic_2024-03-15_15-33-11541053_f37-6p3e19pm2-1200keV-0nA-20k.txt | Ic_2024-03-15_15-34-07870627_f37-6p3e19pm2-1200keV-240nA-20k.txt | interpolate | 34.92156 | 1.025228e-06 | 46.87854 | 3.693899e-06 | 31.80954 | 1.353058e-06 | 42.91891 | 4.758648e-06 | 0 | 0 | 0 | 0 | 0 | 0 | 0 | 0 | 20.08675 | 0.02326182 | 19.65854 | 0.05622978 | 20.00305 | 0.01597944 | 19.6163 | 0.0597352 | 20.04244 | 0.01610386 | 19.62071 | 0.05001663 | 0 | 0 | 0 | 0 | 8.66867 | 0 | 0.9108853 | 4.70781e-08 | 1 | #DIV/0! | 0.7517674 | 0 | 1 | Fit returns Ic=0
f37 | 1 | protons | 1200keV-step1 | 2356 | 2358 | 2361 | 2368 | 1.03 | 204.0343 | 0.165393 | 0.2156478 | 1200 | 244.5824 | 1.0382 | Ic_2024-03-15_13-32-45641897_f37-0e0pm2-20k.txt | Ic_2024-03-15_15-33-11541053_f37-6p3e19pm2-1200keV-0nA-20k.txt | Ic_2024-03-15_15-36-21416824_f37-6p3e19pm2-1200keV-200nA-20k.txt | interpolate | 34.92156 | 1.025228e-06 | 46.87854 | 3.693899e-06 | 31.80954 | 1.353058e-06 | 42.91891 | 4.758648e-06 | 0 | 1.095009e-07 | 0 | 1.423976e-08 | 0 | 0 | 0 | 0 | 20.08675 | 0.02326182 | 19.65854 | 0.05622978 | 20.00305 | 0.01597944 | 19.6163 | 0.0597352 | 20.02736 | 0.008839253 | 19.6338 | 0.07082118 | 0 | 0 | 0 | 0 | 8.66867 | 0 | 0.9108853 | 4.70781e-08 | 1 | #DIV/0! | 0.7517674 | 0 | 1 | Fit returns Ic=0
f37 | 1 | protons | 1200keV-step1 | 2440 | 2444 | 2452 | 2458 | 9.96 | 196.1062 | 0.3180598 | 0.111835 | 1200 | 235.1932 | 1.051595 | Ic_2024-03-15_13-32-45641897_f37-0e0pm2-20k.txt | Ic_2024-03-15_15-33-11541053_f37-6p3e19pm2-1200keV-0nA-20k.txt | Ic_2024-03-15_15-37-45938608_f37-6p3e19pm2-1200keV-205nA-20k.txt | interpolate | 34.92156 | 1.025228e-06 | 46.87854 | 3.693899e-06 | 31.80954 | 1.353058e-06 | 42.91891 | 4.758648e-06 | 2.310602 | 3.770092e-07 | 21.6591 | 3.655063e-07 | 0 | 0 | 0 | 0 | 20.08675 | 0.02326182 | 19.65854 | 0.05622978 | 20.00305 | 0.01597944 | 19.6163 | 0.0597352 | 20.04427 | 0.006419821 | 19.62219 | 0.06360966 | 0 | 0 | 0 | 0 | 2.960325 | 76.35828 | 0.9108853 | 4.70781e-08 | 0.9273613 | 1.22482e-08 | 0.9152293 | 0 | 0 |  | Very noisy. Not possible to fit.
f37 | 1 | protons | 1200keV-step1 | 2605 | 2608 | 2614 | 2618 | 1.99 | 211.72333 | 0.1025234 | 0.1343615 | 1200 | 253.9068 | 1.065065 | Ic_2024-03-15_13-32-45641897_f37-0e0pm2-20k.txt | Ic_2024-03-15_15-39-26887224_f37-6p3e19pm2-1200keV-0nA-20k.txt | Ic_2024-03-15_15-40-29591364_f37-6p3e19pm2-1200keV-209nA-20k.txt | interpolate | 34.92156 | 1.025228e-06 | 46.87854 | 3.693899e-06 | 29.67025 | 1.669396e-06 | 41.89043 | 5.755418e-06 | 1.988682 | 6.696756e-07 | 25.62508 | 5.365436e-07 | 0 | 0 | 0 | 0 | 20.08675 | 0.02326182 | 19.65854 | 0.05622978 | 20.03093 | 0.02586013 | 19.65314 | 0.05354662 | 20.04608 | 0.0128586 | 19.63708 | 0.09439917 | 0 | 0 | 0 | 0 | 3.030069 | 76.14265 | 0.8496253 | 5.392038e-08 | 0.9329739 | 2.28835e-08 | 0.9132322 | 0 | 0 |  | Incomplete beamOn curve
f37 | 1 | protons | 1200keV-step1 | 2759 | 2765 | 2772 | 2778 | 2.02 | 203.376165 | 0.1360652 | 0.121005 | 1200 | 243.906192 | 1.029293 | Ic_2024-03-15_13-32-45641897_f37-0e0pm2-20k.txt | Ic_2024-03-15_15-41-36899237_f37-6p3e19pm2-1200keV-0nA-20k.txt | Ic_2024-03-15_15-43-02317308_f37-6p3e19pm2-1200keV-202nA-20k.txt | interpolate | 34.92156 | 1.025228e-06 | 46.87854 | 3.693899e-06 | 29.15736 | 1.192297e-06 | 39.72667 | 4.097848e-06 | 4.069015 | 1.849888e-07 | 15.88164 | 2.861526e-07 | 0 | 0 | 0 | 0 | 20.08675 | 0.02326182 | 19.65854 | 0.05622978 | 20.02941 | 0.02656424 | 19.61935 | 0.05394861 | 20.04385 | 0.01195 | 19.645 | 0.0455 | 0 | 0 | 0 | 0 | 5.729305 | 68.53602 | 0.8349386 | 4.203013e-08 | 0.8604464 | 8.533342e-09 | 0.8359379 | 0 | 0
f37 | 1 | protons | 1200keV-step1 | 2904 | 2907 | 2912 | 2918 | 0.62 | 203.00067 | 0.156441 | 0.1545 | 1200 | 243.415404 | 1.031432 | Ic_2024-03-15_13-32-45641897_f37-0e0pm2-20k.txt | Ic_2024-03-15_15-44-10189824_f37-6p3e19pm2-1200keV-0nA-20k.txt | Ic_2024-03-15_15-45-28181159_f37-6p3e19pm2-1200keV-202nA-20k.txt | interpolate | 34.92156 | 1.025228e-06 | 46.87854 | 3.693899e-06 | 28.53344 | 1.470708e-06 | 40.0809 | 5.013045e-06 | 4.374777 | 3.276973e-07 | 25.95221 | 5.111796e-07 | 0 | 0 | 0 | 0 | 20.08675 | 0.02326182 | 19.65854 | 0.05622978 | 20.03885 | 0.02541556 | 19.62218 | 0.07344501 | 20.04275 | 0.02825 | 19.60145 | 0.02045 | 0 | 0 | 0 | 0 | 6.316872 | 67.03709 | 0.8170722 | 4.846698e-08 | 0.846679 | 1.394095e-08 | 0.8191126 | 0 | 0
f37 | 1 | protons | 1200keV-step1 | 3126 | 3130 | 3134 | 3140 | 1.1 | 150.2981 | 0.1340729 | 0.12683 | 1200 | 180.205524 | 0.7678713 | Ic_2024-03-15_13-32-45641897_f37-0e0pm2-20k.txt | Ic_2024-03-15_15-47-59177530_f37-6p3e19pm2-1200keV-0nA-20k.txt | Ic_2024-03-15_15-49-08407640_f37-6p3e19pm2-1200keV-150nA-20k.txt | interpolate | 34.92156 | 1.025228e-06 | 46.87854 | 3.693899e-06 | 27.4899 | 9.036466e-07 | 37.51978 | 3.052647e-06 | 10.36839 | 5.034724e-07 | 21.72693 | 1.235085e-06 | 0 | 0 | 0 | 0 | 20.08675 | 0.02326182 | 19.65854 | 0.05622978 | 20.06381 | 0.0257861 | 19.65001 | 0.05484473 | 20.0278 | 0.02585618 | 19.63359 | 0.05346186 | 0 | 0 | 0 | 0 | 14.29129 | 50.08629 | 0.7871898 | 3.469408e-08 | 0.6228291 | 2.211676e-08 | 0.5907602 | 0 | 0
f37 | 1 | protons | 1200keV-step1 | 3225 | 3228 | 3233 | 3234 | 3 | 152.27068 | 0.1520543 | 0.11 | 1200 | 182.592816 | 0.7823473 | Ic_2024-03-15_13-32-45641897_f37-0e0pm2-20k.txt | Ic_2024-03-15_15-49-55985361_f37-6p3e19pm2-1200keV-0nA-20k.txt | Ic_2024-03-15_15-50-48953042_f37-6p3e19pm2-1200keV-150nA-20k.txt | interpolate | 34.92156 | 1.025228e-06 | 46.87854 | 3.693899e-06 | 27.27162 | 1.451981e-06 | 38.6099 | 4.889051e-06 | 9.928868 | 9.122905e-07 | 23.30845 | 2.180475e-06 | 0 | 0 | 0 | 0 | 20.08675 | 0.02326182 | 19.65854 | 0.05622978 | 20.0188 | 0.01663923 | 19.62388 | 0.06312671 | 20.03108 | 0.0266907 | 19.63741 | 0.04522637 | 0 | 0 | 0 | 0 | 13.87795 | 50.85006 | 0.7809394 | 4.74805e-08 | 0.6359268 | 3.866223e-08 | 0.6025967 | 0 | 0
f37 | 1 | protons | 1200keV-step1 | 3382 | 3387 | 3392 | 3400 | 2.68 | 149.4814625 | 0.1359673 | 0.09951111 | 1200 | 179.2583 | 0.7645 | Ic_2024-03-15_13-32-45641897_f37-0e0pm2-20k.txt | Ic_2024-03-15_15-52-03224088_f37-6p3e19pm2-1200keV-0nA-20k.txt | Ic_2024-03-15_15-53-26846726_f37-6p3e19pm2-1200keV-150nA-20k.txt | interpolate | 34.92156 | 1.025228e-06 | 46.87854 | 3.693899e-06 | 27.02925 | 8.967047e-07 | 38.18996 | 3.011936e-06 | 10.27632 | 6.158171e-07 | 20.882 | 1.517177e-06 | 0 | 0 | 0 | 0 | 20.08675 | 0.02326182 | 19.65854 | 0.05622978 | 20.06052 | 0.02577909 | 19.65759 | 0.08439332 | 20.03667 | 0.01188125 | 19.6367 | 0.06463946 | 0 | 0 | 0 | 0 | 14.46644 | 49.76553 | 0.7739988 | 3.428821e-08 | 0.6198073 | 2.60417e-08 | 0.5857447 | 0 | 0
f37 | 1 | protons | 1200keV-step1 | 7580 | 7584 | 7589 | 7595 | 1.9 | 97.92126 | 0.1163452 | 0.06301 | 1200 | 117.4299 | 0.5087956 | Ic_2024-03-15_13-32-45641897_f37-0e0pm2-20k.txt | Ic_2024-03-15_17-01-48984464_f37-6p3e19pm2-1200keV-0nA-20k.txt | Ic_2024-03-15_17-03-15436598_f37-6p3e19pm2-1200keV-97nA-20k.txt | interpolate | 34.92156 | 1.025228e-06 | 46.87854 | 3.693899e-06 | 26.38245 | 1.507111e-06 | 40.31192 | 5.018938e-06 | 13.63586 | 1.069325e-06 | 22.7138 | 2.929522e-06 | 0 | 0 | 0 | 0 | 20.08675 | 0.02326182 | 19.65854 | 0.05622978 | 20.03844 | 0.02776196 | 19.62102 | 0.05408047 | 20.00952 | 0.0101722 | 19.57135 | 0.06570212 | 0 | 0 | 0 | 0 | 19.16831 | 41.71593 | 0.7554774 | 4.852269e-08 | 0.4831466 | 5.014552e-08 | 0.4511039 | 0 | 0
f37 | 1 | protons | 1200keV-step1 | 7751 | 7756 | 7760 | 7768 | 1.78 | 94.42059 | 0.0972194 | 0.02185926 | 1200 | 113.2785 | 0.4861914 | Ic_2024-03-15_13-32-45641897_f37-0e0pm2-20k.txt | Ic_2024-03-15_17-05-41020332_f37-6p3e19pm2-1200keV-0nA-20k.txt | Ic_2024-03-15_17-06-07583384_f37-6p3e19pm2-1200keV-96nA-20k.txt | interpolate | 34.92156 | 1.025228e-06 | 46.87854 | 3.693899e-06 | 26.29122 | 1.134296e-06 | 40.83528 | 3.776911e-06 | 14.35764 | 7.629617e-07 | 23.66146 | 2.100202e-06 | 0 | 0 | 0 | 0 | 20.08675 | 0.02326182 | 19.65854 | 0.05622978 | 20.03309 | 0.01552891 | 19.67201 | 0.05705193 | 20.03662 | 0.01283579 | 19.65801 | 0.04367783 | 0 | 0 | 0 | 0 | 20.15385 | 40.14779 | 0.752865 | 3.928815e-08 | 0.4538997 | 3.737975e-08 | 0.4228823 | 0 | 0
f37 | 1 | protons | 1200keV-step1 | 7820 | 7827 | 7832 | 7838 | 0.5 | 94.3629 | 0.1259548 | 0.05967 | 1200 | 113.1639 | 0.4951198 | Ic_2024-03-15_13-32-45641897_f37-0e0pm2-20k.txt | Ic_2024-03-15_17-06-50058800_f37-6p3e19pm2-1200keV-0nA-20k.txt | Ic_2024-03-15_17-07-17007437_f37-6p3e19pm2-1200keV-94nA-20k.txt | interpolate | 34.92156 | 1.025228e-06 | 46.87854 | 3.693899e-06 | 0 | 3.699502e-08 | 0 | 1.05903e-07 | 14.18623 | 7.643185e-07 | 23.35779 | 2.10192e-06 | 0 | 0 | 0 | 0 | 20.08675 | 0.02326182 | 19.65854 | 0.05622978 | 20.02396 | 0.01150332 | 19.59144 | 0.06123891 | 20.02789 | 0.005572154 | 19.61807 | 0.06624585 | 0 | 0 | 0 | 0 | 20.15385 | 0 | 0 | #DIV/0! | #DIV/0! | #DIV/0! | 0.4228823 | 0 | 0
f37 | 1 | protons | 1200keV-step1 | 7897 | 7899 | 7905 | 7920 | 1.41 | 94.80167 | 0.08716065 | 0.05066444 | 1200 | 113.7012 | 0.4851513 | Ic_2024-03-15_13-32-45641897_f37-0e0pm2-20k.txt | Ic_2024-03-15_17-07-59005907_f37-6p3e19pm2-1200keV-0nA-20k.txt | Ic_2024-03-15_17-08-30879523_f37-6p3e19pm2-1200keV-94nA-20k.txt | interpolate | 34.92156 | 1.025228e-06 | 46.87854 | 3.693899e-06 | 25.98333 | 1.479182e-06 | 39.53988 | 4.906388e-06 | 14.30094 | 7.877295e-07 | 22.85451 | 2.195886e-06 | 0 | 0 | 0 | 0 | 20.08675 | 0.02326182 | 19.65854 | 0.05622978 | 20.0179 | 0.01553699 | 19.6076 | 0.05258401 | 20.034 | 0.01005127 | 19.60901 | 0.0605034 | 0 | 0 | 0 | 0 | 20.33673 | 39.86077 | 0.7440482 | 4.765804e-08 | 0.4496108 | 4.359859e-08 | 0.4176456 | 0 | 0
f37 | 1 | protons | 1200keV-step1 | 8269 | 8273 | 8280 | 8290 | 2.03 | 46.36974 | 0.1137543 | 0.08010588 | 1200 | 55.54756 | 0.2685844 | Ic_2024-03-15_13-32-45641897_f37-0e0pm2-20k.txt | Ic_2024-03-15_17-14-02203597_f37-6p3e19pm2-1200keV-0nA-20k.txt | Ic_2024-03-15_17-14-42881741_f37-6p3e19pm2-1200keV-48nA-20k.txt | interpolate | 34.92156 | 1.025228e-06 | 46.87854 | 3.693899e-06 | 25.47535 | 1.098773e-06 | 39.90261 | 3.624531e-06 | 19.62696 | 8.582273e-07 | 28.11799 | 2.619483e-06 | 0 | 0 | 0 | 0 | 20.08675 | 0.02326182 | 19.65854 | 0.05622978 | 20.03209 | 0.009964683 | 19.65629 | 0.06218468 | 20.03823 | 0.01008127 | 19.62519 | 0.06398244 | 0 | 0 | 0 | 0 | 27.58089 | 29.34092 | 0.729502 | 3.806129e-08 | 0.2295708 | 4.731914e-08 | 0.2102045 | 0 | 0
f37 | 1 | protons | 1200keV-step1 | 8365 | 8369 | 8380 | 8390 | 0.16 | 52.38205 | 0.04165428 | 0.09687273 | 1200 | 62.74222 | 0.2661443 | Ic_2024-03-15_13-32-45641897_f37-0e0pm2-20k.txt | Ic_2024-03-15_17-15-38989035_f37-6p3e19pm2-1200keV-0nA-20k.txt | Ic_2024-03-15_17-16-19384434_f37-6p3e19pm2-1200keV-52nA-20k.txt | interpolate | 34.92156 | 1.025228e-06 | 46.87854 | 3.693899e-06 | 25.29525 | 1.436281e-06 | 37.95987 | 4.722576e-06 | 18.68332 | 1.081521e-06 | 27.65719 | 3.255741e-06 | 0 | 0 | 0 | 0 | 20.08675 | 0.02326182 | 19.65854 | 0.05622978 | 20.02778 | 0.01281193 | 19.6301 | 0.05039476 | 20.02865 | 0.0101287 | 19.65466 | 0.06684542 | 0 | 0 | 0 | 0 | 26.56817 | 30.72309 | 0.7243446 | 4.630109e-08 | 0.2613902 | 5.989095e-08 | 0.2392044 | 0 | 0
f37 | 1 | protons | 1200keV-step1 | 8525 | 8529 | 8535 | 8542 | 0.7 | 51.91872 | 0.09475431 | 0.077375 | 1200 | 62.20961 | 0.2829814 | Ic_2024-03-15_13-32-45641897_f37-0e0pm2-20k.txt | Ic_2024-03-15_17-18-23596236_f37-6p3e19pm2-1200keV-0nA-20k.txt | Ic_2024-03-15_17-18-59019859_f37-6p3e19pm2-1200keV-52nA-20k.txt | interpolate | 34.92156 | 1.025228e-06 | 46.87854 | 3.693899e-06 | 25.25757 | 1.435165e-06 | 38.51273 | 4.718933e-06 | 18.69112 | 1.077433e-06 | 29.89744 | 3.243097e-06 | 0 | 0 | 0 | 0 | 20.08675 | 0.02326182 | 19.65854 | 0.05622978 | 20.03101 | 0.01250444 | 19.61836 | 0.05751329 | 20.03499 | 0.006820916 | 19.63867 | 0.0543857 | 0 | 0 | 0 | 0 | 26.61696 | 30.65591 | 0.7232656 | 4.625814e-08 | 0.2599792 | 5.989823e-08 | 0.2378073 | 0 | 0
f37 | 1 | protons | 1200keV-step1 | 8600 | 8604 | 8637 | 8644 | 2.91 | 49.70308 | 0.07499573 | 0.0886125 | 1200 | 59.53737 | 0.2638373 | Ic_2024-03-15_13-32-45641897_f37-0e0pm2-20k.txt | Ic_2024-03-15_17-19-43575662_f37-6p3e19pm2-1200keV-0nA-20k.txt | Ic_2024-03-15_17-20-14903768_f37-6p3e19pm2-1200keV-51nA-20k.txt | interpolate | 34.92156 | 1.025228e-06 | 46.87854 | 3.693899e-06 | 25.2146 | 1.436128e-06 | 38.67021 | 4.722615e-06 | 18.94533 | 8.322774e-07 | 28.68055 | 2.517514e-06 | 0 | 0 | 0 | 0 | 20.08675 | 0.02326182 | 19.65854 | 0.05622978 | 20.03157 | 0.01364947 | 19.61327 | 0.05601507 | 20.03232 | 0.007755102 | 19.62828 | 0.05640485 | 0 | 0 | 0 | 0 | 26.98652 | 30.14903 | 0.7220354 | 4.62661e-08 | 0.2486367 | 5.404542e-08 | 0.2272247 | 0 | 0
f37 | 1 | protons | 1200keV-step1 | 8928 | 8931 | 8936 | 8946 | 0.2 | 30.40966 | 0.05787744 | 0.09282121 | 1200 | 36.38021 | 0.1666496 | Ic_2024-03-15_13-32-45641897_f37-0e0pm2-20k.txt | Ic_2024-03-15_17-25-13317419_f37-6p3e19pm2-1200keV-0nA-20k.txt | Ic_2024-03-15_17-25-41910005_f37-6p3e19pm2-1200keV-30nA-20k.txt | interpolate | 34.92156 | 1.025228e-06 | 46.87854 | 3.693899e-06 | 25.08841 | 1.444317e-06 | 38.97534 | 4.753466e-06 | 21.18573 | 9.308113e-07 | 31.53103 | 2.919294e-06 | 0 | 0 | 0 | 0 | 20.08675 | 0.02326182 | 19.65854 | 0.05622978 | 20.03925 | 0.02544257 | 19.62092 | 0.05918792 | 20.03197 | 0.02868219 | 19.66068 | 0.04130762 | 0 | 0 | 0 | 0 | 29.98204 | 26.16115 | 0.7184216 | 4.642634e-08 | 0.1555571 | 6.115395e-08 | 0.1414462 | 0 | 0
f37 | 1 | protons | 1200keV-step1 | 9158 | 9161 | 9164 | 9170 | 0.69 | 31.98867 | 0.05163414 | 0.149 | 1200 | 38.207604 | 0.1707267 | Ic_2024-03-15_13-32-45641897_f37-0e0pm2-20k.txt | Ic_2024-03-15_17-28-12934696_f37-1p8e20pm2-1200keV-0nA-20k.txt | Ic_2024-03-15_17-29-43000630_f37-1p8e20pm2-1200keV-31nA-20k.txt | interpolate | 34.92156 | 1.025228e-06 | 46.87854 | 3.693899e-06 | 25.06814 | 1.075233e-06 | 38.94627 | 3.526474e-06 | 20.92833 | 9.058211e-07 | 30.64836 | 2.81735e-06 | 0 | 0 | 0 | 0 | 20.08675 | 0.02326182 | 19.65854 | 0.05622978 | 20.04398 | 0.0210814 | 19.65311 | 0.0398031 | 20.01938 | 0.02999983 | 19.62517 | 0.05410653 | 0 | 0 | 0 | 0 | 29.67688 | 26.55804 | 0.7178413 | 3.731154e-08 | 0.1651423 | 5.08722e-08 | 0.1501847 | 0 | 0
f37 | 1 | protons | 1200keV-step1 | 9242.5 | 9244.5 | 9248 | 9254 | 0.08 | 32.68832 | 0.04665976 | 0.09167 | 1200 | 39.115976 | 0.1722819 | Ic_2024-03-15_13-32-45641897_f37-0e0pm2-20k.txt | Ic_2024-03-15_17-30-25405703_f37-1p8e20pm2-1200keV-0nA-20k.txt | Ic_2024-03-15_17-31-07201622_f37-1p8e20pm2-1200keV-33nA-20k.txt | interpolate | 34.92156 | 1.025228e-06 | 46.87854 | 3.693899e-06 | 24.90371 | 1.073953e-06 | 37.83543 | 3.522109e-06 | 20.6677 | 9.084747e-07 | 31.54523 | 2.825942e-06 | 0 | 0 | 0 | 0 | 20.08675 | 0.02326182 | 19.65854 | 0.05622978 | 20.03033 | 0.01952153 | 19.59937 | 0.06642536 | 20.03113 | 0.01571974 | 19.65286 | 0.08027223 | 0 | 0 | 0 | 0 | 29.52809 | 26.75229 | 0.7131327 | 3.720335e-08 | 0.1700954 | 5.110388e-08 | 0.1544454 | 0 | 0
f37 | 1 | protons | 1200keV-step1 | 9339 | 9341 | 9345 | 9350 | 0.4 | 33.93666 | 1.253446 | 0.1015706 | 1200 | 40.6021 | 1.509146 | Ic_2024-03-15_13-32-45641897_f37-0e0pm2-20k.txt | Ic_2024-03-15_17-32-19051175_f37-1p8e20pm2-1200keV-0nA-20k.txt | Ic_2024-03-15_17-32-48380653_f37-1p8e20pm2-1200keV-33nA-20k.txt | interpolate | 34.92156 | 1.025228e-06 | 46.87854 | 3.693899e-06 | 24.89293 | 1.399915e-06 | 38.75481 | 4.577673e-06 | 20.59482 | 1.193622e-06 | 31.14941 | 3.698931e-06 | 0 | 0 | 0 | 0 | 20.08675 | 0.02326182 | 19.65854 | 0.05622978 | 20.02927 | 0.01310054 | 19.6358 | 0.07715098 | 20.02787 | 0.01597567 | 19.64057 | 0.08720132 | 0 | 0 | 0 | 0 | 29.44672 | 26.85872 | 0.7128239 | 4.522106e-08 | 0.1726639 | 6.681328e-08 | 0.1567754 | 0 | 0
f37 | 1 | protons | 1200keV-step1 | 9426 | 9431 | 9435 | 9445 | 0.73 | 29.94979 | 0.1009428 | 0.08666765 | 1200 | 35.83575 | 0.1920499 | Ic_2024-03-15_13-32-45641897_f37-0e0pm2-20k.txt | Ic_2024-03-15_17-33-26046441_f37-1p8e20pm2-1200keV-0nA-20k.txt | Ic_2024-03-15_17-34-14360915_f37-1p8e20pm2-1200keV-30nA-20k.txt | interpolate | 34.92156 | 1.025228e-06 | 46.87854 | 3.693899e-06 | 24.84254 | 1.406074e-06 | 38.03984 | 4.599721e-06 | 20.99992 | 9.116344e-07 | 32.28224 | 2.838258e-06 | 0 | 0 | 0 | 0 | 20.08675 | 0.02326182 | 19.65854 | 0.05622978 | 20.02663 | 0.02454025 | 19.63546 | 0.05338496 | 20.02465 | 0.0256793 | 19.62119 | 0.04343283 | 0 | 0 | 0 | 0 | 30.02317 | 26.10782 | 0.711381 | 4.535794e-08 | 0.1546788 | 6.029718e-08 | 0.1402685 | 0 | 0
f37 | 1 | protons | 1200keV-step1 | 9517 | 9521 | 9524 | 9530 | 0.32 | 29.50436 | 0.09655167 | 0.092 | 1200 | 35.29483 | 0.1869962 | Ic_2024-03-15_13-32-45641897_f37-0e0pm2-20k.txt | Ic_2024-03-15_17-35-15440883_f37-1p8e20pm2-1200keV-0nA-20k.txt | Ic_2024-03-15_17-35-44364690_f37-1p8e20pm2-1200keV-30nA-20k.txt | interpolate | 34.92156 | 1.025228e-06 | 46.87854 | 3.693899e-06 | 24.81009 | 1.403139e-06 | 38.17723 | 4.590643e-06 | 21.06118 | 9.133628e-07 | 31.76874 | 2.84358e-06 | 0 | 0 | 0 | 0 | 20.08675 | 0.02326182 | 19.65854 | 0.05622978 | 20.01519 | 0.02751685 | 19.61216 | 0.05278199 | 20.03806 | 0.02602208 | 19.61881 | 0.05073146 | 0 | 0 | 0 | 0 | 30.13874 | 25.95814 | 0.7104519 | 4.527078e-08 | 0.1511041 | 6.04995e-08 | 0.1369592 | 0 | 0
f37 | 1 | protons | 1200keV-step1 | 9616 | 9621 | 9625 | 9630 | 0.32 | 30.26790625 | 0.07296274 | 0.08145625 | 1200 | 36.22374 | 0.1743711 | Ic_2024-03-15_13-32-45641897_f37-0e0pm2-20k.txt | Ic_2024-03-15_17-36-21940596_f37-1p8e20pm2-1200keV-0nA-20k.txt | Ic_2024-03-15_17-37-23177599_f37-1p8e20pm2-1200keV-30nA-20k.txt | interpolate | 34.92156 | 1.025228e-06 | 46.87854 | 3.693899e-06 | 24.79569 | 1.400189e-06 | 38.55093 | 4.58121e-06 | 20.75682 | 9.13212e-07 | 30.94194 | 2.843358e-06 | 0 | 0 | 0 | 0 | 20.08675 | 0.02326182 | 19.65854 | 0.05622978 | 20.0275 | 0.01302267 | 19.62821 | 0.0571707 | 20.01535 | 0.01709943 | 19.63125 | 0.0565782 | 0 | 0 | 0 | 0 | 29.76421 | 26.44425 | 0.7100396 | 4.519026e-08 | 0.162886 | 5.992463e-08 | 0.147684 | 0 | 0
f37 | 1 | protons | 1200keV-step2 | 120 | 124 | 127 | 130 | 0.73 | 29.51205 | 0.05326459 | 0.09332 | 1200 | 35.30248 | 0.1603003 | Ic_2024-03-15_13-32-45641897_f37-0e0pm2-20k.txt | Ic_2024-03-15_18-45-44322019_f37-1p8e20pm2-1200keV-0nA-20k.txt | Ic_2024-03-15_18-46-35839245_f37-1p8e20pm2-1200keV-30nA-20k.txt | interpolate | 34.92156 | 1.025228e-06 | 46.87854 | 3.693899e-06 | 24.81447 | 8.455681e-07 | 36.82232 | 2.766701e-06 | 20.87939 | 7.22656e-07 | 31.06121 | 2.248227e-06 | 0 | 0 | 0 | 0 | 20.08675 | 0.02326182 | 19.65854 | 0.05622978 | 19.99544 | 0.0202693 | 19.60756 | 0.09079801 | 19.99494 | 0.01772666 | 19.57793 | 0.08942141 | 0 | 0 | 0 | 0 | 29.90038 | 26.26715 | 0.7105773 | 3.196051e-08 | 0.1585799 | 4.086795e-08 | 0.1437845 | 0 | 0
f37 | 1 | protons | 1200keV-step2 | 256 | 263 | 270 | 280 | 0.78 | 30.35044 | 0.1303406 | 0.09152424 | 1200 | 36.3107 | 0.2172704 | Ic_2024-03-15_13-32-45641897_f37-0e0pm2-20k.txt | Ic_2024-03-15_18-47-33311253_f37-1p8e20pm2-1200keV-0nA-20k.txt | Ic_2024-03-15_18-48-53338886_f37-1p8e20pm2-1200keV-30nA-20k.txt | interpolate | 34.92156 | 1.025228e-06 | 46.87854 | 3.693899e-06 | 24.7903 | 8.473744e-07 | 37.71074 | 2.774297e-06 | 20.78856 | 7.241152e-07 | 31.26937 | 2.254107e-06 | 0 | 0 | 0 | 0 | 20.08675 | 0.02326182 | 19.65854 | 0.05622978 | 20.01167 | 0.01091284 | 19.59596 | 0.07860279 | 19.99133 | 0.009276427 | 19.62212 | 0.06852604 | 0 | 0 | 0 | 0 | 29.81111 | 26.3832 | 0.7098851 | 3.198647e-08 | 0.1614234 | 4.092462e-08 | 0.1463408 | 0 | 0
f37 | 1 | protons | 1200keV-step2 | 743 | 748 | 752 | 758 | 1.25 | 89.64607 | 0.1633122 | 0.124165 | 1200 | 107.4263 | 0.4885223 | Ic_2024-03-15_13-32-45641897_f37-0e0pm2-20k.txt | Ic_2024-03-15_18-56-13893809_f37-1p98e20pm2-1200keV-0nA-20k.txt | Ic_2024-03-15_18-56-59227208_f37-1p98e20pm2-1200keV-91nA-20k.txt | interpolate | 34.92156 | 1.025228e-06 | 46.87854 | 3.693899e-06 | 24.10409 | 9.57506e-07 | 36.90805 | 3.105182e-06 | 13.26635 | 5.344925e-07 | 22.64803 | 1.439918e-06 | 0 | 0 | 0 | 0 | 20.08675 | 0.02326182 | 19.65854 | 0.05622978 | 20.02657 | 0.01017694 | 19.59146 | 0.0787744 | 20.00903 | 0.005970435 | 19.58051 | 0.07609713 | 0 | 0 | 0 | 0 | 20.59042 | 39.46461 | 0.690235 | 3.409422e-08 | 0.4496225 | 3.113995e-08 | 0.410381 | 0 | 0
f37 | 1 | protons | 1200keV-step2 | 2032 | 2039 | 2042 | 2048 | 3.48 | 112.1009 | 0.1203991 | 0.273835 | 1200 | 134.1924 | 0.5774118 | Ic_2024-03-15_13-32-45641897_f37-0e0pm2-20k.txt | Ic_2024-03-15_19-17-53274191_f37-3e20pm2-1200keV-0nA-20k.txt | Ic_2024-03-15_19-18-25873385_f37-3e20pm2-1200keV-115nA-20k.txt | interpolate | 34.92156 | 1.025228e-06 | 46.87854 | 3.693899e-06 | 18.67845 | 1.520205e-06 | 35.70737 | 4.566187e-06 | 7.342799 | 6.133768e-07 | 20.7254 | 1.296605e-06 | 0 | 0 | 0 | 0 | 20.08675 | 0.02326182 | 19.65854 | 0.05622978 | 20.00476 | 0.01195819 | 19.57024 | 0.07259562 | 20.01495 | 0.02033796 | 19.58212 | 0.06668898 | 0 | 0 | 0 | 0 | 16.3763 | 46.37219 | 0.5348687 | 4.627751e-08 | 0.606884 | 4.584825e-08 | 0.5310547 | 0 | 0
f37 | 1 | protons | 1200keV-step2 | 2279 | 2284 | 2288 | 2298 | 1.34 | 94.93019 | 0.1803169 | 0.1108152 | 1200 | 113.7833 | 0.5210365 | Ic_2024-03-15_13-32-45641897_f37-0e0pm2-20k.txt | Ic_2024-03-15_19-21-55030294_f37-3e20pm2-1200keV-0nA-20k.txt | Ic_2024-03-15_19-22-33028537_f37-3e20pm2-1200keV-95nA-20k.txt | interpolate | 34.92156 | 1.025228e-06 | 46.87854 | 3.693899e-06 | 18.46905 | 8.657299e-07 | 34.56867 | 2.585324e-06 | 8.614913 | 6.168779e-07 | 20.77262 | 1.402529e-06 | 0 | 0 | 0 | 0 | 20.08675 | 0.02326182 | 19.65854 | 0.05622978 | 20.00631 | 0.005245274 | 19.60766 | 0.07974303 | 20.01476 | 0.006827767 | 19.59311 | 0.07726205 | 0 | 0 | 0 | 0 | 18.78863 | 42.32999 | 0.5288723 | 2.925159e-08 | 0.5335486 | 3.992079e-08 | 0.4619762 | 0 | 0
f37 | 1 | protons | 1200keV-step2 | 2418 | 2428 | 2432 | 2440 | 1.04 | 59.87838 | 0.0830689 | 0.1209889 | 1200 | 71.70888 | 0.314913 | Ic_2024-03-15_13-32-45641897_f37-0e0pm2-20k.txt | Ic_2024-03-15_19-24-17851815_f37-3e20pm2-1200keV-0nA-20k.txt | Ic_2024-03-15_19-24-51389098_f37-3e20pm2-1200keV-60nA-20k.txt | interpolate | 34.92156 | 1.025228e-06 | 46.87854 | 3.693899e-06 | 18.34536 | 8.600824e-07 | 34.32368 | 2.565367e-06 | 11.86566 | 5.739063e-07 | 23.83512 | 1.477021e-06 | 0 | 0 | 0 | 0 | 20.08675 | 0.02326182 | 19.65854 | 0.05622978 | 20.00985 | 0.007088618 | 19.62425 | 0.07390069 | 20.00098 | 0.009229496 | 19.57958 | 0.0627378 | 0 | 0 | 0 | 0 | 24.44006 | 33.71443 | 0.5253304 | 2.905934e-08 | 0.3532062 | 4.3568e-08 | 0.3001442 | 0 | 0
f37 | 1 | protons | 1200keV-step2 | 2538 | 2546 | 2552 | 2562 | 0.91 | 52.54859 | 0.1192766 | 0.07141212 | 1200 | 62.97262 | 0.2987933 | Ic_2024-03-15_13-32-45641897_f37-0e0pm2-20k.txt | Ic_2024-03-15_19-26-04611575_f37-3e20pm2-1200keV-0nA-20k.txt | Ic_2024-03-15_19-26-52197198_f37-3e20pm2-1200keV-53nA-20k.txt | interpolate | 34.92156 | 1.025228e-06 | 46.87854 | 3.693899e-06 | 18.24937 | 7.350762e-07 | 34.15456 | 2.186601e-06 | 12.59901 | 6.094262e-07 | 24.13078 | 1.608358e-06 | 0 | 0 | 0 | 0 | 20.08675 | 0.02326182 | 19.65854 | 0.05622978 | 20.0008 | 0.0103225 | 19.59589 | 0.07470231 | 19.99762 | 0.01251621 | 19.62347 | 0.05951091 | 0 | 0 | 0 | 0 | 25.77876 | 31.81855 | 0.5225817 | 2.604709e-08 | 0.3096195 | 4.345665e-08 | 0.2618096 | 0 | 0
f37 | 1 | protons | 1200keV-step2 | 2650 | 2654 | 2658 | 2662 | 0.46 | 35.03795 | 0.0653525 | 0.1461538 | 1200 | 41.87015 | 0.191141 | Ic_2024-03-15_13-32-45641897_f37-0e0pm2-20k.txt | Ic_2024-03-15_19-27-47592950_f37-3e20pm2-1200keV-0nA-20k.txt | Ic_2024-03-15_19-28-42579990_f37-3e20pm2-1200keV-35nA-20k.txt | interpolate | 34.92156 | 1.025228e-06 | 46.87854 | 3.693899e-06 | 18.18039 | 8.493719e-07 | 34.24819 | 2.520493e-06 | 14.16577 | 6.531826e-07 | 25.96417 | 1.790952e-06 | 0 | 0 | 0 | 0 | 20.08675 | 0.02326182 | 19.65854 | 0.05622978 | 20.0006 | 0.007731365 | 19.60535 | 0.06343208 | 19.99548 | 0.009548801 | 19.60443 | 0.06192852 | 0 | 0 | 0 | 0 | 28.45267 | 28.17109 | 0.5206065 | 2.872583e-08 | 0.2208214 | 5.114641e-08 | 0.1852406 | 0 | 0
f37 | 1 | protons | 1200keV-step2 | 2780 | 2786 | 2789 | 2795 | 0.26 | 29.648845 | 0.04184097 | 0.116005 | 1200 | 35.439408 | 0.1559038 | Ic_2024-03-15_13-32-45641897_f37-0e0pm2-20k.txt | Ic_2024-03-15_19-30-13867213_f37-3e20pm2-1200keV-0nA-20k.txt | Ic_2024-03-15_19-30-51568719_f37-3e20pm2-1200keV-30nA-20k.txt | interpolate | 34.92156 | 1.025228e-06 | 46.87854 | 3.693899e-06 | 18.07369 | 8.471044e-07 | 34.09257 | 2.51384e-06 | 14.70222 | 6.71613e-07 | 27.94076 | 1.867925e-06 | 0 | 0 | 0 | 0 | 20.08675 | 0.02326182 | 19.65854 | 0.05622978 | 19.99613 | 0.01026353 | 19.57404 | 0.06814001 | 20.00706 | 0.008152325 | 19.59298 | 0.06513986 | 0 | 0 | 0 | 0 | 29.47915 | 26.81628 | 0.5175511 | 2.862315e-08 | 0.1865401 | 5.323973e-08 | 0.1558467 | 0 | 0
f37 | 1 | protons | 1200keV-step2 | 2889 | 2893 | 2896 | 2902 | 0.61 | 28.62154 | 0.03925193 | 0.130175 | 1200 | 34.18964 | 0.1499748 | Ic_2024-03-15_13-32-45641897_f37-0e0pm2-20k.txt | Ic_2024-03-15_19-32-00001413_f37-3e20pm2-1200keV-0nA-20k.txt | Ic_2024-03-15_19-32-40310000_f37-3e20pm2-1200keV-30nA-20k.txt | interpolate | 34.92156 | 1.025228e-06 | 46.87854 | 3.693899e-06 | 18.12877 | 1.44619e-06 | 36.01631 | 4.275174e-06 | 14.77438 | 6.745102e-07 | 27.2365 | 1.877185e-06 | 0 | 0 | 0 | 0 | 20.08675 | 0.02326182 | 19.65854 | 0.05622978 | 20.00583 | 0.01080306 | 19.59736 | 0.06190525 | 19.99686 | 0.01104674 | 19.62847 | 0.06325254 | 0 | 0 | 0 | 0 | 29.51956 | 26.76344 | 0.5191282 | 4.412791e-08 | 0.1850311 | 7.490649e-08 | 0.1546897 | 0 | 0
f37 | 1 | protons | 1200keV-step2 | 2974 | 2980 | 2985 | 2990 | 0.24 | 28.082985 | 0.04665052 | 0.10188125 | 1200 | 33.5773245 | 0.1506144 | Ic_2024-03-15_13-32-45641897_f37-0e0pm2-20k.txt | Ic_2024-03-15_19-33-26319114_f37-3e20pm2-1200keV-0nA-20k.txt | Ic_2024-03-15_19-34-01097192_f37-3e20pm2-1200keV-30nA-20k.txt | interpolate | 34.92156 | 1.025228e-06 | 46.87854 | 3.693899e-06 | 18.0152 | 1.02675e-06 | 34.7043 | 3.041428e-06 | 14.79509 | 6.633924e-07 | 26.97438 | 1.847972e-06 | 0 | 0 | 0 | 0 | 20.08675 | 0.02326182 | 19.65854 | 0.05622978 | 20.01078 | 0.008498094 | 19.5787 | 0.05733228 | 19.99871 | 0.009573448 | 19.59025 | 0.05891949 | 0 | 0 | 0 | 0 | 29.71396 | 26.5097 | 0.515876 | 3.307309e-08 | 0.178744 | 5.955536e-08 | 0.1491228 | 0 | 0
f37 | 1 | protons | 1200keV-step2 | 3094 | 3098 | 3101 | 3103 | 0.11 | 30.12795 | 0.04854229 | 0.1528429 | 1200 | 35.97013 | 0.1606907 | Ic_2024-03-15_13-32-45641897_f37-0e0pm2-20k.txt | Ic_2024-03-15_19-35-04191065_f37-3e20pm2-1200keV-0nA-20k.txt | Ic_2024-03-15_19-36-05596888_f37-3e20pm2-1200keV-30nA-20k.txt | interpolate | 34.92156 | 1.025228e-06 | 46.87854 | 3.693899e-06 | 17.9455 | 8.33723e-07 | 34.22285 | 2.464389e-06 | 14.52095 | 6.676805e-07 | 27.49938 | 1.844409e-06 | 0 | 0 | 0 | 0 | 20.08675 | 0.02326182 | 19.65854 | 0.05622978 | 20.0058 | 0.009162751 | 19.58564 | 0.07234714 | 19.99471 | 0.01215084 | 19.59896 | 0.06473339 | 0 | 0 | 0 | 0 | 29.36235 | 26.96924 | 0.5138801 | 2.824143e-08 | 0.1908306 | 5.289153e-08 | 0.1591914 | 0 | 0
f37 | 1 | protons | 1200keV-step2 | 3179 | 3183 | 3186 | 3192 | 0.94 | 30.82847 | 0.08487223 | 0.1279 | 1200 | 36.84068 | 0.1839836 | Ic_2024-03-15_13-32-45641897_f37-0e0pm2-20k.txt | Ic_2024-03-15_19-36-46228479_f37-3e20pm2-1200keV-0nA-20k.txt | Ic_2024-03-15_19-37-30205728_f37-3e20pm2-1200keV-30nA-20k.txt | interpolate | 34.92156 | 1.025228e-06 | 46.87854 | 3.693899e-06 | 17.86595 | 8.334972e-07 | 33.91825 | 2.460597e-06 | 14.48089 | 7.876988e-07 | 28.66661 | 2.166879e-06 | 0 | 0 | 0 | 0 | 20.08675 | 0.02326182 | 19.65854 | 0.05622978 | 20.00738 | 0.005341123 | 19.58034 | 0.06882003 | 19.99629 | 0.006917724 | 19.62456 | 0.06304822 | 0 | 0 | 0 | 0 | 29.40884 | 26.90833 | 0.5116022 | 2.820029e-08 | 0.1894699 | 5.808388e-08 | 0.1578603 | 0 | 0
f37 | 1 | protons | 1200keV-step2 | 3268 | 3271.5 | 3276 | 3282 | 0.3 | 30.97393 | 0.02593778 | 0.05894211 | 1200 | 37.09798 | 0.1576658 | Ic_2024-03-15_13-32-45641897_f37-0e0pm2-20k.txt | Ic_2024-03-15_19-38-20899811_f37-3e20pm2-1200keV-0nA-20k.txt | Ic_2024-03-15_19-38-59918881_f37-3e20pm2-1200keV-31nA-20k.txt | interpolate | 34.92156 | 1.025228e-06 | 46.87854 | 3.693899e-06 | 17.84419 | 8.31837e-07 | 34.2932 | 2.455406e-06 | 14.25997 | 6.465246e-07 | 27.63443 | 1.77166e-06 | 0 | 0 | 0 | 0 | 20.08675 | 0.02326182 | 19.65854 | 0.05622978 | 19.99863 | 0.01052065 | 19.60004 | 0.06040108 | 19.99767 | 0.01111684 | 19.54632 | 0.06868624 | 0 | 0 | 0 | 0 | 29.07414 | 27.34799 | 0.5109792 | 2.815031e-08 | 0.2008619 | 5.196663e-08 | 0.1674445 | 0 | 0
f37 | 1 | protons | 1200keV-step3 | 994 | 998 | 1001 | 1006 | 1.4 | 52.8736 | 0.07432946 | 0.1294118 | 1200 | 63.29303 | 0.2783265 | Ic_2024-03-15_13-32-45641897_f37-0e0pm2-20k.txt | Ic_2024-03-15_19-58-35973867_f37-4e20pm2-1200keV-0nA-20k.txt | Ic_2024-03-15_19-59-52895262_f37-4e20pm2-1200keV-50nA-20k.txt | interpolate | 34.92156 | 1.025228e-06 | 46.87854 | 3.693899e-06 | 13.7652 | 9.087225e-07 | 31.71523 | 2.459402e-06 | 8.88693 | 6.31566e-07 | 22.5429 | 1.448999e-06 | 0 | 0 | 0 | 0 | 20.08675 | 0.02326182 | 19.65854 | 0.05622978 | 19.98635 | 0.01471864 | 19.639 | 0.05510922 | 20.00365 | 0.01611727 | 19.61093 | 0.06568239 | 0 | 0 | 0 | 0 | 25.09168 | 32.78545 | 0.3941747 | 2.847895e-08 | 0.3543914 | 6.262271e-08 | 0.2814846 | 0 | 0
f37 | 1 | protons | 1200keV-step3 | 1151 | 1154 | 1175 | 1185 | 1.03 | 35.88232 | 0.04186953 | 0.09848788 | 1200 | 42.9406 | 0.1858027 | Ic_2024-03-15_13-32-45641897_f37-0e0pm2-20k.txt | Ic_2024-03-15_20-00-36570011_f37-4e20pm2-1200keV-0nA-20k.txt | Ic_2024-03-15_20-02-32366063_f37-4e20pm2-1200keV-37nA-20k.txt | interpolate | 34.92156 | 1.025228e-06 | 46.87854 | 3.693899e-06 | 13.70183 | 8.761598e-07 | 31.78325 | 2.353684e-06 | 10.37282 | 6.066259e-07 | 24.26115 | 1.484139e-06 | 0 | 0 | 0 | 0 | 20.08675 | 0.02326182 | 19.65854 | 0.05622978 | 20.00975 | 0.01180078 | 19.57698 | 0.06874834 | 19.99814 | 0.006797088 | 19.59607 | 0.07854922 | 0 | 0 | 0 | 0 | 28.27438 | 28.40888 | 0.3923602 | 2.760728e-08 | 0.2429608 | 6.560127e-08 | 0.1903462 | 0 | 0
f37 | 1 | protons | 1200keV-step3 | 1304 | 1307.5 | 1311 | 1314 | 0.18 | 30.23056 | 0.0638496 | 0.1451889 | 1200 | 36.10244 | 0.1686491 | Ic_2024-03-15_13-32-45641897_f37-0e0pm2-20k.txt | Ic_2024-03-15_20-04-18173442_f37-4e20pm2-1200keV-0nA-20k.txt | Ic_2024-03-15_20-05-03224844_f37-4e20pm2-1200keV-30nA-20k.txt | interpolate | 34.92156 | 1.025228e-06 | 46.87854 | 3.693899e-06 | 13.66556 | 8.748939e-07 | 31.82972 | 2.349885e-06 | 10.75438 | 7.663267e-07 | 24.62862 | 1.904178e-06 | 0 | 0 | 0 | 0 | 20.08675 | 0.02326182 | 19.65854 | 0.05622978 | 20.00886 | 0.008553385 | 19.58338 | 0.06144853 | 20.00209 | 0.01302977 | 19.56925 | 0.05762299 | 0 | 0 | 0 | 0 | 29.11549 | 27.29354 | 0.3913215 | 2.756161e-08 | 0.2130299 | 7.538653e-08 | 0.1662605 | 0 | 0
f37 | 1 | protons | 1200keV-step3 | 1388 | 1400 | 1410 | 1420 | 0.53 | 29.287745 | 0.0535148 | 0.1072727 | 1200 | 35.01657 | 0.159315 | Ic_2024-03-15_13-32-45641897_f37-0e0pm2-20k.txt | Ic_2024-03-15_20-05-41148687_f37-4e20pm2-1200keV-0nA-20k.txt | Ic_2024-03-15_20-06-26986548_f37-4e20pm2-1200keV-30nA-20k.txt | interpolate | 34.92156 | 1.025228e-06 | 46.87854 | 3.693899e-06 | 13.6242 | 8.743411e-07 | 31.4903 | 2.349639e-06 | 10.82091 | 7.678199e-07 | 24.79667 | 1.908951e-06 | 0 | 0 | 0 | 0 | 20.08675 | 0.02326182 | 19.65854 | 0.05622978 | 19.99207 | 0.00818658 | 19.58616 | 0.07524498 | 19.99878 | 0.009636576 | 19.59838 | 0.07822504 | 0 | 0 | 0 | 0 | 29.32213 | 27.02199 | 0.3901372 | 2.753274e-08 | 0.2057585 | 7.598784e-08 | 0.1603432 | 0 | 0
f37 | 1 | protons | 1200keV-step3 | 1519 | 1523 | 1527 | 1529 | 0.56 | 29.87564 | 0.04662879 | 0.08498333 | 1200 | 35.74879 | 0.1590604 | Ic_2024-03-15_13-32-45641897_f37-0e0pm2-20k.txt | Ic_2024-03-15_20-07-39152234_f37-4e20pm2-1200keV-0nA-20k.txt | Ic_2024-03-15_20-08-38906778_f37-4e20pm2-1200keV-30nA-20k.txt | interpolate | 34.92156 | 1.025228e-06 | 46.87854 | 3.693899e-06 | 13.57843 | 8.754464e-07 | 31.4435 | 2.352575e-06 | 10.74225 | 7.415538e-07 | 25.55717 | 1.824569e-06 | 0 | 0 | 0 | 0 | 20.08675 | 0.02326182 | 19.65854 | 0.05622978 | 19.99665 | 0.007025133 | 19.62279 | 0.06329435 | 19.9974 | 0.005615692 | 19.60109 | 0.0686397 | 0 | 0 | 0 | 0 | 29.24024 | 27.12948 | 0.3888266 | 2.754556e-08 | 0.208874 | 7.472751e-08 | 0.1626881 | 0 | 0
f37 | 1 | protons | 1200keV-step3 | 5439 | 5444 | 5447 | 5450 | 0.39 | 30.30875625 | 0.05345218 | 0.14568 | 1200 | 36.1956915 | 0.1637684 | Ic_2024-03-15_13-32-45641897_f37-0e0pm2-20k.txt | Ic_2024-03-15_21-12-29057491_f37-4e20pm2-1200keV0nA-20k.txt | Ic_2024-03-15_21-13-52569806_f37-4e20pm2-1200keV30nA-20k.txt | interpolate | 34.92156 | 1.025228e-06 | 46.87854 | 3.693899e-06 | 13.78575 | 9.413096e-07 | 32.96904 | 2.538967e-06 | 10.8319 | 7.57985e-07 | 25.8438 | 1.877321e-06 | 0 | 0 | 0 | 0 | 20.08675 | 0.02326182 | 19.65854 | 0.05622978 | 19.92031 | 0.007454187 | 19.56362 | 0.06852166 | 19.98083 | 0.01292664 | 19.60623 | 0.06124851 | 0 | 0 | 0 | 0 | 29.0683 | 27.35568 | 0.3947633 | 2.934086e-08 | 0.2142682 | 7.682165e-08 | 0.1676118 | 0 | 0
f37 | 1 | protons | 1200keV-step3 | 5544 | 5550 | 5553 | 5557 | 0.25 | 30.46632 | 0.06625138 | 0.1133385 | 1200 | 36.42358 | 0.1711904 | Ic_2024-03-15_13-32-45641897_f37-0e0pm2-20k.txt | Ic_2024-03-15_21-14-55568130_f37-4e20pm2-1200keV-0nA-20k.txt | Ic_2024-03-15_21-15-35235803_f37-4e20pm2-1200keV-30nA-20k.txt | interpolate | 34.92156 | 1.025228e-06 | 46.87854 | 3.693899e-06 | 13.73148 | 9.405862e-07 | 32.87269 | 2.538385e-06 | 10.76429 | 6.243118e-07 | 25.76315 | 1.539067e-06 | 0 | 0 | 0 | 0 | 20.08675 | 0.02326182 | 19.65854 | 0.05622978 | 20.01649 | 0.00711849 | 19.6367 | 0.06804697 | 20.03703 | 0.01021695 | 19.66281 | 0.07794237 | 0 | 0 | 0 | 0 | 29.02328 | 27.41502 | 0.3932091 | 2.930383e-08 | 0.2160864 | 7.035976e-08 | 0.168901 | 0 | 0
f37 | 1 | protons | 1200keV-step3 | 5631 | 5637 | 5640 | 5646 | 0.31 | 30.15316 | 0.0835236 | 0.1240368 | 1200 | 36.03495 | 0.1802968 | Ic_2024-03-15_13-32-45641897_f37-0e0pm2-20k.txt | Ic_2024-03-15_21-16-29534431_f37-4e20pm2-1200keV-0nA-20k.txt | Ic_2024-03-15_21-17-01538003_f37-4e20pm2-1200keV-30nA-20k.txt | interpolate | 34.92156 | 1.025228e-06 | 46.87854 | 3.693899e-06 | 13.69531 | 7.803647e-07 | 32.8444 | 2.099268e-06 | 10.72799 | 6.235748e-07 | 25.14867 | 1.538368e-06 | 0 | 0 | 0 | 0 | 20.08675 | 0.02326182 | 19.65854 | 0.05622978 | 20.04113 | 0.01027716 | 19.64322 | 0.0717378 | 20.04472 | 0.01046143 | 19.64203 | 0.05945496 | 0 | 0 | 0 | 0 | 29.01093 | 27.4313 | 0.3921736 | 2.513787e-08 | 0.216667 | 6.376059e-08 | 0.1692546 | 0 | 0
f37 | 1 | protons | 1200keV-step4 | 1342 | 1348 | 1354 | 1360 | 3.52 | 94.108515 | 0.1526664 | 0.095325 | 1200 | 112.815828 | 0.5044365 | Ic_2024-03-15_13-32-45641897_f37-0e0pm2-20k.txt | Ic_2024-03-15_21-40-25533460_f37-5e20pm2-1200keV-0nA-20k.txt | Ic_2024-03-15_21-41-56058080_f37-5e20pm2-1200keV-97nA-20k.txt | interpolate | 34.92156 | 1.025228e-06 | 46.87854 | 3.693899e-06 | 9.920467 | 1.129908e-06 | 30.1205 | 2.676087e-06 | 3.752766 | 2.155677e-07 | 19.38445 | 3.119429e-07 | 0 | 0 | 0 | 0 | 20.08675 | 0.02326182 | 19.65854 | 0.05622978 | 20.06157 | 0.01181466 | 19.68336 | 0.08053151 | 20.07233 | 0.01293801 | 19.70369 | 0.0327116 | 0 | 0 | 0 | 0 | 18.11196 | 43.43874 | 0.2840785 | 3.341316e-08 | 0.6217147 | 4.825483e-08 | 0.4813532 | 0 | 0
f37 | 1 | protons | 1200keV-step4 | 1469.5 | 1471.5 | 1476 | 1486 | 0.91 | 87.89165 | 0.04037409 | 0.1101 | 1200 | 105.33786 | 0.441567 | Ic_2024-03-15_13-32-45641897_f37-0e0pm2-20k.txt | Ic_2024-03-15_21-43-12728978_f37-5e20pm2-1200keV-0nA-20k.txt | Ic_2024-03-15_21-43-59662284_f37-5e20pm2-1200keV-88nA-20k.txt | interpolate | 34.92156 | 1.025228e-06 | 46.87854 | 3.693899e-06 | 9.712726 | 8.635907e-07 | 29.96806 | 2.031766e-06 | 4.206578 | 5.313675e-07 | 21.17434 | 8.336963e-07 | 0 | 0 | 0 | 0 | 20.08675 | 0.02326182 | 19.65854 | 0.05622978 | 20.06329 | 0.02316029 | 19.67349 | 0.06753699 | 20.06322 | 0.02620056 | 19.66808 | 0.07413268 | 0 | 0 | 0 | 0 | 19.84031 | 40.64273 | 0.2781298 | 2.604262e-08 | 0.5669004 | 6.690215e-08 | 0.4318608 | 0 | 0
f37 | 1 | protons | 1200keV-step4 | 1644 | 1648 | 1652 | 1654 | 0.23 | 44.16205 | 0.07421756 | 0.05811429 | 1200 | 52.92473 | 0.2377813 | Ic_2024-03-15_13-32-45641897_f37-0e0pm2-20k.txt | Ic_2024-03-15_21-46-35209103_f37-5e20pm2-1200keV-0nA-20k.txt | Ic_2024-03-15_21-46-57881380_f37-5e20pm2-1200keV-44nA-20k.txt | interpolate | 34.92156 | 1.025228e-06 | 46.87854 | 3.693899e-06 | 9.575444 | 8.654984e-07 | 29.55982 | 2.035256e-06 | 6.417347 | 7.658791e-07 | 21.30818 | 1.520317e-06 | 0 | 0 | 0 | 0 | 20.08675 | 0.02326182 | 19.65854 | 0.05622978 | 20.06077 | 0.00837461 | 19.67493 | 0.07191642 | 20.06617 | 0.007356229 | 19.67038 | 0.06612753 | 0 | 0 | 0 | 0 | 26.54195 | 30.75922 | 0.2741986 | 2.605861e-08 | 0.3298121 | 1.003339e-07 | 0.2399553 | 0 | 0
f37 | 1 | protons | 1200keV-step4 | 1796 | 1801 | 1804 | 1807 | 0.37 | 30.17627 | 0.0416325 | 0.27032 | 1200 | 35.88714 | 0.1575136 | Ic_2024-03-15_13-32-45641897_f37-0e0pm2-20k.txt | Ic_2024-03-15_21-49-03875310_f37-5e20pm2-1200keV-0nA-20k.txt | Ic_2024-03-15_21-49-29055517_f37-5e20pm2-1200keV-30nA-20k.txt | interpolate | 34.92156 | 1.025228e-06 | 46.87854 | 3.693899e-06 | 9.539761 | 1.104069e-06 | 30.39958 | 2.583341e-06 | 7.273262 | 8.358511e-07 | 24.67606 | 1.729603e-06 | 0 | 0 | 0 | 0 | 20.08675 | 0.02326182 | 19.65854 | 0.05622978 | 20.06298 | 0.009233071 | 19.66879 | 0.08174458 | 20.0716 | 0.01259135 | 19.62128 | 0.07568841 | 0 | 0 | 0 | 0 | 28.97318 | 27.4811 | 0.2731768 | 3.261702e-08 | 0.2375845 | 1.243487e-07 | 0.1703355 | 0 | 0
f37 | 1 | protons | 1200keV-step4 | 1854 | 1859 | 1862 | 1868 | 0.14 | 29.619175 | 0.03837187 | 0.14501 | 1200 | 35.368998 | 0.1543299 | Ic_2024-03-15_13-32-45641897_f37-0e0pm2-20k.txt | Ic_2024-03-15_21-49-58952105_f37-5e20pm2-1200keV-0nA-20k.txt | Ic_2024-03-15_21-50-26507746_f37-5e20pm2-1200keV-30nA-20k.txt | interpolate | 34.92156 | 1.025228e-06 | 46.87854 | 3.693899e-06 | 9.512788 | 1.097156e-06 | 30.35462 | 2.569729e-06 | 7.272469 | 6.313596e-07 | 23.38799 | 1.318466e-06 | 0 | 0 | 0 | 0 | 20.08675 | 0.02326182 | 19.65854 | 0.05622978 | 20.06583 | 0.006999721 | 19.66744 | 0.07883907 | 20.07955 | 0.008910135 | 19.66724 | 0.07621942 | 0 | 0 | 0 | 0 | 29.03102 | 27.40481 | 0.2724044 | 3.241959e-08 | 0.2355061 | 1.103601e-07 | 0.1686792 | 0 | 0
f37 | 1 | protons | 1200keV-step4 | 1944 | 1952 | 1978 | 1982 | 0.28 | 29.31565 | 0.06630571 | 0.02256154 | 1200 | 35.1517 | 0.1666531 | Ic_2024-03-15_13-32-45641897_f37-0e0pm2-20k.txt | Ic_2024-03-15_21-51-37868224_f37-5e20pm2-1200keV-0nA-20k.txt | Ic_2024-03-15_21-51-57228101_f37-5e20pm2-1200keV-30nA-20k.txt | interpolate | 34.92156 | 1.025228e-06 | 46.87854 | 3.693899e-06 | 9.490448 | 1.10219e-06 | 30.07116 | 2.580944e-06 | 7.366545 | 1.284519e-06 | 26.69976 | 2.682853e-06 | 0 | 0 | 0 | 0 | 20.08675 | 0.02326182 | 19.65854 | 0.05622978 | 20.05691 | 0.004174793 | 19.66708 | 0.08414645 | 20.07089 | 0.009395366 | 19.67948 | 0.07553726 | 0 | 0 | 0 | 0 | 29.33649 | 27.00316 | 0.2717647 | 3.25547e-08 | 0.2237937 | 1.626209e-07 | 0.159932 | 0 | 0
f37 | 1 | protons | 1200keV-step4 | 2005 | 2009 | 2013 | 2017 | 0.18 | 28.91615 | 0.0295756 | 0.0941 | 1200 | 34.58646 | 0.1483886 | Ic_2024-03-15_13-32-45641897_f37-0e0pm2-20k.txt | Ic_2024-03-15_21-52-32025665_f37-5e20pm2-1200keV-0nA-20k.txt | Ic_2024-03-15_21-52-56526605_f37-5e20pm2-1200keV-30nA-20k.txt | interpolate | 34.92156 | 1.025228e-06 | 46.87854 | 3.693899e-06 | 9.468316 | 1.101884e-06 | 30.18533 | 2.578059e-06 | 7.303108 | 8.712706e-07 | 24.05431 | 1.834427e-06 | 0 | 0 | 0 | 0 | 20.08675 | 0.02326182 | 19.65854 | 0.05622978 | 20.0655 | 0.007285602 | 19.63618 | 0.0557991 | 20.06852 | 0.007353883 | 19.6834 | 0.07298926 | 0 | 0 | 0 | 0 | 29.21386 | 27.16415 | 0.2711309 | 3.254164e-08 | 0.2286793 | 1.285497e-07 | 0.1634436 | 0 | 0
f37 | 1 | protons | 1200keV-step4 | 2067 | 2076 | 2080 | 2090 | 0.55 | 30.89115 | 0.06322089 | 0.09545152 | 1200 | 36.95484 | 0.1715499 | Ic_2024-03-15_13-32-45641897_f37-0e0pm2-20k.txt | Ic_2024-03-15_21-53-28851788_f37-5e20pm2-1200keV-0nA-20k.txt | Ic_2024-03-15_21-54-00241652_f37-5e20pm2-1200keV-30nA-20k.txt | interpolate | 34.92156 | 1.025228e-06 | 46.87854 | 3.693899e-06 | 9.450671 | 1.102246e-06 | 30.24739 | 2.579857e-06 | 7.158931 | 8.335686e-07 | 23.68671 | 1.723397e-06 | 0 | 0 | 0 | 0 | 20.08675 | 0.02326182 | 19.65854 | 0.05622978 | 20.06169 | 0.009295854 | 19.6664 | 0.0507872 | 20.06363 | 0.008167258 | 19.67095 | 0.07222899 | 0 | 0 | 0 | 0 | 28.85977 | 27.63091 | 0.2706257 | 3.254807e-08 | 0.2424949 | 1.248405e-07 | 0.173583 | 0 | 0
f37 | 1 | protons | 1200keV-step4 | 2145 | 2165 | 2192 | 2202 | 0.58 | 31.29404 | 0.07027409 | 0.08172121 | 1200 | 37.45479 | 0.1772837 | Ic_2024-03-15_13-32-45641897_f37-0e0pm2-20k.txt | Ic_2024-03-15_21-54-49527137_f37-5e20pm2-1200keV-0nA-20k.txt | Ic_2024-03-15_21-55-14288516_f37-5e20pm2-1200keV-30nA-20k.txt | interpolate | 34.92156 | 1.025228e-06 | 46.87854 | 3.693899e-06 | 9.437696 | 1.066454e-06 | 31.03445 | 2.466216e-06 | 7.136817 | 8.348052e-07 | 24.47102 | 1.727587e-06 | 0 | 0 | 0 | 0 | 20.08675 | 0.02326182 | 19.65854 | 0.05622978 | 20.05814 | 0.007416091 | 19.65978 | 0.07240451 | 20.07039 | 0.007520698 | 19.66831 | 0.06397805 | 0 | 0 | 0 | 0 | 28.82811 | 27.67278 | 0.2702541 | 3.15524e-08 | 0.2437967 | 1.229877e-07 | 0.1744896 | 0 | 0
f37 | 1 | protons | 1200keV-step5 | 1137 | 1147 | 1157 | 1162 | 0.78 | 28.38424 | 0.1016765 | 0.1498 | 1200 | 33.88133 | 0.1861713 | Ic_2024-03-15_13-32-45641897_f37-0e0pm2-20k.txt | Ic_2024-03-15_22-16-20224019_f37-6e20pm2-1200keV-0nA-20k.txt | Ic_2024-03-15_22-16-47243961_f37-6e20pm2-1200keV-30nA-20k.txt | interpolate | 34.92156 | 1.025228e-06 | 46.87854 | 3.693899e-06 | 6.685108 | 1.02523e-06 | 27.13163 | 2.033582e-06 | 4.832324 | 2.005434e-06 | 20.51548 | 3.429677e-06 | 0 | 0 | 0 | 0 | 20.08675 | 0.02326182 | 19.65854 | 0.05622978 | 20.05652 | 0.01172346 | 19.65661 | 0.0625066 | 20.07349 | 0.01124477 | 19.65982 | 0.09615401 | 0 | 0 | 0 | 0 | 28.51951 | 28.08214 | 0.1914321 | 2.989118e-08 | 0.277151 | 3.198129e-07 | 0.1833266 | 0 | 0
f37 | 1 | protons | 1200keV-step5 | 1209 | 1213 | 1216 | 1222 | 0.58 | 29.2177 | 0.03292347 | 0.107345 | 1200 | 34.932426 | 0.1507805 | Ic_2024-03-15_13-32-45641897_f37-0e0pm2-20k.txt | Ic_2024-03-15_22-17-27478984_f37-6e20pm2-1200keV-0nA-20k.txt | Ic_2024-03-15_22-17-58796996_f37-6e20pm2-1200keV-30nA-20k.txt | interpolate | 34.92156 | 1.025228e-06 | 46.87854 | 3.693899e-06 | 6.668152 | 7.743898e-07 | 26.98662 | 1.546376e-06 | 5.04683 | 1.217842e-06 | 31.14179 | 2.060236e-06 | 0 | 0 | 0 | 0 | 20.08675 | 0.02326182 | 19.65854 | 0.05622978 | 20.06017 | 0.01667046 | 19.63281 | 0.09759789 | 20.06884 | 0.01346575 | 19.69449 | 0.03547705 | 0 | 0 | 0 | 0 | 29.34337 | 26.99413 | 0.1909466 | 2.287271e-08 | 0.2431442 | 2.026855e-07 | 0.1597349 | 0 | 0
f37 | 1 | protons | 1200keV-step5 | 1298 | 1300 | 1304 | 1306 | 0.19 | 30.37859 | 0.03730654 | 0.08048571 | 1200 | 36.35772 | 0.1579333 | Ic_2024-03-15_13-32-45641897_f37-0e0pm2-20k.txt | Ic_2024-03-15_22-18-26238961_f37-6e20pm2-1200keV-0nA-20k.txt | Ic_2024-03-15_22-19-28021371_f37-6e20pm2-1200keV-30nA-20k.txt | interpolate | 34.92156 | 1.025228e-06 | 46.87854 | 3.693899e-06 | 6.656495 | 1.008402e-06 | 27.30139 | 1.995863e-06 | 0.6952967 | 1.103711e-07 | 1.911827 | 1.452162e-07 | 0 | 0 | 0 | 0 | 20.08675 | 0.02326182 | 19.65854 | 0.05622978 | 20.05718 | 0.02290034 | 19.66885 | 0.07511077 | 20.08071 | 0.01474967 | 19.67293 | 0.08696666 | 0 | 0 | 0 | 0 | 9.906419 | 58.74803 | 0.1906127 | 2.941345e-08 | 0.8955461 | 2.291993e-08 | 0.7163237 | 0 | 1 | BeamOn curve destroyed by voltage correction
f37 | 1 | protons | 1200keV-step5 | 1341 | 1344.5 | 1348 | 1356 | 0.35 | 29.22395 | 0.03918148 | 0.1178231 | 1200 | 34.92735 | 0.1528792 | Ic_2024-03-15_13-32-45641897_f37-0e0pm2-20k.txt | Ic_2024-03-15_22-19-50886464_f37-6e20pm2-1200keV-0nA-20k.txt | Ic_2024-03-15_22-20-10959343_f37-6e20pm2-1200keV-30nA-20k.txt | interpolate | 34.92156 | 1.025228e-06 | 46.87854 | 3.693899e-06 | 6.649121 | 1.02239e-06 | 27.41272 | 2.028819e-06 | 5.009487 | 1.202824e-06 | 29.69167 | 2.035531e-06 | 0 | 0 | 0 | 0 | 20.08675 | 0.02326182 | 19.65854 | 0.05622978 | 20.06071 | 0.01490828 | 19.6905 | 0.06047272 | 20.07047 | 0.01240033 | 19.67111 | 0.05518468 | 0 | 0 | 0 | 0 | 29.26481 | 27.09722 | 0.1904016 | 2.98056e-08 | 0.2465941 | 2.148139e-07 | 0.1619846 | 0 | 0
f37 | 1 | protons | 1200keV-step5 | 1393 | 1398 | 1400 | 1410 | 0.37 | 29.21688125 | 0.09740224 | 0.1416121 | 1200 | 34.89032 | 0.186182 | Ic_2024-03-15_13-32-45641897_f37-0e0pm2-20k.txt | Ic_2024-03-15_22-20-41219398_f37-6e20pm2-1200keV-0nA-20k.txt | Ic_2024-03-15_22-21-02533019_f37-6e20pm2-1200keV-30nA-20k.txt | interpolate | 34.92156 | 1.025228e-06 | 46.87854 | 3.693899e-06 | 6.61549 | 1.020022e-06 | 26.96904 | 2.019154e-06 | 4.995925 | 1.219845e-06 | 26.15089 | 2.063077e-06 | 0 | 0 | 0 | 0 | 20.08675 | 0.02326182 | 19.65854 | 0.05622978 | 20.05718 | 0.006788785 | 19.6665 | 0.06638364 | 20.07495 | 0.01857963 | 19.61216 | 0.04480579 | 0 | 0 | 0 | 0 | 29.31466 | 27.03178 | 0.1894385 | 2.973372e-08 | 0.244814 | 2.180796e-07 | 0.160557 | 0 | 0
f37 | 1 | protons | 1200keV-step5 | 1466 | 1470 | 1472.5 | 1475.5 | 0.71 | 30.59435 | 0.3984922 | 0.13101 | 1200 | 36.55601 | 0.4999125 | Ic_2024-03-15_13-32-45641897_f37-0e0pm2-20k.txt | Ic_2024-03-15_22-21-46325861_f37-6e20pm2-1200keV-0nA-20k.txt | Ic_2024-03-15_22-22-16655272_f37-6e20pm2-1200keV-30nA-20k.txt | interpolate | 34.92156 | 1.025228e-06 | 46.87854 | 3.693899e-06 | 6.62219 | 1.022467e-06 | 27.11717 | 2.02835e-06 | 4.931943 | 8.462962e-07 | 28.23246 | 1.415899e-06 | 0 | 0 | 0 | 0 | 20.08675 | 0.02326182 | 19.65854 | 0.05622978 | 20.06719 | 0.01649688 | 19.63247 | 0.06573001 | 20.06115 | 0.00025 | 19.6589 | 0.0959 | 0 | 0 | 0 | 0 | 29.06331 | 27.36226 | 0.1896304 | 2.980354e-08 | 0.2552398 | 1.719158e-07 | 0.1677547 | 0 | 0
f37 | 1 | protons | 1200keV-step5 | 1509.5 | 1512 | 1490 | 1493 | 0.08 | 30.894575 | 0.02261515 | 0.03633 | 1200 | 37.029894 | 0.1566542 | Ic_2024-03-15_13-32-45641897_f37-0e0pm2-20k.txt | Ic_2024-03-15_22-22-39556463_f37-6e20pm2-1200keV-0nA-20k.txt | Ic_2024-03-15_22-22-59046453_f37-6e20pm2-1200keV-30nA-20k.txt | interpolate | 34.92156 | 1.025228e-06 | 46.87854 | 3.693899e-06 | 6.609019 | 1.023896e-06 | 27.53574 | 2.032192e-06 | 4.59231 | 1.228995e-06 | 19.3819 | 2.07896e-06 | 0 | 0 | 0 | 0 | 20.08675 | 0.02326182 | 19.65854 | 0.05622978 | 20.0626 | 0.008679977 | 19.67056 | 0.07557872 | 20.07848 | 0.01020371 | 19.67002 | 0.05305114 | 0 | 0 | 0 | 0 | 27.85563 | 28.9703 | 0.1892532 | 2.984169e-08 | 0.305145 | 2.148687e-07 | 0.2023372 | 0 | 0
f37 | 1 | protons | 1200keV-step5 | 1623 | 1626.5 | 1630 | 1640 | 0.3 | 30.24181 | 0.04451518 | 0.1122273 | 1200 | 36.1555 | 0.1597722 | Ic_2024-03-15_13-32-45641897_f37-0e0pm2-20k.txt | Ic_2024-03-15_22-24-34519189_f37-6e20pm2-1200keV-0nA-20k.txt | Ic_2024-03-15_22-24-51965322_f37-6e20pm2-1200keV-30nA-20k.txt | interpolate | 34.92156 | 1.025228e-06 | 46.87854 | 3.693899e-06 | 6.568713 | 1.020415e-06 | 26.80301 | 2.024071e-06 | 4.940228 | 8.492825e-07 | 29.3464 | 1.421207e-06 | 0 | 0 | 0 | 0 | 20.08675 | 0.02326182 | 19.65854 | 0.05622978 | 20.06096 | 0.01872107 | 19.69777 | 0.056344 | 20.0743 | 0.01344143 | 19.68612 | 0.06169556 | 0 | 0 | 0 | 0 | 29.25067 | 27.11579 | 0.1880991 | 2.973743e-08 | 0.2479154 | 1.742591e-07 | 0.1623895 | 0 | 0
f37 | 1 | protons | 1200keV-step5-2 | 102 | 103.5 | 107 | 117 | 0.08 | 31.18915 | 0.2187578 | 0.1054576 | 1200 | 37.30043 | 0.3043038 | Ic_2024-03-15_13-32-45641897_f37-0e0pm2-20k.txt | Ic_2024-03-15_23-33-49629069_f37-6e20pm2-1200keV-0nA-20k.txt | Ic_2024-03-15_23-34-13633810_f37-6e20pm2-1200keV-30nA-20k.txt | interpolate | 34.92156 | 1.025228e-06 | 46.87854 | 3.693899e-06 | 6.613402 | 1.168441e-06 | 27.82443 | 2.327888e-06 | 4.923853 | 8.475925e-07 | 28.93751 | 1.417373e-06 | 0 | 0 | 0 | 0 | 20.08675 | 0.02326182 | 19.65854 | 0.05622978 | 20.07749 | 0.008390524 | 19.69621 | 0.05992239 | 20.0941 | 0.0113 | 19.6752 | 0.0214 | 0 | 0 | 0 | 0 | 29.05966 | 27.36707 | 0.1893788 | 3.39178e-08 | 0.2554736 | 1.836541e-07 | 0.1678592 | 0 | 0
f37 | 1 | protons | 1200keV-step5-2 | 168 | 172.5 | 144 | 150 | 0.2 | 31.31286 | 0.1327731 | 0.07858947 | 1200 | 37.48112 | 0.2228173 | Ic_2024-03-15_13-32-45641897_f37-0e0pm2-20k.txt | Ic_2024-03-15_23-34-45029390_f37-6e20pm2-1200keV-0nA-20k.txt | Ic_2024-03-15_23-35-18560704_f37-6e20pm2-1200keV-30nA-20k.txt | interpolate | 34.92156 | 1.025228e-06 | 46.87854 | 3.693899e-06 | 6.646689 | 1.130446e-06 | 29.89898 | 2.216644e-06 | 4.817608 | 8.468411e-07 | 26.70167 | 1.416061e-06 | 0 | 0 | 0 | 0 | 20.08675 | 0.02326182 | 19.65854 | 0.05622978 | 20.08341 | 0.008604354 | 19.70588 | 0.06105682 | 20.08676 | 0.01006292 | 19.67047 | 0.05132656 | 0 | 0 | 0 | 0 | 28.57636 | 28.00657 | 0.1903319 | 3.284974e-08 | 0.2751867 | 1.772829e-07 | 0.1816988 | 0 | 0
f37 | 1 | protons | 1200keV-step5-2 | 229.5 | 233 | 237 | 242 | 0.14 | 30.04848 | 0.0411277 | 0.0997875 | 1200 | 35.93843 | 0.1576157 | Ic_2024-03-15_13-32-45641897_f37-0e0pm2-20k.txt | Ic_2024-03-15_23-36-00829921_f37-6e20pm2-1200keV-0nA-20k.txt | Ic_2024-03-15_23-36-19593111_f37-6e20pm2-1200keV-30nA-20k.txt | interpolate | 34.92156 | 1.025228e-06 | 46.87854 | 3.693899e-06 | 6.615203 | 1.662875e-06 | 28.7174 | 3.276643e-06 | 4.935232 | 1.201012e-06 | 29.8478 | 2.031153e-06 | 0 | 0 | 0 | 0 | 20.08675 | 0.02326182 | 19.65854 | 0.05622978 | 20.0847 | 0.006401875 | 19.66005 | 0.0538849 | 20.09315 | 0.00575 | 19.72615 | 0.01065 | 0 | 0 | 0 | 0 | 29.09569 | 27.3196 | 0.1894303 | 4.794108e-08 | 0.2539561 | 2.610187e-07 | 0.1668274 | 0 | 0
f37 | 1 | protons | 1200keV-step5-2 | 276 | 280 | 284 | 294 | 0.13 | 29.88128 | 0.03008706 | 0.1076788 | 1200 | 35.72833 | 0.153153 | Ic_2024-03-15_13-32-45641897_f37-0e0pm2-20k.txt | Ic_2024-03-15_23-36-47020397_f37-6e20pm2-1200keV-0nA-20k.txt | Ic_2024-03-15_23-37-05629686_f37-6e20pm2-1200keV-30nA-20k.txt | interpolate | 34.92156 | 1.025228e-06 | 46.87854 | 3.693899e-06 | 6.57651 | 1.024057e-06 | 27.25796 | 2.034291e-06 | 4.975552 | 1.217713e-06 | 29.87778 | 2.05995e-06 | 0 | 0 | 0 | 0 | 20.08675 | 0.02326182 | 19.65854 | 0.05622978 | 20.07781 | 0.006989342 | 19.71448 | 0.06318261 | 20.0962 | 0.003 | 19.67505 | 0.05695 | 0 | 0 | 0 | 0 | 29.35598 | 26.97759 | 0.1883223 | 2.984114e-08 | 0.2434358 | 2.194614e-07 | 0.1593738 | 0 | 0
f37 | 1 | protons | 1200keV-step5-2 | 341 | 344 | 350 | 370 | 0.23 | 29.834 | 0.06672258 | 0.1037313 | 1200 | 35.67632 | 0.1687112 | Ic_2024-03-15_13-32-45641897_f37-0e0pm2-20k.txt | Ic_2024-03-15_23-37-40032783_f37-6e20pm2-1200keV-0nA-20k.txt | Ic_2024-03-15_23-38-10535086_f37-6e20pm2-1200keV-30nA-20k.txt | interpolate | 34.92156 | 1.025228e-06 | 46.87854 | 3.693899e-06 | 6.584891 | 1.023065e-06 | 27.92529 | 2.029488e-06 | 4.89192 | 8.535545e-07 | 28.61481 | 1.427944e-06 | 0 | 0 | 0 | 0 | 20.08675 | 0.02326182 | 19.65854 | 0.05622978 | 20.08376 | 0.00935502 | 19.70239 | 0.0689769 | 20.09438 | 0.005091522 | 19.68672 | 0.06889753 | 0 | 0 | 0 | 0 | 29.02705 | 27.41005 | 0.1885623 | 2.981452e-08 | 0.2570992 | 1.735633e-07 | 0.1687931 | 0 | 0
f37 | 1 | protons | 1200keV-step5-2 | 417 | 423 | 428 | 438 | 0.21 | 29.79509 | 0.075904 | 0.1000061 | 1200 | 35.63411 | 0.1740282 | Ic_2024-03-15_13-32-45641897_f37-0e0pm2-20k.txt | Ic_2024-03-15_23-39-01850600_f37-6e20pm2-1200keV-0nA-20k.txt | Ic_2024-03-15_23-39-27117748_f37-6e20pm2-1200keV-30nA-20k.txt | interpolate | 34.92156 | 1.025228e-06 | 46.87854 | 3.693899e-06 | 6.540651 | 1.019729e-06 | 27.23102 | 2.023459e-06 | 4.691477 | 1.214611e-06 | 21.71006 | 2.055067e-06 | 0 | 0 | 0 | 0 | 20.08675 | 0.02326182 | 19.65854 | 0.05622978 | 20.08615 | 0.01004124 | 19.68533 | 0.07357057 | 20.09229 | 0.004811123 | 19.70002 | 0.09348078 | 0 | 0 | 0 | 0 | 28.41969 | 28.21502 | 0.1872955 | 2.971377e-08 | 0.2827202 | 2.167736e-07 | 0.1861851 | 0 | 0
f37 | 1 | protons | 1200keV-step5-2 | 486 | 489 | 494 | 498 | 0.31 | 29.75148 | 0.02773215 | 0.1015385 | 1200 | 35.57993 | 0.1519141 | Ic_2024-03-15_13-32-45641897_f37-0e0pm2-20k.txt | Ic_2024-03-15_23-40-07822052_f37-6e20pm2-1200keV-0nA-20k.txt | Ic_2024-03-15_23-40-34846362_f37-6e20pm2-1200keV-30nA-20k.txt | interpolate | 34.92156 | 1.025228e-06 | 46.87854 | 3.693899e-06 | 6.557386 | 1.659441e-06 | 28.48299 | 3.25694e-06 | 4.821911 | 8.517782e-07 | 26.45399 | 1.424319e-06 | 0 | 0 | 0 | 0 | 20.08675 | 0.02326182 | 19.65854 | 0.05622978 | 20.08274 | 0.01049249 | 19.6761 | 0.07098755 | 20.09214 | 0.008560047 | 19.7064 | 0.05301028 | 0 | 0 | 0 | 0 | 28.85167 | 27.64162 | 0.1877747 | 4.783779e-08 | 0.2646596 | 2.269403e-07 | 0.173815 | 0 | 0
f37 | 1 | protons | 1200keV-step5-2 | 534 | 540 | 546 | 560 | 0.18 | 29.68912 | 0.03295099 | 0.09666739 | 1200 | 35.51094 | 0.1531214 | Ic_2024-03-15_13-32-45641897_f37-0e0pm2-20k.txt | Ic_2024-03-15_23-41-01862537_f37-6e20pm2-1200keV-0nA-20k.txt | Ic_2024-03-15_23-41-23548569_f37-6e20pm2-1200keV-30nA-20k.txt | interpolate | 34.92156 | 1.025228e-06 | 46.87854 | 3.693899e-06 | 6.533284 | 1.651987e-06 | 28.57896 | 3.245823e-06 | 1.447091 | 1.033552e-07 | 2.515987 | 1.480987e-07 | 0 | 0 | 0 | 0 | 20.08675 | 0.02326182 | 19.65854 | 0.05622978 | 20.08485 | 0.006937903 | 19.72651 | 0.04472247 | 20.10301 | 0.006010566 | 19.67931 | 0.07034897 | 0 | 0 | 0 | 0 | 14.45576 | 49.78504 | 0.1870845 | 4.762343e-08 | 0.7785048 | 5.819801e-08 | 0.5860506 | 0 | 1 | BeamOn curve destroyed by voltage correction
f37 | 1 | protons | 1200keV-step5-2 | 619 | 621 | 629 | 632 | 0.1 | 29.24832 | 0.05507712 | 0.10466 | 1200 | 34.972388 | 0.1599088 | Ic_2024-03-15_13-32-45641897_f37-0e0pm2-20k.txt | Ic_2024-03-15_23-42-04545560_f37-6e20pm2-1200keV-0nA-20k.txt | Ic_2024-03-15_23-42-48514234_f37-6e20pm2-1200keV-30nA-20k.txt | interpolate | 34.92156 | 1.025228e-06 | 46.87854 | 3.693899e-06 | 6.555612 | 1.121043e-06 | 30.13375 | 2.183018e-06 | 4.957888 | 1.22392e-06 | 30.09221 | 2.070715e-06 | 0 | 0 | 0 | 0 | 20.08675 | 0.02326182 | 19.65854 | 0.05622978 | 20.08899 | 0.004216503 | 19.70422 | 0.0712215 | 20.08035 | 0.009026766 | 19.70117 | 0.07563957 | 0 | 0 | 0 | 0 | 29.35375 | 26.98053 | 0.1877239 | 3.25714e-08 | 0.2437185 | 2.271165e-07 | 0.1594378 | 0 | 0
f37 | 1 | protons | 1200keV-step5-2 | 676 | 680 | 690 | 710 | 0.19 | 28.95565 | 0.074626 | 0.1026773 | 1200 | 34.62356 | 0.1696319 | Ic_2024-03-15_13-32-45641897_f37-0e0pm2-20k.txt | Ic_2024-03-15_23-43-15578270_f37-6e20pm2-1200keV-0nA-20k.txt | Ic_2024-03-15_23-43-45041421_f37-6e20pm2-1200keV-30nA-20k.txt | interpolate | 34.92156 | 1.025228e-06 | 46.87854 | 3.693899e-06 | 6.541966 | 1.110682e-06 | 29.65464 | 2.156512e-06 | 4.913551 | 8.467888e-07 | 26.31142 | 1.416455e-06 | 0 | 0 | 0 | 0 | 20.08675 | 0.02326182 | 19.65854 | 0.05622978 | 20.08196 | 0.00694049 | 19.68752 | 0.08451449 | 20.10437 | 0.01694598 | 19.69265 | 0.08515863 | 0 | 0 | 0 | 0 | 29.23259 | 27.13954 | 0.1873332 | 3.227705e-08 | 0.2489183 | 1.817009e-07 | 0.1629072 | 0 | 0
f37 | 1 | protons | 1200keV-round2 | 1721 | 1727 | 1733 | 1743 | 1.37 | 29.387995 | 0.09058215 | -0.06626364 | 1200 | 35.34511 | 0.1831872 | Ic_2024-03-15_13-32-45641897_f37-0e0pm2-20k.txt | Ic_2024-03-18_10-30-51525536_f37-6e20pm2-1200keV-0nA-20k.txt | Ic_2024-03-18_10-31-42729293_f37-6e20pm2-1200keV-30nA-20k.txt | interpolate | 34.92156 | 1.025228e-06 | 46.87854 | 3.693899e-06 | 6.400826 | 9.565706e-07 | 26.18386 | 1.864738e-06 | 5.011391 | 5.415636e-07 | 24.06687 | 9.187653e-07 | 0 | 0 | 0 | 0 | 20.08675 | 0.02326182 | 19.65854 | 0.05622978 | 20.10914 | 0.009013678 | 19.75692 | 0.05944119 | 20.11091 | 0.009185908 | 19.72813 | 0.06473225 | 0 | 0 | 0 | 0 | 30.01647 | 26.11649 | 0.1832915 | 2.791552e-08 | 0.2170712 | 1.443907e-07 | 0.1404602 | 0 | 0
f37 | 1 | protons | 1200keV-round2 | 2008 | 2014 | 2020 | 2025 | 0.32 | 32.126165 | 0.06499531 | -0.0012 | 1200 | 38.552838 | 0.1785715 | Ic_2024-03-15_13-32-45641897_f37-0e0pm2-20k.txt | Ic_2024-03-18_10-35-24613873_f37-6e20pm2-1200keV-0nA-20k.txt | Ic_2024-03-18_10-36-29293158_f37-6e20pm2-1200keV-30nA-20k.txt | interpolate | 34.92156 | 1.025228e-06 | 46.87854 | 3.693899e-06 | 6.470923 | 1.130234e-06 | 28.97601 | 2.187267e-06 | 4.885902 | 4.194055e-07 | 23.80102 | 7.05774e-07 | 0 | 0 | 0 | 0 | 20.08675 | 0.02326182 | 19.65854 | 0.05622978 | 20.09815 | 0.01326629 | 19.72133 | 0.04284717 | 20.11636 | 0.02642061 | 19.77451 | 0.02061492 | 0 | 0 | 0 | 0 | 29.343 | 26.99462 | 0.1852988 | 3.281894e-08 | 0.2449452 | 1.469466e-07 | 0.1597455 | 0 | 0
f37 | 1 | protons | 1200keV-round2 | 2198 | 2203 | 2207 | 2215 | 1.68 | 28.70334 | 0.09245562 | -0.065 | 1200 | 34.522 | 0.1818115 | Ic_2024-03-15_13-32-45641897_f37-0e0pm2-20k.txt | Ic_2024-03-18_10-37-36023050_f37-6e20pm2-1200keV-0nA-20k.txt | Ic_2024-03-18_10-39-35571143_f37-6e20pm2-1200keV-30nA-20k.txt | interpolate | 34.92156 | 1.025228e-06 | 46.87854 | 3.693899e-06 | 6.484832 | 1.021483e-06 | 28.75285 | 2.00839e-06 | 5.169388 | 7.394742e-07 | 26.41977 | 1.264869e-06 | 0 | 0 | 0 | 0 | 20.08675 | 0.02326182 | 19.65854 | 0.05622978 | 20.10422 | 0.01484101 | 19.74342 | 0.05023118 | 20.10314 | 0.01741535 | 19.72933 | 0.04067483 | 0 | 0 | 0 | 0 | 30.3339 | 25.70604 | 0.1856971 | 2.975448e-08 | 0.2028494 | 1.696173e-07 | 0.1313706 | 0 | 0
f37 | 1 | protons | 1200keV-round2 | 2443 | 2448 | 2451 | 2458 | 0.31 | 30.81978125 | 0.05136083 | -0.04393636 | 1200 | 37.03646 | 0.1662038 | Ic_2024-03-15_13-32-45641897_f37-0e0pm2-20k.txt | Ic_2024-03-18_10-43-04013771_f37-6e20pm2-1200keV-0nA-20k.txt | Ic_2024-03-18_10-43-43585872_f37-6e20pm2-1200keV-30nA-20k.txt | interpolate | 34.92156 | 1.025228e-06 | 46.87854 | 3.693899e-06 | 6.502854 | 1.631133e-06 | 31.66992 | 3.171497e-06 | 4.9323 | 4.550099e-07 | 24.50582 | 7.678225e-07 | 0 | 0 | 0 | 0 | 20.08675 | 0.02326182 | 19.65854 | 0.05622978 | 20.0075 | 0.01793432 | 19.60826 | 0.0893568 | 20.01345 | 0.01415 | 19.6443 | 0.0958 | 0 | 0 | 0 | 0 | 29.41758 | 26.89688 | 0.1862131 | 4.702733e-08 | 0.2415177 | 2.027117e-07 | 0.1576098 | 0 | 0
f37 | 1 | protons | 1200keV-round2 | 2514 | 2519 | 2525 | 2535 | 0.8 | 31.51563125 | 0.1242784 | -0.059790625 | 1200 | 37.89050625 | 0.2173721 | Ic_2024-03-15_13-32-45641897_f37-0e0pm2-20k.txt | Ic_2024-03-18_10-44-16008861_f37-6e20pm2-1200keV-0nA-20k.txt | Ic_2024-03-18_10-44-54207511_f37-6e20pm2-1200keV-30nA-20k.txt | interpolate | 34.92156 | 1.025228e-06 | 46.87854 | 3.693899e-06 | 6.485772 | 1.646561e-06 | 30.55919 | 3.218714e-06 | 4.867816 | 4.194345e-07 | 23.9673 | 7.058484e-07 | 0 | 0 | 0 | 0 | 20.08675 | 0.02326182 | 19.65854 | 0.05622978 | 20.00185 | 0.008684613 | 19.64054 | 0.06568516 | 20.01081 | 0.008278702 | 19.62237 | 0.07743028 | 0 | 0 | 0 | 0 | 29.23209 | 27.14019 | 0.185724 | 4.746447e-08 | 0.2494623 | 2.012165e-07 | 0.1629214 | 0 | 0
f37 | 1 | protons | 1200keV-round2 | 2598.5 | 2602 | 2610 | 2620 | 0.64 | 33.39027 | 0.1556448 | -0.08120303 | 1200 | 40.16576 | 0.2511231 | Ic_2024-03-15_13-32-45641897_f37-0e0pm2-20k.txt | Ic_2024-03-18_10-45-43615717_f37-6e20pm2-1200keV-0nA-20k.txt | Ic_2024-03-18_10-46-19598471_f37-6e20pm2-1200keV-30nA-20k.txt | interpolate | 34.92156 | 1.025228e-06 | 46.87854 | 3.693899e-06 | 6.520413 | 1.658006e-06 | 32.02384 | 3.239668e-06 | 4.77634 | 3.846017e-07 | 23.2192 | 6.418251e-07 | 0 | 0 | 0 | 0 | 20.08675 | 0.02326182 | 19.65854 | 0.05622978 | 19.99573 | 0.01984666 | 19.608 | 0.07998307 | 20.0149 | 0.02736183 | 19.61757 | 0.03698508 | 0 | 0 | 0 | 0 | 28.79255 | 27.71984 | 0.186716 | 4.779341e-08 | 0.2674789 | 1.953811e-07 | 0.1755079 | 0 | 0
f37 | 1 | protons | 1200keV-round2 | 2703 | 2708 | 2710 | 2720 | 0.59 | 29.5702125 | 0.08956932 | -0.06392727 | 1200 | 35.56097 | 0.1831862 | Ic_2024-03-15_13-32-45641897_f37-0e0pm2-20k.txt | Ic_2024-03-18_10-46-59181881_f37-6e20pm2-1200keV-0nA-20k.txt | Ic_2024-03-18_10-48-03210942_f37-6e20pm2-1200keV-30nA-20k.txt | interpolate | 34.92156 | 1.025228e-06 | 46.87854 | 3.693899e-06 | 6.404082 | 9.355519e-07 | 27.91787 | 1.825967e-06 | 4.903935 | 4.199846e-07 | 23.47626 | 7.067152e-07 | 0 | 0 | 0 | 0 | 20.08675 | 0.02326182 | 19.65854 | 0.05622978 | 19.99939 | 0.02670799 | 19.63328 | 0.0626111 | 20.00842 | 0.007789326 | 19.63384 | 0.03547121 | 0 | 0 | 0 | 0 | 29.61118 | 26.64375 | 0.1833847 | 2.732571e-08 | 0.2342486 | 1.296722e-07 | 0.1520661 | 0 | 0
f37 | 1 | protons | 1200keV-round2 | 2824 | 2831 | 2835 | 2845 | 0.41 | 30.02363 | 0.07745855 | -0.06710323 | 1200 | 36.10888 | 0.1769597 | Ic_2024-03-15_13-32-45641897_f37-0e0pm2-20k.txt | Ic_2024-03-18_10-49-09029546_f37-6e20pm2-1200keV-0nA-20k.txt | Ic_2024-03-18_10-50-04236285_f37-6e20pm2-1200keV-30nA-20k.txt | interpolate | 34.92156 | 1.025228e-06 | 46.87854 | 3.693899e-06 | 6.36187 | 9.163437e-07 | 27.24263 | 1.780982e-06 | 4.908171 | 4.189633e-07 | 24.19922 | 7.050763e-07 | 0 | 0 | 0 | 0 | 20.08675 | 0.02326182 | 19.65854 | 0.05622978 | 20.00622 | 0.0251205 | 19.64412 | 0.04426712 | 20.01082 | 0.01844168 | 19.63135 | 0.05383245 | 0 | 0 | 0 | 0 | 29.75569 | 26.45534 | 0.182176 | 2.677956e-08 | 0.2285017 | 1.291724e-07 | 0.147928 | 0 | 0
f37 | 1 | protons | 1200keV-round2 | 2906 | 2911 | 2914 | 2918 | 0.47 | 30.15843 | 0.1636627 | -0.1041 | 1200 | 36.31504 | 0.248462 | Ic_2024-03-15_13-32-45641897_f37-0e0pm2-20k.txt | Ic_2024-03-18_10-50-47019005_f37-6e20pm2-1200keV-0nA-20k.txt | Ic_2024-03-18_10-51-26230658_f37-6e20pm2-1200keV-30nA-20k.txt | interpolate | 34.92156 | 1.025228e-06 | 46.87854 | 3.693899e-06 | 6.369157 | 9.20864e-07 | 28.04635 | 1.786105e-06 | 4.907971 | 4.555708e-07 | 23.98773 | 7.688002e-07 | 0 | 0 | 0 | 0 | 20.08675 | 0.02326182 | 19.65854 | 0.05622978 | 20.00521 | 0.02255803 | 19.61706 | 0.04534252 | 20.01214 | 0.03014625 | 19.64 | 0.04839845 | 0 | 0 | 0 | 0 | 29.73262 | 26.48538 | 0.1823846 | 2.690763e-08 | 0.2294159 | 1.323969e-07 | 0.1485884 | 0 | 0
f37 | 1 | protons | 1200keV-round2 | 2976 | 2981 | 2983 | 2987 | 0.42 | 30.33166875 | 0.1253282 | 0.0377 | 1200 | 36.3527625 | 0.2133195 | Ic_2024-03-15_13-32-45641897_f37-0e0pm2-20k.txt | Ic_2024-03-18_10-51-57129524_f37-6e20pm2-1200keV-0nA-20k.txt | Ic_2024-03-18_10-52-36548043_f37-6e20pm2-1200keV-30nA-20k.txt | interpolate | 34.92156 | 1.025228e-06 | 46.87854 | 3.693899e-06 | 6.388088 | 9.37607e-07 | 28.29762 | 1.822217e-06 | 4.875361 | 4.187534e-07 | 23.43614 | 7.047351e-07 | 0 | 0 | 0 | 0 | 20.08675 | 0.02326182 | 19.65854 | 0.05622978 | 19.99848 | 0.016075 | 19.66923 | 0.03183501 | 20.01992 | 0.0199405 | 19.59569 | 0.006895861 | 0 | 0 | 0 | 0 | 29.55419 | 26.71818 | 0.1829268 | 2.738077e-08 | 0.2368044 | 1.297883e-07 | 0.1536981 | 0 | 0
f37 | 1 | protons | 1200keV-round2 | 3048 | 3055 | 3060 | 3070 | 0.73 | 30.70174 | 0.1520791 | -0.05130909 | 1200 | 36.90366 | 0.2388714 | Ic_2024-03-15_13-32-45641897_f37-0e0pm2-20k.txt | Ic_2024-03-18_10-53-11657422_f37-6e20pm2-1200keV-0nA-20k.txt | Ic_2024-03-18_10-53-48552009_f37-6e20pm2-1200keV-30nA-20k.txt | interpolate | 34.92156 | 1.025228e-06 | 46.87854 | 3.693899e-06 | 6.36755 | 9.315247e-07 | 28.02535 | 1.80857e-06 | 4.854934 | 4.193932e-07 | 23.57428 | 7.057469e-07 | 0 | 0 | 0 | 0 | 20.08675 | 0.02326182 | 19.65854 | 0.05622978 | 20.01555 | 0.00840241 | 19.63552 | 0.07124191 | 20.01502 | 0.02853919 | 19.64743 | 0.02510928 | 0 | 0 | 0 | 0 | 29.541 | 26.73542 | 0.1823386 | 2.72066e-08 | 0.2375506 | 1.295353e-07 | 0.1540757 | 0 | 0
f37 | 1 | protons | 1200keV-round2 | 3141 | 3148 | 3151 | 3155 | 0.37 | 30.41391 | 0.06766986 | -0.1279538 | 1200 | 36.65024 | 0.1731179 | Ic_2024-03-15_13-32-45641897_f37-0e0pm2-20k.txt | Ic_2024-03-18_10-54-41826276_f37-6e20pm2-1200keV-0nA-20k.txt | Ic_2024-03-18_10-55-20578183_f37-6e20pm2-1200keV-30nA-20k.txt | interpolate | 34.92156 | 1.025228e-06 | 46.87854 | 3.693899e-06 | 6.355974 | 1.614903e-06 | 29.19653 | 3.119497e-06 | 4.875707 | 4.193596e-07 | 23.95294 | 7.057662e-07 | 0 | 0 | 0 | 0 | 20.08675 | 0.02326182 | 19.65854 | 0.05622978 | 19.9989 | 0.003588872 | 19.61882 | 0.07566157 | 20.01346 | 0.009919899 | 19.62091 | 0.04965816 | 0 | 0 | 0 | 0 | 29.65344 | 26.5886 | 0.1820071 | 4.65514e-08 | 0.2328939 | 2.057683e-07 | 0.1508559 | 0 | 0
f37 | 1 | protons | 1200keV-round2 | 3210 | 3217 | 3220 | 3226 | 0.89 | 29.89088 | 0.1015182 | -0.037165 | 1200 | 35.91365 | 0.1930536 | Ic_2024-03-15_13-32-45641897_f37-0e0pm2-20k.txt | Ic_2024-03-18_10-55-51189349_f37-6e20pm2-1200keV-0nA-20k.txt | Ic_2024-03-18_10-56-30039031_f37-6e20pm2-1200keV-30nA-20k.txt | interpolate | 34.92156 | 1.025228e-06 | 46.87854 | 3.693899e-06 | 6.210396 | 1.643604e-06 | 24.4964 | 3.192931e-06 | 4.897372 | 4.196013e-07 | 23.77027 | 7.061777e-07 | 0 | 0 | 0 | 0 | 20.08675 | 0.02326182 | 19.65854 | 0.05622978 | 20.00758 | 0.007742196 | 19.61822 | 0.07179472 | 20.01686 | 0.009670078 | 19.62943 | 0.07666629 | 0 | 0 | 0 | 0 | 30.18638 | 25.89652 | 0.1778384 | 4.735429e-08 | 0.2114234 | 2.193638e-07 | 0.1355949 | 0 | 0
f37 | 1 | protons | 1200keV-round2 | 3289 | 3296.5 | 3299 | 3302 | 0.86 | 29.050524 | 0.1104235 | 0.03033 | 1200 | 34.8242328 | 0.1964079 | Ic_2024-03-15_13-32-45641897_f37-0e0pm2-20k.txt | Ic_2024-03-18_10-57-02953278_f37-6e20pm2-1200keV-0nA-20k.txt | Ic_2024-03-18_10-57-48574050_f37-6e20pm2-1200keV-30nA-20k.txt | interpolate | 34.92156 | 1.025228e-06 | 46.87854 | 3.693899e-06 | 6.285548 | 9.576322e-07 | 27.5236 | 1.837365e-06 | 4.977722 | 4.949387e-07 | 23.84039 | 8.375259e-07 | 0 | 0 | 0 | 0 | 20.08675 | 0.02326182 | 19.65854 | 0.05622978 | 20.0091 | 0.006900435 | 19.59991 | 0.06193533 | 20.00586 | 0.008682995 | 19.64655 | 0.0326901 | 0 | 0 | 0 | 0 | 30.24964 | 25.81478 | 0.1799904 | 2.792685e-08 | 0.2080688 | 1.440758e-07 | 0.1337834 | 0 | 0
f37 | 1 | protons | 1200keV-round2 | 3384 | 3388 | 3392 | 3400 | 0.53 | 29.64512 | 0.08801339 | -0.07179231 | 1200 | 35.66029 | 0.1824451 | Ic_2024-03-15_13-32-45641897_f37-0e0pm2-20k.txt | Ic_2024-03-18_10-58-41992488_f37-6e20pm2-1200keV-0nA-20k.txt | Ic_2024-03-18_10-59-23238221_f37-6e20pm2-1200keV-30nA-20k.txt | interpolate | 34.92156 | 1.025228e-06 | 46.87854 | 3.693899e-06 | 6.257985 | 9.575597e-07 | 26.84192 | 1.836965e-06 | 4.836229 | 3.878263e-07 | 23.66307 | 6.508735e-07 | 0 | 0 | 0 | 0 | 20.08675 | 0.02326182 | 19.65854 | 0.05622978 | 20.00225 | 0.00674155 | 19.5931 | 0.06491032 | 20.00202 | 0.01037071 | 19.64431 | 0.05695028 | 0 | 0 | 0 | 0 | 29.80842 | 26.3867 | 0.1792012 | 2.792044e-08 | 0.2271906 | 1.335061e-07 | 0.1464178 | 0 | 0
f37 | 1 | protons | 1200keV-round2 | 3458 | 3465.5 | 3468 | 3474 | 0.53 | 29.785336 | 0.1300881 | -0.08298421 | 1200 | 35.84198 | 0.2163513 | Ic_2024-03-15_13-32-45641897_f37-0e0pm2-20k.txt | Ic_2024-03-18_10-59-54858180_f37-6e20pm2-1200keV-0nA-20k.txt | Ic_2024-03-18_11-00-38052234_f37-6e20pm2-1200keV-30nA-20k.txt | interpolate | 34.92156 | 1.025228e-06 | 46.87854 | 3.693899e-06 | 6.282409 | 9.522038e-07 | 27.90628 | 1.826652e-06 | 4.844082 | 4.195168e-07 | 23.91784 | 7.060639e-07 | 0 | 0 | 0 | 0 | 20.08675 | 0.02326182 | 19.65854 | 0.05622978 | 20.01164 | 0.01162336 | 19.60445 | 0.04864139 | 20.01709 | 0.005322678 | 19.63856 | 0.07331459 | 0 | 0 | 0 | 0 | 29.76206 | 26.44704 | 0.1799006 | 2.777373e-08 | 0.2289452 | 1.345987e-07 | 0.1477454 | 0 | 0
f37 | 1 | protons | 1200keV-round2 | 3547 | 3558 | 3562 | 3572 | 0.53 | 30.19065 | 0.13677 | -0.05908788 | 1200 | 36.29969 | 0.2234242 | Ic_2024-03-15_13-32-45641897_f37-0e0pm2-20k.txt | Ic_2024-03-18_11-01-10607859_f37-6e20pm2-1200keV-0nA-20k.txt | Ic_2024-03-18_11-02-06232122_f37-6e20pm2-1200keV-30nA-20k.txt | interpolate | 34.92156 | 1.025228e-06 | 46.87854 | 3.693899e-06 | 6.273147 | 9.235173e-07 | 27.35136 | 1.794588e-06 | 4.800686 | 3.603438e-07 | 23.43204 | 6.030416e-07 | 0 | 0 | 0 | 0 | 20.08675 | 0.02326182 | 19.65854 | 0.05622978 | 20.01076 | 0.006562804 | 19.62754 | 0.05770716 | 20.01938 | 0.005165617 | 19.63102 | 0.04734469 | 0 | 0 | 0 | 0 | 29.62822 | 26.6215 | 0.1796353 | 2.696619e-08 | 0.2347245 | 1.264608e-07 | 0.1515779 | 0 | 0
f37 | 1 | protons | 1200keV-round2 | 3639 | 3645 | 3648 | 3654 | 0.45 | 30.41755 | 0.07253443 | -0.08246316 | 1200 | 36.60001 | 0.1757088 | Ic_2024-03-15_13-32-45641897_f37-0e0pm2-20k.txt | Ic_2024-03-18_11-02-54052344_f37-6e20pm2-1200keV-0nA-20k.txt | Ic_2024-03-18_11-03-38251630_f37-6e20pm2-1200keV-30nA-20k.txt | interpolate | 34.92156 | 1.025228e-06 | 46.87854 | 3.693899e-06 | 6.339811 | 1.584047e-06 | 31.40787 | 3.022173e-06 | 4.785158 | 3.847389e-07 | 23.58306 | 6.421523e-07 | 0 | 0 | 0 | 0 | 20.08675 | 0.02326182 | 19.65854 | 0.05622978 | 20.01072 | 0.006790552 | 19.59834 | 0.06282476 | 20.01726 | 0.00569477 | 19.64172 | 0.07864744 | 0 | 0 | 0 | 0 | 29.36566 | 26.96491 | 0.1815443 | 4.56722e-08 | 0.2452208 | 1.981108e-07 | 0.1590968 | 0 | 0
f37 | 1 | protons | 1200keV-round2 | 3707 | 3713 | 3714 | 3716 | 0.69 | 30.934655 | 0.1344678 | 0.04443333 | 1200 | 37.068266 | 0.2231992 | Ic_2024-03-15_13-32-45641897_f37-0e0pm2-20k.txt | Ic_2024-03-18_11-04-10109199_f37-6e20pm2-1200keV-0nA-20k.txt | Ic_2024-03-18_11-04-45800665_f37-6e20pm2-1200keV-30nA-20k.txt | interpolate | 34.92156 | 1.025228e-06 | 46.87854 | 3.693899e-06 | 6.300124 | 1.604795e-06 | 29.7115 | 3.085384e-06 | 4.744046 | 3.564891e-07 | 23.18822 | 5.932806e-07 | 0 | 0 | 0 | 0 | 20.08675 | 0.02326182 | 19.65854 | 0.05622978 | 20.01009 | 0.00656269 | 19.6382 | 0.07929956 | 20.01075 | 0.00975 | 19.65055 | 0.03075 | 0 | 0 | 0 | 0 | 29.33272 | 27.00809 | 0.1804078 | 4.625849e-08 | 0.2469917 | 1.999818e-07 | 0.1600398 | 0 | 0
f37 | 1 | protons | 1200keV-round2 | 3793 | 3798 | 3800 | 3808 | 0.21 | 29.46645625 | 0.07086648 | -0.0425963 | 1200 | 35.41086 | 0.1703593 | Ic_2024-03-15_13-32-45641897_f37-0e0pm2-20k.txt | Ic_2024-03-18_11-05-35817793_f37-6e20pm2-1200keV-0nA-20k.txt | Ic_2024-03-18_11-06-11219524_f37-6e20pm2-1200keV-30nA-20k.txt | interpolate | 34.92156 | 1.025228e-06 | 46.87854 | 3.693899e-06 | 6.19171 | 9.545733e-07 | 26.85749 | 1.825747e-06 | 4.814563 | 3.878011e-07 | 23.88323 | 6.508456e-07 | 0 | 0 | 0 | 0 | 20.08675 | 0.02326182 | 19.65854 | 0.05622978 | 20.00874 | 0.01182017 | 19.6573 | 0.06071231 | 20.01808 | 0.008778132 | 19.62086 | 0.04723338 | 0 | 0 | 0 | 0 | 29.93407 | 26.2234 | 0.1773033 | 2.782598e-08 | 0.222418 | 1.352549e-07 | 0.1428197 | 0 | 0
f37 | 1 | protons | 1200keV-round2 | 3877.5 | 3884 | 3888 | 3896 | 0.4 | 29.56779 | 0.06179974 | -0.03922308 | 1200 | 35.52841 | 0.1656159 | Ic_2024-03-15_13-32-45641897_f37-0e0pm2-20k.txt | Ic_2024-03-18_11-06-59958791_f37-6e20pm2-1200keV-0nA-20k.txt | Ic_2024-03-18_11-07-35785671_f37-6e20pm2-1200keV-30nA-20k.txt | interpolate | 34.92156 | 1.025228e-06 | 46.87854 | 3.693899e-06 | 6.19467 | 9.609119e-07 | 26.85396 | 1.844828e-06 | 4.790121 | 3.878685e-07 | 23.57476 | 6.510078e-07 | 0 | 0 | 0 | 0 | 20.08675 | 0.02326182 | 19.65854 | 0.05622978 | 20.01127 | 0.0124216 | 19.60437 | 0.05974752 | 20.02154 | 0.01141343 | 19.68634 | 0.04800671 | 0 | 0 | 0 | 0 | 29.8326 | 26.35525 | 0.1773881 | 2.800477e-08 | 0.226735 | 1.35307e-07 | 0.1457256 | 0 | 0
f37 | 1 | protons | 1200keV-round2 | 3950 | 3956 | 3960 | 3965 | 0.44 | 29.732165 | 0.1305357 | -0.0795875 | 1200 | 35.774103 | 0.2165341 | Ic_2024-03-15_13-32-45641897_f37-0e0pm2-20k.txt | Ic_2024-03-18_11-08-11219044_f37-6e20pm2-1200keV-0nA-20k.txt | Ic_2024-03-18_11-08-48306361_f37-6e20pm2-1200keV-30nA-20k.txt | interpolate | 34.92156 | 1.025228e-06 | 46.87854 | 3.693899e-06 | 6.088267 | 1.621702e-06 | 24.30886 | 3.117058e-06 | 4.792098 | 3.848901e-07 | 23.87949 | 6.423955e-07 | 0 | 0 | 0 | 0 | 20.08675 | 0.02326182 | 19.65854 | 0.05622978 | 20.02463 | 0.01057346 | 19.59886 | 0.0437211 | 20.0068 | 0.006411708 | 19.66065 | 0.06621346 | 0 | 0 | 0 | 0 | 30.17696 | 25.9087 | 0.1743412 | 4.671962e-08 | 0.2128962 | 2.189808e-07 | 0.1358645 | 0 | 0
f37 | 1 | protons | 1200keV-round2 | 4029 | 4033.5 | 4036 | 4040 | 0.6 | 30.23214 | 0.07860805 | -0.09768462 | 1200 | 36.39578 | 0.1787544 | Ic_2024-03-15_13-32-45641897_f37-0e0pm2-20k.txt | Ic_2024-03-18_11-09-25519555_f37-6e20pm2-1200keV-0nA-20k.txt | Ic_2024-03-18_11-10-07007167_f37-6e20pm2-1200keV-30nA-20k.txt | interpolate | 34.92156 | 1.025228e-06 | 46.87854 | 3.693899e-06 | 6.220284 | 1.617529e-06 | 29.05901 | 3.094692e-06 | 4.749906 | 3.811473e-07 | 23.43491 | 6.32582e-07 | 0 | 0 | 0 | 0 | 20.08675 | 0.02326182 | 19.65854 | 0.05622978 | 20.00455 | 0.01483585 | 19.57731 | 0.05485217 | 20.02286 | 0.009014122 | 19.63402 | 0.07461146 | 0 | 0 | 0 | 0 | 29.60084 | 26.65725 | 0.1781216 | 4.661318e-08 | 0.2363844 | 2.078106e-07 | 0.1523621 | 0 | 0
f37 | 1 | protons | 1200keV-round2 | 4091 | 4101 | 4104 | 4110 | 0.32 | 30.00525 | 0.131176 | -0.08017895 | 1200 | 36.10251 | 0.2180349 | Ic_2024-03-15_13-32-45641897_f37-0e0pm2-20k.txt | Ic_2024-03-18_11-10-34541288_f37-6e20pm2-1200keV-0nA-20k.txt | Ic_2024-03-18_11-11-09214414_f37-6e20pm2-1200keV-30nA-20k.txt | interpolate | 34.92156 | 1.025228e-06 | 46.87854 | 3.693899e-06 | 6.247714 | 1.610127e-06 | 30.00623 | 3.089293e-06 | 4.753774 | 3.809375e-07 | 23.82594 | 6.322366e-07 | 0 | 0 | 0 | 0 | 20.08675 | 0.02326182 | 19.65854 | 0.05622978 | 20.0237 | 0.01895864 | 19.65003 | 0.05514949 | 20.02025 | 0.01817973 | 19.64777 | 0.04556486 | 0 | 0 | 0 | 0 | 29.53044 | 26.74922 | 0.178907 | 4.640514e-08 | 0.2391178 | 2.053511e-07 | 0.1543781 | 0 | 0
f37 | 1 | protons | 1200keV-round2 | 4196 | 4202 | 4204 | 4214 | 0.39 | 30.28034 | 0.09443465 | -0.03916875 | 1200 | 36.3834105 | 0.189359 | Ic_2024-03-15_13-32-45641897_f37-0e0pm2-20k.txt | Ic_2024-03-18_11-12-18749170_f37-6e20pm2-1200keV-0nA-20k.txt | Ic_2024-03-18_11-12-54009615_f37-6e20pm2-1200keV-30nA-20k.txt | interpolate | 34.92156 | 1.025228e-06 | 46.87854 | 3.693899e-06 | 6.149738 | 9.459837e-07 | 27.15397 | 1.79809e-06 | 4.745105 | 3.808953e-07 | 23.78725 | 6.321653e-07 | 0 | 0 | 0 | 0 | 20.08675 | 0.02326182 | 19.65854 | 0.05622978 | 20.01148 | 0.01501917 | 19.63501 | 0.05826528 | 20.01354 | 0.02116541 | 19.65328 | 0.07181972 | 0 | 0 | 0 | 0 | 29.80326 | 26.39341 | 0.1761014 | 2.757776e-08 | 0.2284054 | 1.338791e-07 | 0.1465656 | 0 | 0
f37 | 1 | protons | 1200keV-round2 | 6913 | 6919 | 6922 | 6925 | 0.49 | 30.28766 | 0.115155 | -0.01967 | 1200 | 36.368796 | 0.2051428 | Ic_2024-03-15_13-32-45641897_f37-0e0pm2-20k.txt | Ic_2024-03-18_11-57-41034012_f37-6e20pm2-1200keV-0nA-20k.txt | Ic_2024-03-18_11-58-06165314_f37-6e20pm2-1200keV-30nA-20k.txt | interpolate | 34.92156 | 1.025228e-06 | 46.87854 | 3.693899e-06 | 6.049586 | 1.607747e-06 | 24.62923 | 3.08102e-06 | 4.788221 | 5.866315e-07 | 25.47485 | 9.7799e-07 | 0 | 0 | 0 | 0 | 20.08675 | 0.02326182 | 19.65854 | 0.05622978 | 19.98657 | 0.007349701 | 19.6111 | 0.0633657 | 19.99206 | 0.008390852 | 19.62172 | 0.06150687 | 0 | 0 | 0 | 0 | 30.2864 | 25.76732 | 0.1732336 | 4.631886e-08 | 0.2085043 | 2.316247e-07 | 0.1327307 | 0 | 0
f37 | 1 | protons | 1200keV-round2 | 6986 | 6993 | 6996 | 7002 | 0.29 | 30.31681 | 0.06812481 | 0.002211111 | 1200 | 36.37752 | 0.1722104 | Ic_2024-03-15_13-32-45641897_f37-0e0pm2-20k.txt | Ic_2024-03-18_11-58-34039820_f37-6e20pm2-1200keV-0nA-20k.txt | Ic_2024-03-18_11-59-19125351_f37-6e20pm2-1200keV-30nA-20k.txt | interpolate | 34.92156 | 1.025228e-06 | 46.87854 | 3.693899e-06 | 6.208024 | 1.605354e-06 | 29.83279 | 3.076374e-06 | 4.792865 | 5.858618e-07 | 25.63765 | 9.765553e-07 | 0 | 0 | 0 | 0 | 20.08675 | 0.02326182 | 19.65854 | 0.05622978 | 19.98234 | 0.009441525 | 19.61753 | 0.05681658 | 19.98897 | 0.004480636 | 19.62889 | 0.07062836 | 0 | 0 | 0 | 0 | 29.80116 | 26.39615 | 0.1777705 | 4.62656e-08 | 0.2279565 | 2.208264e-07 | 0.1466259 | 0 | 0
f37 | 1 | protons | 1200keV-round2 | 7050.5 | 7059.5 | 7063 | 7070 | 0.44 | 30.55133 | 0.09869207 | -0.1105739 | 1200 | 36.79428 | 0.1939879 | Ic_2024-03-15_13-32-45641897_f37-0e0pm2-20k.txt | Ic_2024-03-18_11-59-54314753_f37-6e20pm2-1200keV-0nA-20k.txt | Ic_2024-03-18_12-00-23311035_f37-6e20pm2-1200keV-30nA-20k.txt | interpolate | 34.92156 | 1.025228e-06 | 46.87854 | 3.693899e-06 | 6.141218 | 9.418309e-07 | 27.98777 | 1.787888e-06 | 4.760188 | 6.838355e-07 | 26.37134 | 1.133704e-06 | 0 | 0 | 0 | 0 | 20.08675 | 0.02326182 | 19.65854 | 0.05622978 | 19.99017 | 0.0260579 | 19.61036 | 0.04609224 | 20.00063 | 0.02635997 | 19.64708 | 0.0669423 | 0 | 0 | 0 | 0 | 29.8874 | 26.28401 | 0.1758575 | 2.745961e-08 | 0.2248788 | 1.628813e-07 | 0.1441562 | 0 | 0
f37 | 1 | protons | 1200keV-round2 | 7117 | 7123 | 7126 | 7130 | 0.45 | 30.701995 | 0.08580216 | -0.1048692 | 1200 | 36.96824 | 0.1854735 | Ic_2024-03-15_13-32-45641897_f37-0e0pm2-20k.txt | Ic_2024-03-18_12-00-59382543_f37-6e20pm2-1200keV-0nA-20k.txt | Ic_2024-03-18_12-01-30055098_f37-6e20pm2-1200keV-30nA-20k.txt | interpolate | 34.92156 | 1.025228e-06 | 46.87854 | 3.693899e-06 | 6.095248 | 9.364683e-07 | 26.68921 | 1.782452e-06 | 4.739029 | 5.747891e-07 | 25.62292 | 9.473124e-07 | 0 | 0 | 0 | 0 | 20.08675 | 0.02326182 | 19.65854 | 0.05622978 | 19.98139 | 0.01898381 | 19.57996 | 0.06151836 | 19.99986 | 0.01166492 | 19.63594 | 0.06073945 | 0 | 0 | 0 | 0 | 29.95255 | 26.19941 | 0.1745411 | 2.730152e-08 | 0.2225042 | 1.521904e-07 | 0.1422906 | 0 | 0
f37 | 1 | protons | 1200keV-round2 | 7180 | 7186 | 7190 | 7194 | 0.59 | 29.808 | 0.16138 | -0.009223077 | 1200 | 35.78067 | 0.2444433 | Ic_2024-03-15_13-32-45641897_f37-0e0pm2-20k.txt | Ic_2024-03-18_12-02-07030213_f37-6e20pm2-1200keV-0nA-20k.txt | Ic_2024-03-18_12-02-32721954_f37-6e20pm2-1200keV-30nA-20k.txt | interpolate | 34.92156 | 1.025228e-06 | 46.87854 | 3.693899e-06 | 6.108238 | 9.380227e-07 | 27.51485 | 1.777964e-06 | 4.776813 | 5.857448e-07 | 25.46129 | 9.763883e-07 | 0 | 0 | 0 | 0 | 20.08675 | 0.02326182 | 19.65854 | 0.05622978 | 19.98772 | 0.02726224 | 19.6189 | 0.0669603 | 20.00206 | 0.02812 | 19.63908 | 0.06662636 | 0 | 0 | 0 | 0 | 30.05511 | 26.06641 | 0.1749131 | 2.734729e-08 | 0.217972 | 1.53682e-07 | 0.1393537 | 0 | 0
f37 | 1 | protons | 1200keV-round2 | 7321.5 | 7330.5 | 7334 | 7338 | 0.34 | 29.74552 | 0.09027637 | -0.003846154 | 1200 | 35.69924 | 0.1840228 | Ic_2024-03-15_13-32-45641897_f37-0e0pm2-20k.txt | Ic_2024-03-18_12-04-28023633_f37-6e20pm2-1200keV-0nA-20k.txt | Ic_2024-03-18_12-04-53537990_f37-6e20pm2-1200keV-30nA-20k.txt | interpolate | 34.92156 | 1.025228e-06 | 46.87854 | 3.693899e-06 | 6.064572 | 9.437196e-07 | 26.079 | 1.798909e-06 | 4.767696 | 5.820658e-07 | 25.5065 | 9.701174e-07 | 0 | 0 | 0 | 0 | 20.08675 | 0.02326182 | 19.65854 | 0.05622978 | 19.9993 | 0.01180085 | 19.64655 | 0.06983666 | 20.00519 | 0.03157038 | 19.66288 | 0.03315834 | 0 | 0 | 0 | 0 | 30.1599 | 25.93076 | 0.1736627 | 2.750071e-08 | 0.2138446 | 1.554917e-07 | 0.1363531 | 0 | 0
f37 | 1 | protons | 1200keV-round2 | 7379 | 7384 | 7388 | 7392 | 0.36 | 29.57705 | 0.07351773 | -0.06692308 | 1200 | 35.57277 | 0.1725902 | Ic_2024-03-15_13-32-45641897_f37-0e0pm2-20k.txt | Ic_2024-03-18_12-05-26731510_f37-6e20pm2-1200keV-0nA-20k.txt | Ic_2024-03-18_12-05-51041565_f37-6e20pm2-1200keV-30nA-20k.txt | interpolate | 34.92156 | 1.025228e-06 | 46.87854 | 3.693899e-06 | 6.118994 | 1.53894e-06 | 28.77958 | 2.902173e-06 | 4.762033 | 5.860752e-07 | 25.05509 | 9.770239e-07 | 0 | 0 | 0 | 0 | 20.08675 | 0.02326182 | 19.65854 | 0.05622978 | 20.00037 | 0.01589031 | 19.63248 | 0.0811206 | 20.00432 | 0.02330239 | 19.63748 | 0.06548473 | 0 | 0 | 0 | 0 | 29.96474 | 26.18359 | 0.1752211 | 4.436769e-08 | 0.2217621 | 2.179068e-07 | 0.1419415 | 0 | 0
f37 | 1 | protons | 1200keV-round2 | 7450 | 7454 | 7457 | 7460 | 0.36 | 29.69462 | 0.0945021 | -0.09074444 | 1200 | 35.74243 | 0.1873981 | Ic_2024-03-15_13-32-45641897_f37-0e0pm2-20k.txt | Ic_2024-03-18_12-06-21549301_f37-6e20pm2-1200keV-0nA-20k.txt | Ic_2024-03-18_12-07-03054197_f37-6e20pm2-1200keV-30nA-20k.txt | interpolate | 34.92156 | 1.025228e-06 | 46.87854 | 3.693899e-06 | 6.113119 | 1.535375e-06 | 29.15284 | 2.899845e-06 | 4.765879 | 5.868069e-07 | 25.39353 | 9.782696e-07 | 0 | 0 | 0 | 0 | 20.08675 | 0.02326182 | 19.65854 | 0.05622978 | 19.991 | 0.01650036 | 19.59227 | 0.05240651 | 19.99737 | 0.0295042 | 19.64695 | 0.04880166 | 0 | 0 | 0 | 0 | 29.99802 | 26.14042 | 0.1750529 | 4.426572e-08 | 0.220385 | 2.180719e-07 | 0.1409887 | 0 | 0
f37 | 1 | protons | 1200keV-round2 | 7514.5 | 7522 | 7525 | 7528 | 0.43 | 29.77574 | 0.09285006 | -0.13001 | 1200 | 35.8869 | 0.186767 | Ic_2024-03-15_13-32-45641897_f37-0e0pm2-20k.txt | Ic_2024-03-18_12-07-28043706_f37-6e20pm2-1200keV-0nA-20k.txt | Ic_2024-03-18_12-08-06718903_f37-6e20pm2-1200keV-30nA-20k.txt | interpolate | 34.92156 | 1.025228e-06 | 46.87854 | 3.693899e-06 | 6.086919 | 1.03214e-06 | 28.46491 | 1.93174e-06 | 4.781318 | 6.808866e-07 | 27.14387 | 1.128793e-06 | 0 | 0 | 0 | 0 | 20.08675 | 0.02326182 | 19.65854 | 0.05622978 | 19.99594 | 0.01973049 | 19.6175 | 0.08731717 | 20.00964 | 0.0127717 | 19.62898 | 0.09853325 | 0 | 0 | 0 | 0 | 30.14026 | 25.95617 | 0.1743026 | 2.999566e-08 | 0.2144929 | 1.739367e-07 | 0.1369156 | 0 | 0
f37 | 1 | protons | 1200keV-round2 | 7575 | 7596 | 7600 | 7604 | 0.72 | 30.01681 | 0.1308599 | -0.07308462 | 1200 | 36.10787 | 0.2177482 | Ic_2024-03-15_13-32-45641897_f37-0e0pm2-20k.txt | Ic_2024-03-18_12-08-36098509_f37-6e20pm2-1200keV-0nA-20k.txt | Ic_2024-03-18_12-09-06103120_f37-6e20pm2-1200keV-30nA-20k.txt | interpolate | 34.92156 | 1.025228e-06 | 46.87854 | 3.693899e-06 | 6.080479 | 1.532447e-06 | 28.77193 | 2.89328e-06 | 4.731636 | 5.754769e-07 | 25.8058 | 9.485306e-07 | 0 | 0 | 0 | 0 | 20.08675 | 0.02326182 | 19.65854 | 0.05622978 | 19.99913 | 0.01989065 | 19.61398 | 0.06618016 | 20.01363 | 0.02007964 | 19.63408 | 0.1050589 | 0 | 0 | 0 | 0 | 29.97135 | 26.17502 | 0.1741182 | 4.417928e-08 | 0.2218317 | 2.177621e-07 | 0.1417524 | 0 | 0
f37 | 1 | protons | 1200keV-round2 | 7651 | 7656.5 | 7660 | 7664 | 0.31 | 29.84037 | 0.0848328 | -0.13 | 1200 | 35.96444 | 0.1814089 | Ic_2024-03-15_13-32-45641897_f37-0e0pm2-20k.txt | Ic_2024-03-18_12-09-51031809_f37-6e20pm2-1200keV-0nA-20k.txt | Ic_2024-03-18_12-10-22728282_f37-6e20pm2-1200keV-30nA-20k.txt | interpolate | 34.92156 | 1.025228e-06 | 46.87854 | 3.693899e-06 | 6.065748 | 1.53408e-06 | 28.34137 | 2.895288e-06 | 4.72973 | 5.740854e-07 | 26.02574 | 9.460409e-07 | 0 | 0 | 0 | 0 | 20.08675 | 0.02326182 | 19.65854 | 0.05622978 | 20.00009 | 0.0182266 | 19.62276 | 0.06016554 | 20.00711 | 0.02723077 | 19.63374 | 0.05885126 | 0 | 0 | 0 | 0 | 30.01108 | 26.12349 | 0.1736963 | 4.422428e-08 | 0.2202562 | 2.187392e-07 | 0.1406148 | 0 | 0
f37 | 1 | protons | 1200keV-round2 | 7703 | 7716 | 7719 | 7723 | 0.47 | 29.87326 | 0.1283694 | -0.07206154 | 1200 | 35.93438 | 0.215086 | Ic_2024-03-15_13-32-45641897_f37-0e0pm2-20k.txt | Ic_2024-03-18_12-10-52314461_f37-6e20pm2-1200keV-0nA-20k.txt | Ic_2024-03-18_12-11-14362159_f37-6e20pm2-1200keV-30nA-20k.txt | interpolate | 34.92156 | 1.025228e-06 | 46.87854 | 3.693899e-06 | 6.056227 | 1.541216e-06 | 28.7505 | 2.910282e-06 | 4.722879 | 5.748619e-07 | 25.90188 | 9.47564e-07 | 0 | 0 | 0 | 0 | 20.08675 | 0.02326182 | 19.65854 | 0.05622978 | 20.00287 | 0.02014652 | 19.63128 | 0.04611691 | 20.01055 | 0.02645 | 19.61055 | 0.02275 | 0 | 0 | 0 | 0 | 30.0153 | 26.11801 | 0.1734237 | 4.442634e-08 | 0.2201616 | 2.199887e-07 | 0.1404938 | 0 | 0
f37 | 1 | protons | 1200keV-round2 | 7783.5 | 7787 | 7789 | 7793 | 0.68 | 29.25215 | 0.07372143 | 0.03128462 | 1200 | 35.06503 | 0.170751 | Ic_2024-03-15_13-32-45641897_f37-0e0pm2-20k.txt | Ic_2024-03-18_12-11-49796959_f37-6e20pm2-1200keV-0nA-20k.txt | Ic_2024-03-18_12-12-35108363_f37-6e20pm2-1200keV-30nA-20k.txt | interpolate | 34.92156 | 1.025228e-06 | 46.87854 | 3.693899e-06 | 6.032501 | 1.520723e-06 | 27.80872 | 2.866325e-06 | 4.731522 | 5.739183e-07 | 25.56305 | 9.459405e-07 | 0 | 0 | 0 | 0 | 20.08675 | 0.02326182 | 19.65854 | 0.05622978 | 20.00491 | 0.0129673 | 19.61099 | 0.07698087 | 20.01181 | 0.02608741 | 19.65003 | 0.02457267 | 0 | 0 | 0 | 0 | 30.12456 | 25.97649 | 0.1727443 | 4.384114e-08 | 0.2156617 | 2.194206e-07 | 0.1373651 | 0 | 0
f37 | 1 | protons | 1200keV-round2 | 7842 | 7847.5 | 7850 | 7860 | 0.37 | 29.74741 | 0.1268718 | -0.05505484 | 1200 | 35.76296 | 0.2132357 | Ic_2024-03-15_13-32-45641897_f37-0e0pm2-20k.txt | Ic_2024-03-18_12-13-00616917_f37-6e20pm2-1200keV-0nA-20k.txt | Ic_2024-03-18_12-13-34361156_f37-6e20pm2-1200keV-30nA-20k.txt | interpolate | 34.92156 | 1.025228e-06 | 46.87854 | 3.693899e-06 | 6.033574 | 1.533372e-06 | 28.03591 | 2.893775e-06 | 4.699312 | 5.735968e-07 | 25.35302 | 9.453527e-07 | 0 | 0 | 0 | 0 | 20.08675 | 0.02326182 | 19.65854 | 0.05622978 | 20.00263 | 0.01430427 | 19.63516 | 0.07063945 | 20.0149 | 0.0283 | 19.6147 | 0.0483 | 0 | 0 | 0 | 0 | 29.99748 | 26.14112 | 0.172775 | 4.420104e-08 | 0.2211395 | 2.195858e-07 | 0.141004 | 0 | 0
f37 | 1 | protons | 1200keV-round2 | 7901.5 | 7906 | 7909 | 7912 | 0.36 | 29.62999 | 0.08285444 | 0.00166 | 1200 | 35.554 | 0.1784103 | Ic_2024-03-15_13-32-45641897_f37-0e0pm2-20k.txt | Ic_2024-03-18_12-14-11646451_f37-6e20pm2-1200keV-0nA-20k.txt | Ic_2024-03-18_12-14-33501771_f37-6e20pm2-1200keV-30nA-20k.txt | interpolate | 34.92156 | 1.025228e-06 | 46.87854 | 3.693899e-06 | 6.068226 | 1.031463e-06 | 29.89895 | 1.929743e-06 | 4.697713 | 5.800045e-07 | 25.12777 | 9.562332e-07 | 0 | 0 | 0 | 0 | 20.08675 | 0.02326182 | 19.65854 | 0.05622978 | 20.00965 | 0.01130498 | 19.62304 | 0.06798168 | 20.01084 | 0.02691963 | 19.65059 | 0.07486901 | 0 | 0 | 0 | 0 | 29.88057 | 26.29289 | 0.1737673 | 2.997388e-08 | 0.2258506 | 1.626379e-07 | 0.1443518 | 0 | 0
f37 | 1 | protons | 1200keV-round2 | 7957 | 7961 | 7966 | 7969 | 0.45 | 30.00359 | 0.06929768 | -0.01767 | 1200 | 36.02551 | 0.1716251 | Ic_2024-03-15_13-32-45641897_f37-0e0pm2-20k.txt | Ic_2024-03-18_12-14-58522188_f37-6e20pm2-1200keV-0nA-20k.txt | Ic_2024-03-18_12-15-28410626_f37-6e20pm2-1200keV-30nA-20k.txt | interpolate | 34.92156 | 1.025228e-06 | 46.87854 | 3.693899e-06 | 6.0725 | 1.041409e-06 | 29.99308 | 1.952568e-06 | 4.680292 | 6.709294e-07 | 25.7638 | 1.099369e-06 | 0 | 0 | 0 | 0 | 20.08675 | 0.02326182 | 19.65854 | 0.05622978 | 20.00269 | 0.02288075 | 19.59769 | 0.07210589 | 20.0164 | 0.0167 | 19.62695 | 0.09345 | 0 | 0 | 0 | 0 | 29.80017 | 26.39743 | 0.1738897 | 3.025518e-08 | 0.2292644 | 1.722739e-07 | 0.1466541 | 0 | 0
f37 | 1 | protons | 1200keV-round2 | 8012 | 8016 | 8020 | 8024 | 0.29 | 30.07154 | 0.09175164 | -0.1076923 | 1200 | 36.21508 | 0.1870269 | Ic_2024-03-15_13-32-45641897_f37-0e0pm2-20k.txt | Ic_2024-03-18_12-15-56036638_f37-6e20pm2-1200keV-0nA-20k.txt | Ic_2024-03-18_12-16-22737416_f37-6e20pm2-1200keV-30nA-20k.txt | interpolate | 34.92156 | 1.025228e-06 | 46.87854 | 3.693899e-06 | 6.011866 | 1.032109e-06 | 28.05018 | 1.928697e-06 | 4.690242 | 5.737669e-07 | 25.54201 | 9.457143e-07 | 0 | 0 | 0 | 0 | 20.08675 | 0.02326182 | 19.65854 | 0.05622978 | 20.00406 | 0.02365731 | 19.63553 | 0.05304634 | 20.02041 | 0.0120002 | 19.65551 | 0.04362913 | 0 | 0 | 0 | 0 | 30.03236 | 26.0959 | 0.1721534 | 2.998408e-08 | 0.2198359 | 1.644624e-07 | 0.1400054 | 0 | 0
f37 | 1 | protons | 800keV-round2 | 197.5 | 200.5 | 205 | 215 | 0.51 | 51.97 | 0.1494434 | -0.06396061 | 800 | 41.62717 | 0.2863859 | Ic_2024-03-15_13-32-45641897_f37-0e0pm2-20k.txt | Ic_2024-03-18_12-35-30526040_f37-6e20pm2-800keV-0nA-20k.txt | Ic_2024-03-18_12-36-03011095_f37-6e20pm2-800keV-52nA-20k.txt | interpolate | 34.92156 | 1.025228e-06 | 46.87854 | 3.693899e-06 | 5.800168 | 1.034679e-06 | 26.97607 | 1.934184e-06 | 4.243821 | 7.5404e-07 | 25.01673 | 1.171849e-06 | 0 | 0 | 0 | 0 | 20.08675 | 0.02326182 | 19.65854 | 0.05622978 | 20.00232 | 0.009793957 | 19.63587 | 0.06777703 | 20.00583 | 0.00361 | 19.61317 | 0.06083933 | 0 | 0 | 0 | 0 | 28.9546 | 27.50562 | 0.1660913 | 3.002722e-08 | 0.268328 | 1.84219e-07 | 0.1708676 | 0 | 0
f37 | 1 | protons | 800keV-round2 | 344 | 347 | 350 | 354 | 0.4 | 46.89 | 0.07378648 | -0.1318154 | 800 | 37.61745 | 0.2424466 | Ic_2024-03-15_13-32-45641897_f37-0e0pm2-20k.txt | Ic_2024-03-18_12-36-52834839_f37-6e20pm2-800keV-0nA-20k.txt | Ic_2024-03-18_12-38-28026480_f37-6e20pm2-800keV-45nA-20k.txt | interpolate | 34.92156 | 1.025228e-06 | 46.87854 | 3.693899e-06 | 5.800266 | 1.510256e-06 | 28.49779 | 2.797818e-06 | 4.425459 | 1.080342e-06 | 29.03714 | 1.70202e-06 | 0 | 0 | 0 | 0 | 20.08675 | 0.02326182 | 19.65854 | 0.05622978 | 19.99871 | 0.009678166 | 19.59673 | 0.05613562 | 20.00452 | 0.01051663 | 19.61068 | 0.04602334 | 0 | 0 | 0 | 0 | 29.68293 | 26.55014 | 0.1660941 | 4.352111e-08 | 0.2370248 | 2.723197e-07 | 0.1500114 | 0 | 0
f37 | 1 | protons | 800keV-round2 | 440 | 444 | 447 | 457 | 0.3 | 45.2 | 0.1414214 | -0.05703939 | 800 | 36.20563 | 0.253056 | Ic_2024-03-15_13-32-45641897_f37-0e0pm2-20k.txt | Ic_2024-03-18_12-38-53592140_f37-6e20pm2-800keV-0nA-20k.txt | Ic_2024-03-18_12-40-03273208_f37-6e20pm2-800keV-45nA-20k.txt | interpolate | 34.92156 | 1.025228e-06 | 46.87854 | 3.693899e-06 | 5.66916 | 1.513973e-06 | 24.77264 | 2.810377e-06 | 4.395215 | 7.92856e-07 | 25.62515 | 1.264239e-06 | 0 | 0 | 0 | 0 | 20.08675 | 0.02326182 | 19.65854 | 0.05622978 | 19.99285 | 0.01013195 | 19.62608 | 0.05035488 | 19.99867 | 0.01087088 | 19.62205 | 0.03756078 | 0 | 0 | 0 | 0 | 29.99711 | 26.1416 | 0.1623398 | 4.361471e-08 | 0.2247151 | 2.49852e-07 | 0.1410146 | 0 | 0
f37 | 1 | protons | 800keV-round2 | 567 | 569 | 571 | 575 | 0.5 | 45.85 | 0.05477226 | -0.06805385 | 800 | 36.73444 | 0.2337464 | Ic_2024-03-15_13-32-45641897_f37-0e0pm2-20k.txt | Ic_2024-03-18_12-40-57526074_f37-6e20pm2-800keV-0nA-20k.txt | Ic_2024-03-18_12-42-10619360_f37-6e20pm2-800keV-45nA-20k.txt | interpolate | 34.92156 | 1.025228e-06 | 46.87854 | 3.693899e-06 | 5.697188 | 8.827717e-07 | 26.92284 | 1.620913e-06 | 4.322239 | 6.180153e-07 | 25.40475 | 9.630497e-07 | 0 | 0 | 0 | 0 | 20.08675 | 0.02326182 | 19.65854 | 0.05622978 | 20.00403 | 0.0101485 | 19.6087 | 0.06966048 | 20.00471 | 0.004889264 | 19.63905 | 0.07509476 | 0 | 0 | 0 | 0 | 29.60865 | 26.64705 | 0.1631424 | 2.572843e-08 | 0.2413383 | 1.599568e-07 | 0.1521384 | 0 | 0
f37 | 1 | protons | 800keV-round2 | 622 | 626 | 630 | 635 | 0.3 | 45.80769 | 0.08623165 | -0.05264375 | 800 | 36.68827 | 0.2394769 | Ic_2024-03-15_13-32-45641897_f37-0e0pm2-20k.txt | Ic_2024-03-18_12-42-39024449_f37-6e20pm2-800keV-0nA-20k.txt | Ic_2024-03-18_12-43-05598080_f37-6e20pm2-800keV-45nA-20k.txt | interpolate | 34.92156 | 1.025228e-06 | 46.87854 | 3.693899e-06 | 5.671849 | 1.406518e-06 | 28.05757 | 2.542119e-06 | 4.382479 | 1.088048e-06 | 26.80672 | 1.714111e-06 | 0 | 0 | 0 | 0 | 20.08675 | 0.02326182 | 19.65854 | 0.05622978 | 20.00344 | 0.009776932 | 19.64107 | 0.05020428 | 20.00023 | 0.003819961 | 19.63275 | 0.07119932 | 0 | 0 | 0 | 0 | 29.9367 | 26.21999 | 0.1624168 | 4.055776e-08 | 0.2273279 | 2.711345e-07 | 0.1427446 | 0 | 0
f37 | 1 | protons | 800keV-round2 | 678 | 683 | 685 | 695 | 0.6 | 45.9 | 0.1591645 | -0.05830625 | 800 | 36.766645 | 0.2627902 | Ic_2024-03-15_13-32-45641897_f37-0e0pm2-20k.txt | Ic_2024-03-18_12-43-33022272_f37-6e20pm2-800keV-0nA-20k.txt | Ic_2024-03-18_12-44-01246548_f37-6e20pm2-800keV-45nA-20k.txt | interpolate | 34.92156 | 1.025228e-06 | 46.87854 | 3.693899e-06 | 5.644605 | 1.412319e-06 | 27.4791 | 2.554145e-06 | 4.123399 | 1.093268e-06 | 19.91058 | 1.722138e-06 | 0 | 0 | 0 | 0 | 20.08675 | 0.02326182 | 19.65854 | 0.05622978 | 19.99128 | 0.01335731 | 19.63559 | 0.05922181 | 20.00645 | 0.003834384 | 19.64634 | 0.0745142 | 0 | 0 | 0 | 0 | 28.97017 | 27.48508 | 0.1616367 | 4.072004e-08 | 0.2694973 | 2.663094e-07 | 0.1704218 | 0 | 0
f37 | 1 | protons | 800keV-round2 | 827 | 832 | 840 | 850 | 0.4 | 45.90588 | 0.1088037 | -0.05949394 | 800 | 36.7723 | 0.2457977 | Ic_2024-03-15_13-32-45641897_f37-0e0pm2-20k.txt | Ic_2024-03-18_12-45-25003297_f37-6e20pm2-800keV-0nA-20k.txt | Ic_2024-03-18_12-46-30252897_f37-6e20pm2-800keV-45nA-20k.txt | interpolate | 34.92156 | 1.025228e-06 | 46.87854 | 3.693899e-06 | 5.659113 | 9.668508e-07 | 29.32752 | 1.748273e-06 | 4.24099 | 6.184353e-07 | 24.5845 | 9.640724e-07 | 0 | 0 | 0 | 0 | 20.08675 | 0.02326182 | 19.65854 | 0.05622978 | 19.99761 | 0.008415634 | 19.61251 | 0.05482121 | 20.00677 | 0.003271101 | 19.60854 | 0.04388554 | 0 | 0 | 0 | 0 | 29.40482 | 26.91359 | 0.1620521 | 2.809214e-08 | 0.2505911 | 1.683314e-07 | 0.1579753 | 0 | 0
f37 | 1 | protons | 800keV-round2 | 1631 | 1634.5 | 1638 | 1644 | 0.7 | 46.54167 | 0.1621354 | -0.1000368 | 800 | 37.31336 | 0.2669885 | Ic_2024-03-15_13-32-45641897_f37-0e0pm2-20k.txt | Ic_2024-03-18_12-59-28548070_f37-6e20pm2-800keV-0nA-20k.txt | Ic_2024-03-18_12-59-52044770_f37-6e20pm2-800keV-45nA-20k.txt | interpolate | 34.92156 | 1.025228e-06 | 46.87854 | 3.693899e-06 | 5.599688 | 9.678697e-07 | 28.47921 | 1.744663e-06 | 4.235085 | 7.566535e-07 | 24.83177 | 1.176721e-06 | 0 | 0 | 0 | 0 | 20.08675 | 0.02326182 | 19.65854 | 0.05622978 | 20.00305 | 0.02425924 | 19.61508 | 0.04246483 | 20.00529 | 0.01934427 | 19.63592 | 0.0949187 | 0 | 0 | 0 | 0 | 29.57922 | 26.68548 | 0.1603504 | 2.811249e-08 | 0.2436926 | 1.88008e-07 | 0.1529813 | 0 | 0
f37 | 1 | protons | 800keV-round2 | 1901 | 1906 | 1910 | 1920 | 0.6 | 47.10588 | 0.1248529 | -0.05593939 | 800 | 37.72946 | 0.2561369 | Ic_2024-03-15_13-32-45641897_f37-0e0pm2-20k.txt | Ic_2024-03-18_13-03-55536322_f37-6e20pm2-800keV-0nA-20k.txt | Ic_2024-03-18_13-04-22037725_f37-6e20pm2-800keV-45nA-20k.txt | interpolate | 34.92156 | 1.025228e-06 | 46.87854 | 3.693899e-06 | 5.579684 | 9.501444e-07 | 28.67193 | 1.704359e-06 | 4.243965 | 1.060768e-06 | 27.62879 | 1.625881e-06 | 0 | 0 | 0 | 0 | 20.08675 | 0.02326182 | 19.65854 | 0.05622978 | 19.99114 | 0.01169326 | 19.64296 | 0.07020519 | 19.99791 | 0.01866003 | 19.62823 | 0.08375209 | 0 | 0 | 0 | 0 | 29.68309 | 26.54994 | 0.1597776 | 2.760935e-08 | 0.2393898 | 2.300405e-07 | 0.1500069 | 0 | 0
f37 | 1 | protons | 800keV-round2 | 1965 | 1968 | 1971 | 1978 | 0.4 | 46.48889 | 0.1054093 | -0.04575217 | 800 | 37.22771 | 0.2475115 | Ic_2024-03-15_13-32-45641897_f37-0e0pm2-20k.txt | Ic_2024-03-18_13-05-07912071_f37-6e20pm2-800keV-0nA-20k.txt | Ic_2024-03-18_13-05-25818562_f37-6e20pm2-800keV-45nA-20k.txt | interpolate | 34.92156 | 1.025228e-06 | 46.87854 | 3.693899e-06 | 5.539668 | 9.589461e-07 | 28.0037 | 1.725232e-06 | 4.277182 | 1.052023e-06 | 28.66084 | 1.612647e-06 | 0 | 0 | 0 | 0 | 20.08675 | 0.02326182 | 19.65854 | 0.05622978 | 19.99394 | 0.02236847 | 19.61933 | 0.05499255 | 20.0063 | 0.0192 | 19.66585 | 0.04385 | 0 | 0 | 0 | 0 | 29.95554 | 26.19553 | 0.1586317 | 2.785212e-08 | 0.2278993 | 2.322248e-07 | 0.142205 | 0 | 0
f37 | 1 | protons | 800keV-round2 | 2011 | 2016 | 2019 | 2024 | 0.7 | 45.20625 | 0.2015564 | -0.0538125 | 800 | 36.20805 | 0.2779816 | Ic_2024-03-15_13-32-45641897_f37-0e0pm2-20k.txt | Ic_2024-03-18_13-05-54640215_f37-6e20pm2-800keV-0nA-20k.txt | Ic_2024-03-18_13-06-12046876_f37-6e20pm2-800keV-45nA-20k.txt | interpolate | 34.92156 | 1.025228e-06 | 46.87854 | 3.693899e-06 | 5.51113 | 9.675451e-07 | 27.78987 | 1.748405e-06 | 4.238487 | 7.557379e-07 | 25.42988 | 1.174897e-06 | 0 | 0 | 0 | 0 | 20.08675 | 0.02326182 | 19.65854 | 0.05622978 | 19.99 | 0.01171759 | 19.62147 | 0.06693392 | 20.00285 | 0.01095091 | 19.62646 | 0.08870421 | 0 | 0 | 0 | 0 | 29.89378 | 26.27573 | 0.1578145 | 2.809095e-08 | 0.2309225 | 1.92445e-07 | 0.1439735 | 0 | 0
f37 | 1 | protons | 800keV-round2 | 2055.5 | 2059 | 2062 | 2066 | 0.3 | 44.95 | 0.1087115 | -0.01766154 | 800 | 35.97413 | 0.2410847 | Ic_2024-03-15_13-32-45641897_f37-0e0pm2-20k.txt | Ic_2024-03-18_13-06-39253395_f37-6e20pm2-800keV-0nA-20k.txt | Ic_2024-03-18_13-06-56534264_f37-6e20pm2-800keV-45nA-20k.txt | interpolate | 34.92156 | 1.025228e-06 | 46.87854 | 3.693899e-06 | 5.470728 | 9.576167e-07 | 27.16686 | 1.730015e-06 | 4.265447 | 1.044965e-06 | 29.37609 | 1.602211e-06 | 0 | 0 | 0 | 0 | 20.08675 | 0.02326182 | 19.65854 | 0.05622978 | 19.98607 | 0.02863557 | 19.6267 | 0.05018705 | 20.00461 | 0.02378821 | 19.65206 | 0.07072276 | 0 | 0 | 0 | 0 | 30.14442 | 25.95079 | 0.1566576 | 2.780494e-08 | 0.2203145 | 2.347582e-07 | 0.1367964 | 0 | 0
f37 | 1 | protons | 800keV-round2 | 2095 | 2100 | 2103 | 2108 | 0.8 | 45.225 | 0.2380476 | -0.1081875 | 800 | 36.26655 | 0.2963407 | Ic_2024-03-15_13-32-45641897_f37-0e0pm2-20k.txt | Ic_2024-03-18_13-07-19893670_f37-6e20pm2-800keV-0nA-20k.txt | Ic_2024-03-18_13-07-35824211_f37-6e20pm2-800keV-45nA-20k.txt | interpolate | 34.92156 | 1.025228e-06 | 46.87854 | 3.693899e-06 | 5.449248 | 1.40466e-06 | 27.9542 | 2.505284e-06 | 4.228862 | 1.04741e-06 | 28.78896 | 1.60583e-06 | 0 | 0 | 0 | 0 | 20.08675 | 0.02326182 | 19.65854 | 0.05622978 | 20.00204 | 0.02641387 | 19.60109 | 0.05629217 | 19.9959 | 0.0211 | 19.6423 | 0.0645 | 0 | 0 | 0 | 0 | 30.06728 | 26.05065 | 0.1560425 | 4.048331e-08 | 0.2239549 | 2.774207e-07 | 0.1390053 | 0 | 0
f37 | 1 | protons | 800keV-round2 | 2142 | 2146.5 | 2150 | 2156 | 0.3 | 44.82857 | 0.06112498 | -0.087155 | 800 | 35.93258 | 0.229861 | Ic_2024-03-15_13-32-45641897_f37-0e0pm2-20k.txt | Ic_2024-03-18_13-08-01864316_f37-6e20pm2-800keV-0nA-20k.txt | Ic_2024-03-18_13-08-22577962_f37-6e20pm2-800keV-45nA-20k.txt | interpolate | 34.92156 | 1.025228e-06 | 46.87854 | 3.693899e-06 | 5.432003 | 1.418953e-06 | 28.15194 | 2.532966e-06 | 4.223777 | 1.047276e-06 | 29.39476 | 1.606056e-06 | 0 | 0 | 0 | 0 | 20.08675 | 0.02326182 | 19.65854 | 0.05622978 | 20.00651 | 0.02393702 | 19.64594 | 0.09314432 | 20.00717 | 0.01021421 | 19.6435 | 0.08434764 | 0 | 0 | 0 | 0 | 30.10606 | 26.00042 | 0.1555487 | 4.088838e-08 | 0.2224274 | 2.800498e-07 | 0.1378947 | 0 | 0
f37 | 1 | protons | 800keV-round2 | 2187 | 2192.5 | 2196 | 2203 | 0.7 | 44.75 | 0.1947849 | -0.07083913 | 800 | 35.85667 | 0.273097 | Ic_2024-03-15_13-32-45641897_f37-0e0pm2-20k.txt | Ic_2024-03-18_13-08-50600451_f37-6e20pm2-800keV-0nA-20k.txt | Ic_2024-03-18_13-09-07834843_f37-6e20pm2-800keV-45nA-20k.txt | interpolate | 34.92156 | 1.025228e-06 | 46.87854 | 3.693899e-06 | 5.418707 | 1.395815e-06 | 29.23073 | 2.476646e-06 | 4.200457 | 1.057065e-06 | 28.10276 | 1.620243e-06 | 0 | 0 | 0 | 0 | 20.08675 | 0.02326182 | 19.65854 | 0.05622978 | 20.0035 | 0.01674754 | 19.62716 | 0.05992688 | 19.99515 | 0.01795 | 19.6587 | 0.0119 | 0 | 0 | 0 | 0 | 30.0552 | 26.0663 | 0.1551679 | 4.022876e-08 | 0.224823 | 2.791539e-07 | 0.1393513 | 0 | 0
f37 | 1 | protons | 800keV-round2 | 2237 | 2241 | 2244 | 2247 | 0.6 | 44.43077 | 0.1182132 | -0.1044778 | 800 | 35.6282 | 0.2420132 | Ic_2024-03-15_13-32-45641897_f37-0e0pm2-20k.txt | Ic_2024-03-18_13-09-38005091_f37-6e20pm2-800keV-0nA-20k.txt | Ic_2024-03-18_13-09-57618207_f37-6e20pm2-800keV-45nA-20k.txt | interpolate | 34.92156 | 1.025228e-06 | 46.87854 | 3.693899e-06 | 5.351758 | 1.39627e-06 | 27.25157 | 2.476618e-06 | 4.194601 | 1.046429e-06 | 28.40675 | 1.60359e-06 | 0 | 0 | 0 | 0 | 20.08675 | 0.02326182 | 19.65854 | 0.05622978 | 20.00591 | 0.007225711 | 19.6116 | 0.05607165 | 19.99581 | 0.01944574 | 19.66459 | 0.005721617 | 0 | 0 | 0 | 0 | 30.26552 | 25.79427 | 0.1532508 | 4.023537e-08 | 0.2162199 | 2.829261e-07 | 0.1333286 | 0 | 0
f37 | 1 | protons | 800keV-round2 | 2351.5 | 2357 | 2359 | 2363 | 0.7 | 46.12222 | 0.07320845 | -0.1366462 | 800 | 37.00709 | 0.2386367 | Ic_2024-03-15_13-32-45641897_f37-0e0pm2-20k.txt | Ic_2024-03-18_13-11-26832030_f37-6e20pm2-800keV-0nA-20k.txt | Ic_2024-03-18_13-11-51831554_f37-6e20pm2-800keV-45nA-20k.txt | interpolate | 34.92156 | 1.025228e-06 | 46.87854 | 3.693899e-06 | 5.279836 | 8.168758e-07 | 25.37294 | 1.440746e-06 | 4.058185 | 7.220327e-07 | 24.73689 | 1.091472e-06 | 0 | 0 | 0 | 0 | 20.08675 | 0.02326182 | 19.65854 | 0.05622978 | 19.99875 | 0.00823787 | 19.65177 | 0.06089823 | 20.0034 | 0.012 | 19.6587 | 0.0314 | 0 | 0 | 0 | 0 | 29.94285 | 26.21201 | 0.1511913 | 2.380914e-08 | 0.2313803 | 1.812259e-07 | 0.1425686 | 0 | 0
f37 | 1 | protons | 800keV-round2 | 2408 | 2412 | 2416 | 2426 | 0.59 | 46.43077 | 0.193152 | -0.05270625 | 800 | 37.18678 | 0.2791935 | Ic_2024-03-15_13-32-45641897_f37-0e0pm2-20k.txt | Ic_2024-03-18_13-12-17068056_f37-6e20pm2-800keV-0nA-20k.txt | Ic_2024-03-18_13-12-48166900_f37-6e20pm2-800keV-45nA-20k.txt | interpolate | 34.92156 | 1.025228e-06 | 46.87854 | 3.693899e-06 | 5.264386 | 8.188489e-07 | 26.06442 | 1.441164e-06 | 3.819198 | 1.048378e-06 | 17.83084 | 1.607909e-06 | 0 | 0 | 0 | 0 | 20.08675 | 0.02326182 | 19.65854 | 0.05622978 | 19.99753 | 0.01174862 | 19.6268 | 0.06087254 | 20.01579 | 0.005636568 | 19.62146 | 0.04243329 | 0 | 0 | 0 | 0 | 28.96649 | 27.48993 | 0.1507489 | 2.386223e-08 | 0.2745217 | 2.288946e-07 | 0.1705271 | 0 | 0
f37 | 1 | protons | 800keV-round2 | 2465 | 2468 | 2471 | 2477 | 0.4 | 45.28 | 0.0421637 | -0.077485 | 800 | 36.285988 | 0.2292907 | Ic_2024-03-15_13-32-45641897_f37-0e0pm2-20k.txt | Ic_2024-03-18_13-13-26535722_f37-6e20pm2-800keV-0nA-20k.txt | Ic_2024-03-18_13-13-45215468_f37-6e20pm2-800keV-45nA-20k.txt | interpolate | 34.92156 | 1.025228e-06 | 46.87854 | 3.693899e-06 | 5.258878 | 1.312404e-06 | 28.00287 | 2.272461e-06 | 3.862339 | 1.626942e-06 | 18.99853 | 2.460452e-06 | 0 | 0 | 0 | 0 | 20.08675 | 0.02326182 | 19.65854 | 0.05622978 | 19.99782 | 0.009886233 | 19.64222 | 0.05092533 | 20.01398 | 0.004902408 | 19.6296 | 0.08201171 | 0 | 0 | 0 | 0 | 29.17346 | 27.21726 | 0.1505911 | 3.784062e-08 | 0.2655583 | 3.59589e-07 | 0.1646005 | 0 | 0
f37 | 1 | protons | 800keV-round2 | 2505 | 2511 | 2514 | 2524 | 0.5 | 45.51579 | 0.1344254 | -0.05241875 | 800 | 36.45457 | 0.2519982 | Ic_2024-03-15_13-32-45641897_f37-0e0pm2-20k.txt | Ic_2024-03-18_13-14-10251175_f37-6e20pm2-800keV-0nA-20k.txt | Ic_2024-03-18_13-14-24852922_f37-6e20pm2-800keV-45nA-20k.txt | interpolate | 34.92156 | 1.025228e-06 | 46.87854 | 3.693899e-06 | 5.227544 | 1.303361e-06 | 27.80887 | 2.250137e-06 | 3.842913 | 1.587321e-06 | 19.58325 | 2.399471e-06 | 0 | 0 | 0 | 0 | 20.08675 | 0.02326182 | 19.65854 | 0.05622978 | 20.00875 | 0.007722597 | 19.64215 | 0.06589698 | 20.0183 | 0.0071 | 19.6262 | 0.0811 | 0 | 0 | 0 | 0 | 29.19864 | 27.18415 | 0.1496939 | 3.758036e-08 | 0.2648723 | 3.546752e-07 | 0.1638793 | 0 | 0
f37 | 1 | protons | 800keV-round2 | 2564 | 2574 | 2577 | 2580 | 0.4 | 45.54242 | 0.08671182 | -0.1203667 | 800 | 36.53023 | 0.2386731 | Ic_2024-03-15_13-32-45641897_f37-0e0pm2-20k.txt | Ic_2024-03-18_13-14-58547018_f37-6e20pm2-800keV-0nA-20k.txt | Ic_2024-03-18_13-15-23600786_f37-6e20pm2-800keV-45nA-20k.txt | interpolate | 34.92156 | 1.025228e-06 | 46.87854 | 3.693899e-06 | 5.186581 | 1.30514e-06 | 26.39729 | 2.253158e-06 | 4.06445 | 1.002238e-06 | 28.98181 | 1.492736e-06 | 0 | 0 | 0 | 0 | 20.08675 | 0.02326182 | 19.65854 | 0.05622978 | 20.0066 | 0.01146359 | 19.61733 | 0.05399163 | 20.00912 | 0.001637559 | 19.63824 | 0.06883138 | 0 | 0 | 0 | 0 | 30.30363 | 25.74508 | 0.1485209 | 3.762698e-08 | 0.2163527 | 2.760914e-07 | 0.1322373 | 0 | 0
f37 | 1 | protons | 800keV-round2 | 2653 | 2657 | 2660 | 2670 | 0.61 | 45.41538 | 0.08006408 | -0.0801 | 800 | 36.39639 | 0.2363536 | Ic_2024-03-15_13-32-45641897_f37-0e0pm2-20k.txt | Ic_2024-03-18_13-16-29557156_f37-6e20pm2-800keV-0nA-20k.txt | Ic_2024-03-18_13-16-52639505_f37-6e20pm2-800keV-45nA-20k.txt | interpolate | 34.92156 | 1.025228e-06 | 46.87854 | 3.693899e-06 | 5.15292 | 1.305335e-06 | 26.51119 | 2.249854e-06 | 4.021687 | 1.008092e-06 | 27.23022 | 1.501811e-06 | 0 | 0 | 0 | 0 | 20.08675 | 0.02326182 | 19.65854 | 0.05622978 | 20.00128 | 0.005970394 | 19.6387 | 0.07014941 | 20.00049 | 0.008305956 | 19.57162 | 0.05396432 | 0 | 0 | 0 | 0 | 30.24147 | 25.82532 | 0.147557 | 3.762924e-08 | 0.2195324 | 2.781392e-07 | 0.1340172 | 0 | 0
f37 | 1 | protons | 800keV-round2 | 2734 | 2737 | 2740 | 2750 | 0.49 | 45.74 | 0.0843274 | -0.03284545 | 800 | 36.61828 | 0.2386137 | Ic_2024-03-15_13-32-45641897_f37-0e0pm2-20k.txt | Ic_2024-03-18_13-17-51538533_f37-6e20pm2-800keV-0nA-20k.txt | Ic_2024-03-18_13-18-13231684_f37-6e20pm2-800keV-45nA-20k.txt | interpolate | 34.92156 | 1.025228e-06 | 46.87854 | 3.693899e-06 | 5.307128 | 1.993148e-06 | 40.2945 | 3.409271e-06 | 3.750886 | 9.947882e-07 | 19.20044 | 1.481442e-06 | 0 | 0 | 0 | 0 | 20.08675 | 0.02326182 | 19.65854 | 0.05622978 | 19.9942 | 0.008917959 | 19.63778 | 0.05999378 | 20.01551 | 0.009492149 | 19.63423 | 0.03443646 | 0 | 0 | 0 | 0 | 28.52093 | 28.08024 | 0.1519728 | 5.724912e-08 | 0.2932361 | 3.249457e-07 | 0.1832859 | 0 | 0
f37 | 1 | protons | 800keV-round2 | 2784 | 2787 | 2790 | 2805 | 0.3 | 45.47778 | 0.06666667 | -0.03432708 | 800 | 36.40968 | 0.233736 | Ic_2024-03-15_13-32-45641897_f37-0e0pm2-20k.txt | Ic_2024-03-18_13-18-43823588_f37-6e20pm2-800keV-0nA-20k.txt | Ic_2024-03-18_13-19-03602829_f37-6e20pm2-800keV-45nA-20k.txt | interpolate | 34.92156 | 1.025228e-06 | 46.87854 | 3.693899e-06 | 5.118909 | 1.297303e-06 | 27.53577 | 2.231979e-06 | 3.727867 | 1.000125e-06 | 19.22997 | 1.490494e-06 | 0 | 0 | 0 | 0 | 20.08675 | 0.02326182 | 19.65854 | 0.05622978 | 20.00667 | 0.01199925 | 19.66287 | 0.04723626 | 20.00811 | 0.008471417 | 19.64955 | 0.03189267 | 0 | 0 | 0 | 0 | 29.07603 | 27.34549 | 0.1465831 | 3.739747e-08 | 0.2717459 | 2.687688e-07 | 0.1673903 | 0 | 0
f37 | 1 | protons | 800keV-round2 | 2843 | 2848 | 2850 | 2860 | 0.4 | 45.5 | 0.209165 | -0.05753125 | 800 | 36.446025 | 0.2827686 | Ic_2024-03-15_13-32-45641897_f37-0e0pm2-20k.txt | Ic_2024-03-18_13-19-37016630_f37-6e20pm2-800keV-0nA-20k.txt | Ic_2024-03-18_13-20-03033061_f37-6e20pm2-800keV-45nA-20k.txt | interpolate | 34.92156 | 1.025228e-06 | 46.87854 | 3.693899e-06 | 5.29793 | 1.956441e-06 | 41.14539 | 3.3448e-06 | 3.72093 | 1.571259e-06 | 19.17163 | 2.304938e-06 | 0 | 0 | 0 | 0 | 20.08675 | 0.02326182 | 19.65854 | 0.05622978 | 19.99173 | 0.01007214 | 19.62041 | 0.06690028 | 20.01531 | 0.01130685 | 19.61402 | 0.05642045 | 0 | 0 | 0 | 0 | 28.42117 | 28.21304 | 0.1517094 | 5.620062e-08 | 0.2976634 | 3.939899e-07 | 0.1861426 | 0 | 0
f37 | 1 | protons | 800keV-round2 | 2915 | 2919 | 2921 | 2931 | 0.4 | 45.91538 | 0.1463224 | -0.02091818 | 800 | 36.74904 | 0.2578151 | Ic_2024-03-15_13-32-45641897_f37-0e0pm2-20k.txt | Ic_2024-03-18_13-20-37234092_f37-6e20pm2-800keV-0nA-20k.txt | Ic_2024-03-18_13-21-14798334_f37-6e20pm2-800keV-45nA-20k.txt | interpolate | 34.92156 | 1.025228e-06 | 46.87854 | 3.693899e-06 | 5.263826 | 2.021479e-06 | 39.72102 | 3.456184e-06 | 3.763588 | 1.545153e-06 | 21.59524 | 2.266886e-06 | 0 | 0 | 0 | 0 | 20.08675 | 0.02326182 | 19.65854 | 0.05622978 | 19.9921 | 0.008960469 | 19.61022 | 0.07093366 | 20.01252 | 0.006015281 | 19.62311 | 0.043057 | 0 | 0 | 0 | 0 | 28.72538 | 27.80881 | 0.1507328 | 5.805518e-08 | 0.2850089 | 4.019463e-07 | 0.1774315 | 0 | 0
f37 | 1 | protons | 800keV-round2 | 3014.5 | 3018.5 | 3022 | 3028 | 0.31 | 45.86923 | 0.08548504 | -0.049165 | 800 | 36.73472 | 0.2395818 | Ic_2024-03-15_13-32-45641897_f37-0e0pm2-20k.txt | Ic_2024-03-18_13-22-30664121_f37-6e20pm2-800keV-0nA-20k.txt | Ic_2024-03-18_13-22-53611795_f37-6e20pm2-800keV-45nA-20k.txt | interpolate | 34.92156 | 1.025228e-06 | 46.87854 | 3.693899e-06 | 5.132321 | 8.505114e-07 | 30.20019 | 1.449629e-06 | 3.832485 | 6.720401e-07 | 24.47679 | 9.811753e-07 | 0 | 0 | 0 | 0 | 20.08675 | 0.02326182 | 19.65854 | 0.05622978 | 19.99385 | 0.00175 | 19.6323 | 0.0807 | 20.0175 | 0.009643029 | 19.65206 | 0.04438597 | 0 | 0 | 0 | 0 | 29.49087 | 26.80095 | 0.1469671 | 2.473414e-08 | 0.2532647 | 1.801643e-07 | 0.1555111 | 0 | 0
f37 | 1 | protons | 800keV-round2 | 3072 | 3077 | 3080 | 3090 | 0.31 | 45.95 | 0.1154701 | -0.03860323 | 800 | 36.79088 | 0.2478335 | Ic_2024-03-15_13-32-45641897_f37-0e0pm2-20k.txt | Ic_2024-03-18_13-23-25544171_f37-6e20pm2-800keV-0nA-20k.txt | Ic_2024-03-18_13-23-51590609_f37-6e20pm2-800keV-45nA-20k.txt | interpolate | 34.92156 | 1.025228e-06 | 46.87854 | 3.693899e-06 | 5.092756 | 8.561112e-07 | 29.62623 | 1.459e-06 | 3.660631 | 1.625e-06 | 18.79119 | 2.383235e-06 | 0 | 0 | 0 | 0 | 20.08675 | 0.02326182 | 19.65854 | 0.05622978 | 19.98768 | 0.007453965 | 19.62589 | 0.08254025 | 20.01361 | 0.009827965 | 19.62979 | 0.07481105 | 0 | 0 | 0 | 0 | 28.86887 | 27.61887 | 0.1458341 | 2.488631e-08 | 0.2812083 | 3.411931e-07 | 0.1733225 | 0 | 0
f37 | 1 | protons | 800keV-round2 | 3128.5 | 3136 | 3138 | 3146 | 0.4 | 44.788 | 0.1666333 | -0.033744 | 800 | 35.8573952 | 0.2608106 | Ic_2024-03-15_13-32-45641897_f37-0e0pm2-20k.txt | Ic_2024-03-18_13-24-24016795_f37-6e20pm2-800keV-0nA-20k.txt | Ic_2024-03-18_13-24-47562732_f37-6e20pm2-800keV-45nA-20k.txt | interpolate | 34.92156 | 1.025228e-06 | 46.87854 | 3.693899e-06 | 4.957375 | 1.970377e-06 | 23.54039 | 3.368409e-06 | 3.832172 | 6.5416e-07 | 25.69112 | 9.398432e-07 | 0 | 0 | 0 | 0 | 20.08675 | 0.02326182 | 19.65854 | 0.05622978 | 19.99367 | 0.01346559 | 19.6277 | 0.03423346 | 20.0088 | 0.004430576 | 19.62801 | 0.07606343 | 0 | 0 | 0 | 0 | 30.12943 | 25.97018 | 0.1419574 | 5.657663e-08 | 0.2269754 | 3.343871e-07 | 0.1372256 | 0 | 0
f37 | 1 | protons | 800keV-round2 | 3209.5 | 3216.5 | 3220 | 3228 | 0.5 | 44.65217 | 0.1805788 | -0.07233462 | 800 | 35.77961 | 0.2663537 | Ic_2024-03-15_13-32-45641897_f37-0e0pm2-20k.txt | Ic_2024-03-18_13-25-21641726_f37-6e20pm2-800keV-0nA-20k.txt | Ic_2024-03-18_13-26-08235880_f37-6e20pm2-800keV-45nA-20k.txt | interpolate | 34.92156 | 1.025228e-06 | 46.87854 | 3.693899e-06 | 5.020271 | 7.098761e-07 | 28.56202 | 1.203355e-06 | 3.786808 | 6.54589e-07 | 25.45055 | 9.40373e-07 | 0 | 0 | 0 | 0 | 20.08675 | 0.02326182 | 19.65854 | 0.05622978 | 19.99645 | 0.00665 | 19.61085 | 0.08155 | 20.00381 | 0.005611319 | 19.63788 | 0.0757301 | 0 | 0 | 0 | 0 | 29.69463 | 26.5349 | 0.1437585 | 2.076124e-08 | 0.2456965 | 1.684568e-07 | 0.1496765 | 0 | 0
f37 | 1 | protons | 800keV-round2 | 3267 | 3274 | 3277 | 3280 | 0.6 | 44.70435 | 0.1296087 | -0.112 | 800 | 35.85308 | 0.2470173 | Ic_2024-03-15_13-32-45641897_f37-0e0pm2-20k.txt | Ic_2024-03-18_13-26-44658334_f37-6e20pm2-800keV-0nA-20k.txt | Ic_2024-03-18_13-27-05837185_f37-6e20pm2-800keV-45nA-20k.txt | interpolate | 34.92156 | 1.025228e-06 | 46.87854 | 3.693899e-06 | 4.99352 | 7.071713e-07 | 29.34581 | 1.198729e-06 | 3.752724 | 6.352057e-07 | 25.08961 | 8.974389e-07 | 0 | 0 | 0 | 0 | 20.08675 | 0.02326182 | 19.65854 | 0.05622978 | 19.99155 | 0.01665 | 19.6673 | 0.0559 | 19.99875 | 0.00595 | 19.649 | 0.0292 | 0 | 0 | 0 | 0 | 29.64043 | 26.60557 | 0.1429925 | 2.068083e-08 | 0.2484812 | 1.658565e-07 | 0.1512283 | 0 | 0
f37 | 1 | protons | 800keV-round2 | 3326.5 | 3332.5 | 3336 | 3340 | 0.6 | 44.565 | 0.0875094 | -0.01023077 | 800 | 35.66018 | 0.2336174 | Ic_2024-03-15_13-32-45641897_f37-0e0pm2-20k.txt | Ic_2024-03-18_13-27-35568625_f37-6e20pm2-800keV-0nA-20k.txt | Ic_2024-03-18_13-28-05009576_f37-6e20pm2-800keV-45nA-20k.txt | interpolate | 34.92156 | 1.025228e-06 | 46.87854 | 3.693899e-06 | 4.932401 | 7.064086e-07 | 27.66386 | 1.197496e-06 | 3.728931 | 6.383275e-07 | 25.38776 | 9.018539e-07 | 0 | 0 | 0 | 0 | 20.08675 | 0.02326182 | 19.65854 | 0.05622978 | 19.98641 | 0.02084229 | 19.61548 | 0.09831444 | 20.01226 | 0.01942206 | 19.63141 | 0.08981016 | 0 | 0 | 0 | 0 | 29.75931 | 26.45063 | 0.1412423 | 2.064906e-08 | 0.2439929 | 1.68735e-07 | 0.1478243 | 0 | 0
f37 | 1 | protons | 800keV-round2 | 3390.5 | 3395 | 3400 | 3410 | 0.5 | 44.62667 | 0.1162919 | -0.06539032 | 800 | 35.75365 | 0.2421056 | Ic_2024-03-15_13-32-45641897_f37-0e0pm2-20k.txt | Ic_2024-03-18_13-28-36559581_f37-6e20pm2-800keV-0nA-20k.txt | Ic_2024-03-18_13-29-09124899_f37-6e20pm2-800keV-45nA-20k.txt | interpolate | 34.92156 | 1.025228e-06 | 46.87854 | 3.693899e-06 | 4.936185 | 6.996325e-07 | 29.6343 | 1.172993e-06 | 3.693625 | 5.393518e-07 | 23.61935 | 7.683949e-07 | 0 | 0 | 0 | 0 | 20.08675 | 0.02326182 | 19.65854 | 0.05622978 | 19.99055 | 0.01019571 | 19.65234 | 0.06962517 | 20.00518 | 0.01826186 | 19.64201 | 0.05498953 | 0 | 0 | 0 | 0 | 29.58573 | 26.67698 | 0.1413506 | 2.045966e-08 | 0.2517249 | 1.522725e-07 | 0.1527948 | 0 | 0
f37 | 1 | protons | 800keV-round2 | 3463 | 3467.5 | 3470 | 3476 | 0.3 | 44.87333 | 0.1791514 | -0.0721 | 800 | 35.95635 | 0.2666633 | Ic_2024-03-15_13-32-45641897_f37-0e0pm2-20k.txt | Ic_2024-03-18_13-29-55588907_f37-6e20pm2-800keV-0nA-20k.txt | Ic_2024-03-18_13-30-21808786_f37-6e20pm2-800keV-45nA-20k.txt | interpolate | 34.92156 | 1.025228e-06 | 46.87854 | 3.693899e-06 | 4.887733 | 6.992188e-07 | 28.88935 | 1.172223e-06 | 3.673514 | 6.352545e-07 | 24.43978 | 8.97171e-07 | 0 | 0 | 0 | 0 | 20.08675 | 0.02326182 | 19.65854 | 0.05622978 | 19.99289 | 0.01504749 | 19.66869 | 0.04553283 | 20.02005 | 0.00215 | 19.61185 | 0.06165 | 0 | 0 | 0 | 0 | 29.67466 | 26.56092 | 0.1399632 | 2.043983e-08 | 0.2484218 | 1.686773e-07 | 0.1502482 | 0 | 0
f37 | 1 | protons | 800keV-round2 | 3515.5 | 3520 | 3522 | 3524 | 0.4 | 45.07333 | 0.1162919 | -0.09178333 | 800 | 36.13209 | 0.2443107 | Ic_2024-03-15_13-32-45641897_f37-0e0pm2-20k.txt | Ic_2024-03-18_13-30-51558020_f37-6e20pm2-800keV-0nA-20k.txt | Ic_2024-03-18_13-31-13860207_f37-6e20pm2-800keV-45nA-20k.txt | interpolate | 34.92156 | 1.025228e-06 | 46.87854 | 3.693899e-06 | 4.863822 | 8.236096e-07 | 29.26847 | 1.373329e-06 | 3.652664 | 6.339652e-07 | 24.47703 | 8.954407e-07 | 0 | 0 | 0 | 0 | 20.08675 | 0.02326182 | 19.65854 | 0.05622978 | 19.99622 | 0.02698506 | 19.62793 | 0.05214267 | 19.99485 | 0.02195 | 19.578 | 0.0368 | 0 | 0 | 0 | 0 | 29.6691 | 26.56818 | 0.1392785 | 2.393639e-08 | 0.2490137 | 1.821012e-07 | 0.1504076 | 0 | 0
f37 | 1 | protons | 800keV-round2 | 3563.5 | 3570.5 | 3572 | 3575 | 0.8 | 44.71304 | 0.1324742 | -0.00873 | 800 | 35.77742 | 0.247461 | Ic_2024-03-15_13-32-45641897_f37-0e0pm2-20k.txt | Ic_2024-03-18_13-31-38949447_f37-6e20pm2-800keV-0nA-20k.txt | Ic_2024-03-18_13-32-01615962_f37-6e20pm2-800keV-45nA-20k.txt | interpolate | 34.92156 | 1.025228e-06 | 46.87854 | 3.693899e-06 | 4.815954 | 6.838862e-07 | 28.33187 | 1.133839e-06 | 3.630319 | 7.716223e-07 | 24.67975 | 1.080611e-06 | 0 | 0 | 0 | 0 | 20.08675 | 0.02326182 | 19.65854 | 0.05622978 | 19.99445 | 0.01555 | 19.66425 | 0.00085 | 20.01091 | 0.03089092 | 19.64817 | 0.0635298 | 0 | 0 | 0 | 0 | 29.74706 | 26.46657 | 0.1379077 | 1.999763e-08 | 0.246189 | 1.926905e-07 | 0.148175 | 0 | 0
f37 | 1 | protons | 800keV-round2 | 3719.5 | 3723 | 3725 | 3735 | 0.61 | 46.3 | 0.1 | -0.05350909 | 800 | 37.08281 | 0.2452162 | Ic_2024-03-15_13-32-45641897_f37-0e0pm2-20k.txt | Ic_2024-03-18_13-34-16055151_f37-6e20pm2-800keV-0nA-20k.txt | Ic_2024-03-18_13-34-37602207_f37-6e20pm2-800keV-45nA-20k.txt | interpolate | 34.92156 | 1.025228e-06 | 46.87854 | 3.693899e-06 | 4.73658 | 6.682277e-07 | 28.27404 | 1.094858e-06 | 3.472981 | 7.384725e-07 | 24.39392 | 9.974053e-07 | 0 | 0 | 0 | 0 | 20.08675 | 0.02326182 | 19.65854 | 0.05622978 | 19.9899 | 0.01353034 | 19.63441 | 0.09945263 | 20.01408 | 0.008980067 | 19.62587 | 0.06616511 | 0 | 0 | 0 | 0 | 29.31699 | 27.02873 | 0.1356348 | 1.954503e-08 | 0.2667745 | 1.871034e-07 | 0.1604902 | 0 | 0
f37 | 1 | protons | 800keV-round2 | 3789 | 3793.5 | 3796 | 3806 | 0.9 | 46.50714 | 0.1328057 | -0.06333125 | 800 | 37.25638 | 0.2560057 | Ic_2024-03-15_13-32-45641897_f37-0e0pm2-20k.txt | Ic_2024-03-18_13-35-11815145_f37-6e20pm2-800keV-0nA-20k.txt | Ic_2024-03-18_13-35-46138352_f37-6e20pm2-800keV-45nA-20k.txt | interpolate | 34.92156 | 1.025228e-06 | 46.87854 | 3.693899e-06 | 4.71232 | 6.681747e-07 | 29.02363 | 1.094969e-06 | 3.438777 | 6.062369e-07 | 22.89848 | 8.262776e-07 | 0 | 0 | 0 | 0 | 20.08675 | 0.02326182 | 19.65854 | 0.05622978 | 19.9998 | 0.032 | 19.62705 | 0.05495 | 20.0033 | 0.0192125 | 19.64476 | 0.09575003 | 0 | 0 | 0 | 0 | 29.24816 | 27.11908 | 0.1349401 | 1.95394e-08 | 0.2702582 | 1.650975e-07 | 0.1624612 | 0 | 0
f37 | 1 | protons | 800keV-round2 | 3845.5 | 3850 | 3852 | 3854 | 0.9 | 45.39333 | 0.07037316 | 0.03276667 | 800 | 36.28845 | 0.233676 | Ic_2024-03-15_13-32-45641897_f37-0e0pm2-20k.txt | Ic_2024-03-18_13-36-21233838_f37-6e20pm2-800keV-0nA-20k.txt | Ic_2024-03-18_13-36-43264283_f37-6e20pm2-800keV-45nA-20k.txt | interpolate | 34.92156 | 1.025228e-06 | 46.87854 | 3.693899e-06 | 4.667037 | 6.680648e-07 | 27.76177 | 1.094866e-06 | 3.471428 | 7.322814e-07 | 25.08201 | 9.889747e-07 | 0 | 0 | 0 | 0 | 20.08675 | 0.02326182 | 19.65854 | 0.05622978 | 19.99263 | 0.02268524 | 19.6343 | 0.06762684 | 20.0055 | 0.02711992 | 19.62891 | 0.04424609 | 0 | 0 | 0 | 0 | 29.57622 | 26.68939 | 0.1336434 | 1.952864e-08 | 0.2561817 | 1.896205e-07 | 0.1530671 | 0 | 0
f37 | 1 | protons | 800keV-round2 | 3891 | 3901 | 3904 | 3906 | 0.92 | 46.02727 | 0.1546624 | -0.0039 | 800 | 36.82494 | 0.2613109 | Ic_2024-03-15_13-32-45641897_f37-0e0pm2-20k.txt | Ic_2024-03-18_13-37-07889210_f37-6e20pm2-800keV-0nA-20k.txt | Ic_2024-03-18_13-37-28539354_f37-6e20pm2-800keV-45nA-20k.txt | interpolate | 34.92156 | 1.025228e-06 | 46.87854 | 3.693899e-06 | 4.63903 | 6.541365e-07 | 28.38112 | 1.059301e-06 | 3.431466 | 7.363839e-07 | 24.0926 | 9.943233e-07 | 0 | 0 | 0 | 0 | 20.08675 | 0.02326182 | 19.65854 | 0.05622978 | 19.98645 | 0.01265 | 19.61095 | 0.08795 | 20.01032 | 0.006818915 | 19.64458 | 0.06792385 | 0 | 0 | 0 | 0 | 29.49522 | 26.79527 | 0.1328414 | 1.913328e-08 | 0.2603054 | 1.899375e-07 | 0.1553866 | 0 | 0
f37 | 1 | protons | 800keV-round2 | 3943.5 | 3947 | 3949 | 3954 | 0.5 | 46.25455 | 0.1035725 | -0.0825875 | 800 | 37.06971 | 0.2461062 | Ic_2024-03-15_13-32-45641897_f37-0e0pm2-20k.txt | Ic_2024-03-18_13-37-59821763_f37-6e20pm2-800keV-0nA-20k.txt | Ic_2024-03-18_13-38-21022868_f37-6e20pm2-800keV-45nA-20k.txt | interpolate | 34.92156 | 1.025228e-06 | 46.87854 | 3.693899e-06 | 4.601489 | 6.567624e-07 | 27.9563 | 1.063523e-06 | 3.40929 | 5.919075e-07 | 24.25525 | 7.916822e-07 | 0 | 0 | 0 | 0 | 20.08675 | 0.02326182 | 19.65854 | 0.05622978 | 19.99075 | 0.00915 | 19.59765 | 0.00365 | 20.01108 | 0.0197559 | 19.65629 | 0.0407298 | 0 | 0 | 0 | 0 | 29.53556 | 26.74252 | 0.1317664 | 1.920051e-08 | 0.2590899 | 1.665217e-07 | 0.1542314 | 0 | 0
f37 | 1 | protons | 800keV-round2 | 3988 | 3989.5 | 3991.5 | 3994 | 0.4 | 43.62 | 0.083666 | 0.03045714 | 800 | 34.87163 | 0.2279802 | Ic_2024-03-15_13-32-45641897_f37-0e0pm2-20k.txt | Ic_2024-03-18_13-38-47246312_f37-6e20pm2-800keV-0nA-20k.txt | Ic_2024-03-18_13-39-05246633_f37-6e20pm2-800keV-45nA-20k.txt | interpolate | 34.92156 | 1.025228e-06 | 46.87854 | 3.693899e-06 | 4.589169 | 7.779849e-07 | 29.15199 | 1.252109e-06 | 3.457828 | 5.919993e-07 | 25.00657 | 7.918264e-07 | 0 | 0 | 0 | 0 | 20.08675 | 0.02326182 | 19.65854 | 0.05622978 | 19.99395 | 0.0176432 | 19.6086 | 0.1004933 | 20.01138 | 0.03314706 | 19.62665 | 0.04524801 | 0 | 0 | 0 | 0 | 29.8154 | 26.37762 | 0.1314136 | 2.260966e-08 | 0.2465241 | 1.8154e-07 | 0.1462179 | 0 | 0
f37 | 1 | protons | 800keV-round2 | 4098 | 4103 | 4105 | 4110 | 0.9 | 45.1 | 0.1460593 | -0.08415625 | 800 | 36.147325 | 0.2544495 | Ic_2024-03-15_13-32-45641897_f37-0e0pm2-20k.txt | Ic_2024-03-18_13-40-36058495_f37-6e20pm2-800keV-0nA-20k.txt | Ic_2024-03-18_13-40-55609853_f37-6e20pm2-800keV-45nA-20k.txt | interpolate | 34.92156 | 1.025228e-06 | 46.87854 | 3.693899e-06 | 4.50403 | 7.620188e-07 | 28.37017 | 1.211299e-06 | 3.364352 | 7.221295e-07 | 24.18658 | 9.563109e-07 | 0 | 0 | 0 | 0 | 20.08675 | 0.02326182 | 19.65854 | 0.05622978 | 19.99479 | 0.0279237 | 19.63931 | 0.0309472 | 20.01228 | 0.03140477 | 19.64288 | 0.04176852 | 0 | 0 | 0 | 0 | 29.70383 | 26.5229 | 0.1289756 | 2.214695e-08 | 0.2530351 | 2.041482e-07 | 0.1494129 | 0 | 0
f37 | 1 | protons | 800keV-round2 | 4147 | 4152 | 4155 | 4157 | 0.4 | 45.31875 | 0.1108678 | -0.004933333 | 800 | 36.25895 | 0.2433604 | Ic_2024-03-15_13-32-45641897_f37-0e0pm2-20k.txt | Ic_2024-03-18_13-41-22715324_f37-6e20pm2-800keV-0nA-20k.txt | Ic_2024-03-18_13-41-44580853_f37-6e20pm2-800keV-45nA-20k.txt | interpolate | 34.92156 | 1.025228e-06 | 46.87854 | 3.693899e-06 | 4.458529 | 7.601736e-07 | 27.76131 | 1.208049e-06 | 3.341129 | 7.139994e-07 | 24.15403 | 9.458793e-07 | 0 | 0 | 0 | 0 | 20.08675 | 0.02326182 | 19.65854 | 0.05622978 | 19.99531 | 0.01229361 | 19.63032 | 0.04497563 | 20.01615 | 0.02606478 | 19.63205 | 0.06040482 | 0 | 0 | 0 | 0 | 29.77323 | 26.4325 | 0.1276726 | 2.208837e-08 | 0.2506208 | 2.048666e-07 | 0.1474256 | 0 | 0
f37 | 1 | protons | 800keV-round2 | 4192.5 | 4195 | 4198 | 4204 | 0.4 | 45.5375 | 0.106066 | -0.04032105 | 800 | 36.46226 | 0.2431999 | Ic_2024-03-15_13-32-45641897_f37-0e0pm2-20k.txt | Ic_2024-03-18_13-42-10219109_f37-6e20pm2-800keV-0nA-20k.txt | Ic_2024-03-18_13-42-29987048_f37-6e20pm2-800keV-45nA-20k.txt | interpolate | 34.92156 | 1.025228e-06 | 46.87854 | 3.693899e-06 | 4.431544 | 6.295233e-07 | 27.46639 | 9.94314e-07 | 3.30356 | 6.992923e-07 | 24.27985 | 9.075535e-07 | 0 | 0 | 0 | 0 | 20.08675 | 0.02326182 | 19.65854 | 0.05622978 | 19.99146 | 0.01647053 | 19.6278 | 0.09257813 | 20.00999 | 0.01067768 | 19.62852 | 0.08917242 | 0 | 0 | 0 | 0 | 29.69844 | 26.52993 | 0.1268999 | 1.840773e-08 | 0.2545353 | 1.900385e-07 | 0.1495674 | 0 | 0
f37 | 1 | protons | 800keV-round2 | 4236 | 4241.5 | 4244 | 4246 | 0.6 | 44.35 | 0.1098127 | 0.002783333 | 800 | 35.47777 | 0.2385028 | Ic_2024-03-15_13-32-45641897_f37-0e0pm2-20k.txt | Ic_2024-03-18_13-42-56820937_f37-6e20pm2-800keV-0nA-20k.txt | Ic_2024-03-18_13-43-13552780_f37-6e20pm2-800keV-45nA-20k.txt | interpolate | 34.92156 | 1.025228e-06 | 46.87854 | 3.693899e-06 | 4.422125 | 6.296421e-07 | 27.94363 | 9.943956e-07 | 3.350288 | 6.993177e-07 | 26.02611 | 9.07163e-07 | 0 | 0 | 0 | 0 | 20.08675 | 0.02326182 | 19.65854 | 0.05622978 | 19.9939 | 0.0343 | 19.59985 | 0.02595 | 20.01341 | 0.01202443 | 19.63464 | 0.04604631 | 0 | 0 | 0 | 0 | 29.965 | 26.18325 | 0.1266302 | 1.840946e-08 | 0.2423805 | 1.914291e-07 | 0.1419341 | 0 | 0
f37 | 1 | protons | 800keV-round2 | 4286 | 4292 | 4294 | 4297 | 0.7 | 44.71 | 0.1586124 | -0.0779 | 800 | 35.83032 | 0.2574997 | Ic_2024-03-15_13-32-45641897_f37-0e0pm2-20k.txt | Ic_2024-03-18_13-43-38576650_f37-6e20pm2-800keV-0nA-20k.txt | Ic_2024-03-18_13-44-03060382_f37-6e20pm2-800keV-45nA-20k.txt | interpolate | 34.92156 | 1.025228e-06 | 46.87854 | 3.693899e-06 | 4.404753 | 7.435777e-07 | 28.15759 | 1.166779e-06 | 3.29067 | 6.935217e-07 | 24.57809 | 9.000782e-07 | 0 | 0 | 0 | 0 | 20.08675 | 0.02326182 | 19.65854 | 0.05622978 | 19.98664 | 0.01292333 | 19.65241 | 0.07193488 | 20.00326 | 0.01346419 | 19.64428 | 0.02963494 | 0 | 0 | 0 | 0 | 29.74359 | 26.4711 | 0.1261328 | 2.161239e-08 | 0.2529274 | 2.017302e-07 | 0.1482745 | 0 | 0
f37 | 1 | protons | 800keV-round2 | 4333 | 4337 | 4339 | 4342 | 0.5 | 45.23077 | 0.06304252 | -0.03771 | 800 | 36.21478 | 0.2319024 | Ic_2024-03-15_13-32-45641897_f37-0e0pm2-20k.txt | Ic_2024-03-18_13-44-29552223_f37-6e20pm2-800keV-0nA-20k.txt | Ic_2024-03-18_13-44-50097159_f37-6e20pm2-800keV-45nA-20k.txt | interpolate | 34.92156 | 1.025228e-06 | 46.87854 | 3.693899e-06 | 4.385695 | 7.462825e-07 | 28.53297 | 1.171067e-06 | 3.271047 | 6.900303e-07 | 24.20079 | 8.953747e-07 | 0 | 0 | 0 | 0 | 20.08675 | 0.02326182 | 19.65854 | 0.05622978 | 20.0006 | 0.007076722 | 19.63717 | 0.08087027 | 20.02434 | 0.008603278 | 19.63714 | 0.08987158 | 0 | 0 | 0 | 0 | 29.72438 | 26.49612 | 0.125587 | 2.168597e-08 | 0.2541555 | 2.021441e-07 | 0.1488243 | 0 | 0
f37 | 1 | protons | 800keV-round2 | 4376 | 4381 | 4383 | 4385 | 0.6 | 45.31765 | 0.0882843 | -0.08783333 | 800 | 36.32438 | 0.2378004 | Ic_2024-03-15_13-32-45641897_f37-0e0pm2-20k.txt | Ic_2024-03-18_13-45-14158840_f37-6e20pm2-800keV-0nA-20k.txt | Ic_2024-03-18_13-45-32584495_f37-6e20pm2-800keV-45nA-20k.txt | interpolate | 34.92156 | 1.025228e-06 | 46.87854 | 3.693899e-06 | 4.345913 | 6.174822e-07 | 27.74605 | 9.623562e-07 | 3.251859 | 5.62494e-07 | 24.11661 | 7.221565e-07 | 0 | 0 | 0 | 0 | 20.08675 | 0.02326182 | 19.65854 | 0.05622978 | 19.99386 | 0.004445267 | 19.62309 | 0.07697317 | 20.01194 | 0.007823963 | 19.65206 | 0.03017728 | 0 | 0 | 0 | 0 | 29.79208 | 26.40796 | 0.1244478 | 1.805549e-08 | 0.2517432 | 1.674967e-07 | 0.1468858 | 0 | 0
f37 | 1 | protons | 800keV-round2 | 4433 | 4438 | 4442 | 4452 | 0.6 | 45.32941 | 0.06859943 | -0.04119697 | 800 | 36.29649 | 0.2334085 | Ic_2024-03-15_13-32-45641897_f37-0e0pm2-20k.txt | Ic_2024-03-18_13-45-57067574_f37-6e20pm2-800keV-0nA-20k.txt | Ic_2024-03-18_13-46-29569564_f37-6e20pm2-800keV-45nA-20k.txt | interpolate | 34.92156 | 1.025228e-06 | 46.87854 | 3.693899e-06 | 4.338759 | 7.31938e-07 | 28.53806 | 1.132913e-06 | 3.200974 | 8.643527e-07 | 22.89328 | 1.109821e-06 | 0 | 0 | 0 | 0 | 20.08675 | 0.02326182 | 19.65854 | 0.05622978 | 19.97737 | 0.02646031 | 19.6373 | 0.01410071 | 20.01032 | 0.01442857 | 19.62328 | 0.07111306 | 0 | 0 | 0 | 0 | 29.56818 | 26.69989 | 0.124243 | 2.12745e-08 | 0.2622376 | 2.348983e-07 | 0.1532972 | 0 | 0
f37 | 1 | protons | 800keV-round2 | 4486 | 4491 | 4494 | 4504 | 0.9 | 45.3125 | 0.2552776 | -0.04439394 | 800 | 36.28552 | 0.3053189 | Ic_2024-03-15_13-32-45641897_f37-0e0pm2-20k.txt | Ic_2024-03-18_13-47-04573499_f37-6e20pm2-800keV-0nA-20k.txt | Ic_2024-03-18_13-47-22573744_f37-6e20pm2-800keV-45nA-20k.txt | interpolate | 34.92156 | 1.025228e-06 | 46.87854 | 3.693899e-06 | 4.314722 | 7.313403e-07 | 28.93882 | 1.132117e-06 | 3.223499 | 5.571115e-07 | 23.45669 | 7.152781e-07 | 0 | 0 | 0 | 0 | 20.08675 | 0.02326182 | 19.65854 | 0.05622978 | 19.98666 | 0.008683686 | 19.61597 | 0.06878372 | 20.01778 | 0.01096328 | 19.64156 | 0.06675878 | 0 | 0 | 0 | 0 | 29.77942 | 26.42445 | 0.1235547 | 2.125418e-08 | 0.2529068 | 1.808512e-07 | 0.1472484 | 0 | 0
f37 | 1 | protons | 800keV-round2 | 4538.5 | 4541.5 | 4544 | 4548 | 0.5 | 45.14 | 0.1264911 | 0.01388462 | 800 | 36.10089 | 0.2472708 | Ic_2024-03-15_13-32-45641897_f37-0e0pm2-20k.txt | Ic_2024-03-18_13-47-57258664_f37-6e20pm2-800keV-0nA-20k.txt | Ic_2024-03-18_13-48-15298810_f37-6e20pm2-800keV-45nA-20k.txt | interpolate | 34.92156 | 1.025228e-06 | 46.87854 | 3.693899e-06 | 4.253968 | 6.039336e-07 | 26.85274 | 9.283979e-07 | 3.210978 | 6.781798e-07 | 24.76286 | 8.615367e-07 | 0 | 0 | 0 | 0 | 20.08675 | 0.02326182 | 19.65854 | 0.05622978 | 19.99506 | 0.003141719 | 19.60528 | 0.06521148 | 20.01407 | 0.01033877 | 19.63902 | 0.0436301 | 0 | 0 | 0 | 0 | 29.96942 | 26.17752 | 0.1218149 | 1.76599e-08 | 0.2451805 | 1.920916e-07 | 0.1418075 | 0 | 0
f37 | 1 | protons | 800keV-round2 | 4580.5 | 4584 | 4586 | 4588 | 0.71 | 45.45455 | 0.1368476 | -0.04232857 | 800 | 36.3975 | 0.2525013 | Ic_2024-03-15_13-32-45641897_f37-0e0pm2-20k.txt | Ic_2024-03-18_13-48-39166215_f37-6e20pm2-800keV-0nA-20k.txt | Ic_2024-03-18_13-48-57037847_f37-6e20pm2-800keV-45nA-20k.txt | interpolate | 34.92156 | 1.025228e-06 | 46.87854 | 3.693899e-06 | 4.235101 | 8.724524e-07 | 27.39434 | 1.341306e-06 | 3.201741 | 6.78036e-07 | 24.62201 | 8.611791e-07 | 0 | 0 | 0 | 0 | 20.08675 | 0.02326182 | 19.65854 | 0.05622978 | 20.00105 | 0.006213091 | 19.61815 | 0.08330836 | 20.01899 | 0.003989098 | 19.62378 | 0.05894434 | 0 | 0 | 0 | 0 | 30.00222 | 26.13497 | 0.1212747 | 2.523562e-08 | 0.2439988 | 2.233533e-07 | 0.1408683 | 0 | 0
f37 | 1 | protons | 800keV-round2 | 4627.5 | 4632 | 4636 | 4642 | 0.5 | 45.42143 | 0.05789342 | -0.05283 | 800 | 36.37941 | 0.2320512 | Ic_2024-03-15_13-32-45641897_f37-0e0pm2-20k.txt | Ic_2024-03-18_13-49-19714437_f37-6e20pm2-800keV-0nA-20k.txt | Ic_2024-03-18_13-49-44139438_f37-6e20pm2-800keV-45nA-20k.txt | interpolate | 34.92156 | 1.025228e-06 | 46.87854 | 3.693899e-06 | 4.213288 | 6.043882e-07 | 26.90393 | 9.292786e-07 | 3.180404 | 6.736617e-07 | 24.26609 | 8.557462e-07 | 0 | 0 | 0 | 0 | 20.08675 | 0.02326182 | 19.65854 | 0.05622978 | 19.98216 | 0.01358449 | 19.59958 | 0.05278246 | 20.01344 | 0.01300594 | 19.62919 | 0.07272065 | 0 | 0 | 0 | 0 | 29.98661 | 26.15523 | 0.12065 | 1.766576e-08 | 0.2451492 | 1.931055e-07 | 0.1413155 | 0 | 0
f37 | 1 | protons | 800keV-round2 | 4720 | 4726 | 4728 | 4738 | 0.4 | 45.88 | 0.1472556 | -0.03955625 | 800 | 36.735645 | 0.2581026 | Ic_2024-03-15_13-32-45641897_f37-0e0pm2-20k.txt | Ic_2024-03-18_13-50-15609630_f37-6e20pm2-800keV-0nA-20k.txt | Ic_2024-03-18_13-51-16579299_f37-6e20pm2-800keV-45nA-20k.txt | interpolate | 34.92156 | 1.025228e-06 | 46.87854 | 3.693899e-06 | 4.218555 | 7.150969e-07 | 28.73788 | 1.091713e-06 | 3.173913 | 8.418623e-07 | 25.83015 | 1.057506e-06 | 0 | 0 | 0 | 0 | 20.08675 | 0.02326182 | 19.65854 | 0.05622978 | 19.99599 | 0.02255418 | 19.64171 | 0.06511752 | 19.99974 | 0.01813771 | 19.65763 | 0.001698853 | 0 | 0 | 0 | 0 | 29.93159 | 26.22662 | 0.1208009 | 2.078207e-08 | 0.2476303 | 2.368339e-07 | 0.1428908 | 0 | 0
f37 | 2 | protons | 150keV | 515 | 530 | 10 | 60 | 0 | 238.2143 | 1.76193 | -0.04723404 | 150 | 35.73923 | 1.220283 | Ic_2024-03-15_13-32-45641897_f37-0e0pm2-20k.txt | Ic_2024-05-12_17-18-15793779_f37-150keV-0nA-20K.txt | Ic_2024-05-12_17-27-58603987_f37-150keV-230nA-20K.txt | interpolate_150keV-before | 34.92156 | 1.025228e-06 | 46.87854 | 3.693899e-06 | 12.70893 | 8.195131e-07 | 30.48104 | 2.148263e-06 | 10.85049 | 9.220008e-07 | 31.12462 | 2.276859e-06 | 0 | 0 | 0 | 0 | 20.08675 | 0.02326182 | 19.65854 | 0.05622978 | 19.98665 | 0.01322152 | 19.82174 | 0.07035422 | 19.99841 | 0.009922847 | 19.8445 | 0.09343642 | 0 | 0 | 0 | 0 | 31.03512 | 24.80688 | 0.363928 | 2.578496e-08 | 0.1462311 | 9.107168e-08 | 0.1112906 | 0 | 0
f37 | 2 | protons | 150keV | 555 | 565 | 10 | 60 | 0 | 234.7778 | 0.6666667 | -0.04723404 | 150 | 35.22375 | 1.178378 | Ic_2024-03-15_13-32-45641897_f37-0e0pm2-20k.txt | Ic_2024-05-12_17-18-15793779_f37-150keV-0nA-20K.txt | Ic_2024-05-12_17-28-38638155_f37-150keV-230nA-20K.txt | interpolate_150keV-before | 34.92156 | 1.025228e-06 | 46.87854 | 3.693899e-06 | 12.70893 | 8.195131e-07 | 30.48104 | 2.148263e-06 | 10.51412 | 9.478978e-07 | 27.26845 | 2.317499e-06 | 0 | 0 | 0 | 0 | 20.08675 | 0.02326182 | 19.65854 | 0.05622978 | 19.98665 | 0.01322152 | 19.82174 | 0.07035422 | 19.99991 | 0.007481905 | 19.80354 | 0.09105284 | 0 | 0 | 0 | 0 | 30.31877 | 25.72555 | 0.363928 | 2.578496e-08 | 0.1726982 | 9.169982e-08 | 0.1318038 | 0 | 0
f37 | 2 | protons | 150keV | 587 | 600 | 10 | 60 | 0 | 236.0833 | 2.020726 | -0.04723404 | 150 | 35.41959 | 1.218956 | Ic_2024-03-15_13-32-45641897_f37-0e0pm2-20k.txt | Ic_2024-05-12_17-18-15793779_f37-150keV-0nA-20K.txt | Ic_2024-05-12_17-29-11642071_f37-150keV-230nA-20K.txt | interpolate_150keV-before | 34.92156 | 1.025228e-06 | 46.87854 | 3.693899e-06 | 12.70893 | 8.195131e-07 | 30.48104 | 2.148263e-06 | 10.60973 | 1.232003e-06 | 28.48798 | 3.027938e-06 | 0 | 0 | 0 | 0 | 20.08675 | 0.02326182 | 19.65854 | 0.05622978 | 19.98665 | 0.01322152 | 19.82174 | 0.07035422 | 19.99118 | 0.01459862 | 19.83282 | 0.07051217 | 0 | 0 | 0 | 0 | 30.52281 | 25.46278 | 0.363928 | 2.578496e-08 | 0.1651756 | 1.10884e-07 | 0.1259609 | 0 | 0
f37 | 2 | protons | 150keV | 640 | 650 | 10 | 60 | 0 | 234.7778 | 0.9718253 | -0.04723404 | 150 | 35.22375 | 1.183143 | Ic_2024-03-15_13-32-45641897_f37-0e0pm2-20k.txt | Ic_2024-05-12_17-18-15793779_f37-150keV-0nA-20K.txt | Ic_2024-05-12_17-29-52675989_f37-150keV-230nA-20K.txt | interpolate_150keV-before | 34.92156 | 1.025228e-06 | 46.87854 | 3.693899e-06 | 12.70893 | 8.195131e-07 | 30.48104 | 2.148263e-06 | 10.57289 | 9.49692e-07 | 28.18779 | 2.322936e-06 | 0 | 0 | 0 | 0 | 20.08675 | 0.02326182 | 19.65854 | 0.05622978 | 19.98665 | 0.01322152 | 19.82174 | 0.07035422 | 20.00218 | 0.01868747 | 19.83986 | 0.06601238 | 0 | 0 | 0 | 0 | 30.44423 | 25.56387 | 0.363928 | 2.578496e-08 | 0.1680744 | 9.198825e-08 | 0.1282112 | 0 | 0
f37 | 2 | protons | 150keV | 705 | 730 | 1245 | 1254 | 0 | 239.25 | 2.453923 | 0.81375 | 150 | 35.7654375 | 1.247343 | Ic_2024-03-15_13-32-45641897_f37-0e0pm2-20k.txt | Ic_2024-05-12_17-18-15793779_f37-150keV-0nA-20K.txt | Ic_2024-05-12_17-30-47855899_f37-150keV-230nA-20K.txt | interpolate_150keV-before | 34.92156 | 1.025228e-06 | 46.87854 | 3.693899e-06 | 12.70893 | 8.195131e-07 | 30.48104 | 2.148263e-06 | 10.44326 | 9.491058e-07 | 25.2619 | 2.321662e-06 | 0 | 0 | 0 | 0 | 20.08675 | 0.02326182 | 19.65854 | 0.05622978 | 19.98665 | 0.01322152 | 19.82174 | 0.07035422 | 20.00282 | 0.004366188 | 19.85918 | 0.0952006 | 0 | 0 | 0 | 0 | 30.16731 | 25.92118 | 0.363928 | 2.578496e-08 | 0.1782739 | 9.156863e-08 | 0.1361409 | 0 | 0
f37 | 2 | protons | 150keV | 2548 | 2560 | 1245 | 1254 | 0 | 316.9091 | 0.8312094 | 0.81375 | 150 | 47.4143 | 1.585362 | Ic_2024-03-15_13-32-45641897_f37-0e0pm2-20k.txt | Ic_2024-05-12_17-18-15793779_f37-150keV-0nA-20K.txt | Ic_2024-05-12_18-01-33556846_f37-150keV-320nA-20K.txt | interpolate_150keV-before | 34.92156 | 1.025228e-06 | 46.87854 | 3.693899e-06 | 12.70893 | 8.195131e-07 | 30.48104 | 2.148263e-06 | 9.902447 | 8.980416e-07 | 26.39183 | 2.148631e-06 | 0 | 0 | 0 | 0 | 20.08675 | 0.02326182 | 19.65854 | 0.05622978 | 19.98665 | 0.01322152 | 19.82174 | 0.07035422 | 20.01083 | 0.01544403 | 19.83584 | 0.09773129 | 0 | 0 | 0 | 0 | 29.00478 | 27.43942 | 0.363928 | 2.578496e-08 | 0.2208279 | 8.670388e-08 | 0.1694308 | 0 | 0
f37 | 2 | protons | 150keV | 2635 | 2640 | 1245 | 1254 | 0 | 326.5 | 3.696846 | 0.81375 | 150 | 48.8529375 | 1.719813 | Ic_2024-03-15_13-32-45641897_f37-0e0pm2-20k.txt | Ic_2024-05-12_17-18-15793779_f37-150keV-0nA-20K.txt | Ic_2024-05-12_18-03-19132578_f37-150keV-320nA-20K.txt | interpolate_150keV-before | 34.92156 | 1.025228e-06 | 46.87854 | 3.693899e-06 | 12.70893 | 8.195131e-07 | 30.48104 | 2.148263e-06 | 9.66653 | 6.825609e-07 | 25.08547 | 1.623638e-06 | 0 | 0 | 0 | 0 | 20.08675 | 0.02326182 | 19.65854 | 0.05622978 | 19.98665 | 0.01322152 | 19.82174 | 0.07035422 | 19.99517 | 0.01087888 | 19.8543 | 0.05083296 | 0 | 0 | 0 | 0 | 28.49388 | 28.11624 | 0.363928 | 2.578496e-08 | 0.239391 | 7.273254e-08 | 0.1840607 | 0 | 0
f37 | 2 | protons | 150keV | 2657 | 2667 | 1245 | 1254 | 0 | 326.7778 | 5.674015 | 0.81375 | 150 | 48.8946 | 1.837685 | Ic_2024-03-15_13-32-45641897_f37-0e0pm2-20k.txt | Ic_2024-05-12_17-18-15793779_f37-150keV-0nA-20K.txt | Ic_2024-05-12_18-03-41039075_f37-150keV-320nA-20K.txt | interpolate_150keV-before | 34.92156 | 1.025228e-06 | 46.87854 | 3.693899e-06 | 12.70893 | 8.195131e-07 | 30.48104 | 2.148263e-06 | 9.732236 | 6.818891e-07 | 24.78698 | 1.621412e-06 | 0 | 0 | 0 | 0 | 20.08675 | 0.02326182 | 19.65854 | 0.05622978 | 19.98665 | 0.01322152 | 19.82174 | 0.07035422 | 19.99139 | 0.007356963 | 19.8311 | 0.06508069 | 0 | 0 | 0 | 0 | 28.63641 | 27.92682 | 0.363928 | 2.578496e-08 | 0.2342209 | 7.291886e-08 | 0.1799793 | 0 | 0
f37 | 2 | protons | 150keV | 2685 | 2697 | 1245 | 1254 | 0 | 322.6364 | 9.500239 | 0.81375 | 150 | 48.27339 | 2.147031 | Ic_2024-03-15_13-32-45641897_f37-0e0pm2-20k.txt | Ic_2024-05-12_17-18-15793779_f37-150keV-0nA-20K.txt | Ic_2024-05-12_18-04-08632644_f37-150keV-320nA-20K.txt | interpolate_150keV-before | 34.92156 | 1.025228e-06 | 46.87854 | 3.693899e-06 | 12.70893 | 8.195131e-07 | 30.48104 | 2.148263e-06 | 9.813353 | 6.812541e-07 | 25.15302 | 1.62006e-06 | 0 | 0 | 0 | 0 | 20.08675 | 0.02326182 | 19.65854 | 0.05622978 | 19.98665 | 0.01322152 | 19.82174 | 0.07035422 | 20.00067 | 0.005248819 | 19.79806 | 0.074918 | 0 | 0 | 0 | 0 | 28.81211 | 27.69395 | 0.363928 | 2.578496e-08 | 0.2278383 | 7.316158e-08 | 0.1749479 | 0 | 0
f37 | 2 | protons | 150keV | 2720 | 2740 | 2795 | 2800 | 0 | 326.8947 | 1.149625 | 3.7775 | 150 | 48.46759 | 1.624553 | Ic_2024-03-15_13-32-45641897_f37-0e0pm2-20k.txt | Ic_2024-05-12_17-18-15793779_f37-150keV-0nA-20K.txt | Ic_2024-05-12_18-04-38611687_f37-150keV-320nA-20K.txt | interpolate_150keV-before | 34.92156 | 1.025228e-06 | 46.87854 | 3.693899e-06 | 12.70893 | 8.195131e-07 | 30.48104 | 2.148263e-06 | 9.749756 | 6.819086e-07 | 23.75811 | 1.622026e-06 | 0 | 0 | 0 | 0 | 20.08675 | 0.02326182 | 19.65854 | 0.05622978 | 19.98665 | 0.01322152 | 19.82174 | 0.07035422 | 19.99025 | 0.004255173 | 19.7978 | 0.0813267 | 0 | 0 | 0 | 0 | 28.67438 | 27.87643 | 0.363928 | 2.578496e-08 | 0.2328424 | 7.298021e-08 | 0.1788919 | 0 | 0
f37 | 2 | protons | 150keV | 2922 | 2930 | 2795 | 2800 | 0 | 79.04286 | 0.1272418 | 3.7775 | 150 | 11.2898 | 0.3767654 | Ic_2024-03-15_13-32-45641897_f37-0e0pm2-20k.txt | Ic_2024-05-12_17-18-15793779_f37-150keV-0nA-20K.txt | Ic_2024-05-12_18-08-02857608_f37-150keV-78nA-20K.txt | interpolate_150keV-before | 34.92156 | 1.025228e-06 | 46.87854 | 3.693899e-06 | 12.70893 | 8.195131e-07 | 30.48104 | 2.148263e-06 | 12.10034 | 8.37586e-07 | 29.12926 | 2.159076e-06 | 0 | 0 | 0 | 0 | 20.08675 | 0.02326182 | 19.65854 | 0.05622978 | 19.98665 | 0.01322152 | 19.82174 | 0.07035422 | 19.99752 | 0.02148003 | 19.78592 | 0.05586961 | 0 | 0 | 0 | 0 | 33.6614 | 21.52734 | 0.363928 | 2.578496e-08 | 0.04788681 | 9.00716e-08 | 0.03608565 | 0 | 0
f37 | 2 | protons | 150keV | 2956 | 2966 | 2795 | 2800 | 0 | 79.91111 | 0.1900292 | 3.7775 | 150 | 11.42004 | 0.3816355 | Ic_2024-03-15_13-32-45641897_f37-0e0pm2-20k.txt | Ic_2024-05-12_17-18-15793779_f37-150keV-0nA-20K.txt | Ic_2024-05-12_18-08-36958505_f37-150keV-78nA-20K.txt | interpolate_150keV-before | 34.92156 | 1.025228e-06 | 46.87854 | 3.693899e-06 | 12.70893 | 8.195131e-07 | 30.48104 | 2.148263e-06 | 12.10284 | 8.372442e-07 | 29.24895 | 2.15819e-06 | 0 | 0 | 0 | 0 | 20.08675 | 0.02326182 | 19.65854 | 0.05622978 | 19.98665 | 0.01322152 | 19.82174 | 0.07035422 | 19.99787 | 0.009100445 | 19.85315 | 0.09086889 | 0 | 0 | 0 | 0 | 33.6666 | 21.52097 | 0.363928 | 2.578496e-08 | 0.04769005 | 9.006058e-08 | 0.03593669 | 0 | 0
f37 | 2 | protons | 150keV | 2990 | 3005 | 2795 | 2800 | 0 | 80.2 | 0.2 | 3.7775 | 150 | 11.463375 | 0.3831803 | Ic_2024-03-15_13-32-45641897_f37-0e0pm2-20k.txt | Ic_2024-05-12_17-18-15793779_f37-150keV-0nA-20K.txt | Ic_2024-05-12_18-09-09980802_f37-150keV-78nA-20K.txt | interpolate_150keV-before | 34.92156 | 1.025228e-06 | 46.87854 | 3.693899e-06 | 12.70893 | 8.195131e-07 | 30.48104 | 2.148263e-06 | 12.11781 | 8.406003e-07 | 29.65179 | 2.167187e-06 | 0 | 0 | 0 | 0 | 20.08675 | 0.02326182 | 19.65854 | 0.05622978 | 19.98665 | 0.01322152 | 19.82174 | 0.07035422 | 20.00109 | 0.01352904 | 19.80574 | 0.06985037 | 0 | 0 | 0 | 0 | 33.69773 | 21.48289 | 0.363928 | 2.578496e-08 | 0.04651227 | 9.030562e-08 | 0.03504519 | 0 | 0
f37 | 2 | protons | 150keV | 3030 | 3045 | 2795 | 2800 | 0 | 81 | 0.1568929 | 3.7775 | 150 | 11.583375 | 0.3867638 | Ic_2024-03-15_13-32-45641897_f37-0e0pm2-20k.txt | Ic_2024-05-12_17-18-15793779_f37-150keV-0nA-20K.txt | Ic_2024-05-12_18-09-49524366_f37-150keV-78nA-20K.txt | interpolate_150keV-before | 34.92156 | 1.025228e-06 | 46.87854 | 3.693899e-06 | 12.70893 | 8.195131e-07 | 30.48104 | 2.148263e-06 | 12.1351 | 8.386058e-07 | 30.01958 | 2.162487e-06 | 0 | 0 | 0 | 0 | 20.08675 | 0.02326182 | 19.65854 | 0.05622978 | 19.98665 | 0.01322152 | 19.82174 | 0.07035422 | 19.99565 | 0.01175766 | 19.83514 | 0.06954107 | 0 | 0 | 0 | 0 | 33.73368 | 21.43895 | 0.363928 | 2.578496e-08 | 0.04515204 | 9.025055e-08 | 0.03401585 | 0 | 0
f37 | 2 | protons | 150keV | 3070 | 3090 | 3520 | 3525 | 0 | 81.39474 | 0.117727 | -0.8475 | 150 | 12.33634 | 0.4115981 | Ic_2024-03-15_13-32-45641897_f37-0e0pm2-20k.txt | Ic_2024-05-12_17-18-15793779_f37-150keV-0nA-20K.txt | Ic_2024-05-12_18-10-29227282_f37-150keV-78nA-20K.txt | interpolate_150keV-before | 34.92156 | 1.025228e-06 | 46.87854 | 3.693899e-06 | 12.70893 | 8.195131e-07 | 30.48104 | 2.148263e-06 | 12.09426 | 8.382493e-07 | 29.19914 | 2.161981e-06 | 0 | 0 | 0 | 0 | 20.08675 | 0.02326182 | 19.65854 | 0.05622978 | 19.98665 | 0.01322152 | 19.82174 | 0.07035422 | 19.99625 | 0.006078692 | 19.85258 | 0.06365381 | 0 | 0 | 0 | 0 | 33.64874 | 21.54282 | 0.363928 | 2.578496e-08 | 0.04836557 | 9.008877e-08 | 0.0364481 | 0 | 0
f37 | 2 | protons | 150keV | 3285 | 3297 | 3520 | 3525 | 0 | 40.80909 | 0.1136182 | -0.8475 | 150 | 6.248489 | 0.2090082 | Ic_2024-03-15_13-32-45641897_f37-0e0pm2-20k.txt | Ic_2024-05-12_17-18-15793779_f37-150keV-0nA-20K.txt | Ic_2024-05-12_18-14-03092047_f37-150keV-40nA-20K.txt | interpolate_150keV-before | 34.92156 | 1.025228e-06 | 46.87854 | 3.693899e-06 | 12.70893 | 8.195131e-07 | 30.48104 | 2.148263e-06 | 12.45406 | 8.591107e-07 | 30.36575 | 2.235326e-06 | 0 | 0 | 0 | 0 | 20.08675 | 0.02326182 | 19.65854 | 0.05622978 | 19.98665 | 0.01322152 | 19.82174 | 0.07035422 | 20.00643 | 0.009759103 | 19.7666 | 0.04195102 | 0 | 0 | 0 | 0 | 34.39521 | 20.63446 | 0.363928 | 2.578496e-08 | 0.0200549 | 9.253431e-08 | 0.01507247 | 0 | 0
f37 | 2 | protons | 150keV | 3325 | 3340 | 3520 | 3525 | 0 | 41.11429 | 0.06629935 | -0.8475 | 150 | 6.294268 | 0.2100543 | Ic_2024-03-15_13-32-45641897_f37-0e0pm2-20k.txt | Ic_2024-05-12_17-18-15793779_f37-150keV-0nA-20K.txt | Ic_2024-05-12_18-14-41917866_f37-150keV-40nA-20K.txt | interpolate_150keV-before | 34.92156 | 1.025228e-06 | 46.87854 | 3.693899e-06 | 12.70893 | 8.195131e-07 | 30.48104 | 2.148263e-06 | 12.4614 | 8.601105e-07 | 30.58366 | 2.238378e-06 | 0 | 0 | 0 | 0 | 20.08675 | 0.02326182 | 19.65854 | 0.05622978 | 19.98665 | 0.01322152 | 19.82174 | 0.07035422 | 19.99874 | 0.01046052 | 19.83471 | 0.08307852 | 0 | 0 | 0 | 0 | 34.41039 | 20.61609 | 0.363928 | 2.578496e-08 | 0.01947743 | 9.261721e-08 | 0.01463766 | 0 | 0
f37 | 2 | protons | 150keV | 3368 | 3376 | 3520 | 3525 | 0 | 41.18571 | 0.146385 | -0.8475 | 150 | 6.304982 | 0.2113574 | Ic_2024-03-15_13-32-45641897_f37-0e0pm2-20k.txt | Ic_2024-05-12_17-18-15793779_f37-150keV-0nA-20K.txt | Ic_2024-05-12_18-15-27778038_f37-150keV-40nA-20K.txt | interpolate_150keV-before | 34.92156 | 1.025228e-06 | 46.87854 | 3.693899e-06 | 12.70893 | 8.195131e-07 | 30.48104 | 2.148263e-06 | 12.45625 | 8.603596e-07 | 30.34973 | 2.239223e-06 | 0 | 0 | 0 | 0 | 20.08675 | 0.02326182 | 19.65854 | 0.05622978 | 19.98665 | 0.01322152 | 19.82174 | 0.07035422 | 20.00222 | 0.01853218 | 19.8037 | 0.07852029 | 0 | 0 | 0 | 0 | 34.39975 | 20.62896 | 0.363928 | 2.578496e-08 | 0.01988205 | 9.261373e-08 | 0.01494231 | 0 | 0
f37 | 2 | protons | 150keV | 3400 | 3440 | 3520 | 3525 | 0 | 41.73846 | 0.1269384 | -0.8475 | 150 | 6.387894 | 0.2138142 | Ic_2024-03-15_13-32-45641897_f37-0e0pm2-20k.txt | Ic_2024-05-12_17-18-15793779_f37-150keV-0nA-20K.txt | Ic_2024-05-12_18-15-59544589_f37-150keV-40nA-20K.txt | interpolate_150keV-before | 34.92156 | 1.025228e-06 | 46.87854 | 3.693899e-06 | 12.70893 | 8.195131e-07 | 30.48104 | 2.148263e-06 | 12.42019 | 8.591328e-07 | 29.65711 | 2.236198e-06 | 0 | 0 | 0 | 0 | 20.08675 | 0.02326182 | 19.65854 | 0.05622978 | 19.98665 | 0.01322152 | 19.82174 | 0.07035422 | 20.00357 | 0.01068017 | 19.80507 | 0.07907316 | 0 | 0 | 0 | 0 | 34.32511 | 20.71933 | 0.363928 | 2.578496e-08 | 0.02271996 | 9.241831e-08 | 0.01707973 | 0 | 0
f37 | 2 | protons | 150keV | 3635 | 3650 | 3760 | 3780 | 0 | 330.5714 | 1.504572 | -0.8547368 | 150 | 49.71392 | 1.672507 | Ic_2024-03-15_13-32-45641897_f37-0e0pm2-20k.txt | Ic_2024-05-12_17-18-15793779_f37-150keV-0nA-20K.txt | Ic_2024-05-12_18-19-54651328_f37-150keV-325nA-20K.txt | interpolate_150keV-before | 34.92156 | 1.025228e-06 | 46.87854 | 3.693899e-06 | 12.70893 | 8.195131e-07 | 30.48104 | 2.148263e-06 | 10.90132 | 9.266449e-07 | 28.71225 | 2.290996e-06 | 0 | 0 | 0 | 0 | 20.08675 | 0.02326182 | 19.65854 | 0.05622978 | 19.98665 | 0.01322152 | 19.82174 | 0.07035422 | 19.99905 | 0.007445032 | 19.82101 | 0.07026106 | 0 | 0 | 0 | 0 | 31.14299 | 24.66947 | 0.363928 | 2.578496e-08 | 0.142232 | 9.151866e-08 | 0.1082017 | 0 | 0
f37 | 2 | protons | 150keV | 3675 | 3688 | 3760 | 3780 | 0 | 330.5 | 0.6741999 | -0.8547368 | 150 | 49.70321 | 1.659873 | Ic_2024-03-15_13-32-45641897_f37-0e0pm2-20k.txt | Ic_2024-05-12_17-18-15793779_f37-150keV-0nA-20K.txt | Ic_2024-05-12_18-20-34239698_f37-150keV-325nA-20K.txt | interpolate_150keV-before | 34.92156 | 1.025228e-06 | 46.87854 | 3.693899e-06 | 12.70893 | 8.195131e-07 | 30.48104 | 2.148263e-06 | 10.81617 | 7.423205e-07 | 27.64719 | 1.82615e-06 | 0 | 0 | 0 | 0 | 20.08675 | 0.02326182 | 19.65854 | 0.05622978 | 19.98665 | 0.01322152 | 19.82174 | 0.07035422 | 20.00712 | 0.007377506 | 19.81888 | 0.06969842 | 0 | 0 | 0 | 0 | 30.96223 | 24.89986 | 0.363928 | 2.578496e-08 | 0.1489314 | 8.014628e-08 | 0.1133779 | 0 | 0
f37 | 2 | protons | 150keV | 3708 | 3716 | 3760 | 3780 | 0 | 320 | 15.17674 | -0.8547368 | 150 | 48.12821 | 2.789967 | Ic_2024-03-15_13-32-45641897_f37-0e0pm2-20k.txt | Ic_2024-05-12_17-18-15793779_f37-150keV-0nA-20K.txt | Ic_2024-05-12_18-21-10056023_f37-150keV-325nA-20K.txt | interpolate_150keV-before | 34.92156 | 1.025228e-06 | 46.87854 | 3.693899e-06 | 12.70893 | 8.195131e-07 | 30.48104 | 2.148263e-06 | 10.84216 | 7.575332e-07 | 25.961 | 1.882225e-06 | 0 | 0 | 0 | 0 | 20.08675 | 0.02326182 | 19.65854 | 0.05622978 | 19.98665 | 0.01322152 | 19.82174 | 0.07035422 | 20.00787 | 0.01431475 | 19.85689 | 0.07613699 | 0 | 0 | 0 | 0 | 31.01743 | 24.82943 | 0.363928 | 2.578496e-08 | 0.1468866 | 8.111216e-08 | 0.1117971 | 0 | 0
f37 | 2 | protons | 150keV | 4185 | 4200 | 3760 | 3780 | 0 | 187.2857 | 0.9944903 | -0.8547368 | 150 | 28.22107 | 0.9525634 | Ic_2024-03-15_13-32-45641897_f37-0e0pm2-20k.txt | Ic_2024-05-12_17-18-15793779_f37-150keV-0nA-20K.txt | Ic_2024-05-12_18-29-03209306_f37-150keV-190nA-20K.txt | interpolate_150keV-before | 34.92156 | 1.025228e-06 | 46.87854 | 3.693899e-06 | 12.70893 | 8.195131e-07 | 30.48104 | 2.148263e-06 | 11.24949 | 7.788475e-07 | 27.20566 | 1.953776e-06 | 0 | 0 | 0 | 0 | 20.08675 | 0.02326182 | 19.65854 | 0.05622978 | 19.98665 | 0.01322152 | 19.82174 | 0.07035422 | 20.00729 | 0.01163636 | 19.84372 | 0.07439182 | 0 | 0 | 0 | 0 | 31.87943 | 23.73773 | 0.363928 | 2.578496e-08 | 0.114836 | 8.374716e-08 | 0.08711336 | 0 | 0
f37 | 2 | protons | 150keV | 4290 | 4310 | 3760 | 3780 | 0 | 187.2632 | 0.4524139 | -0.8547368 | 150 | 28.21768 | 0.9430567 | Ic_2024-03-15_13-32-45641897_f37-0e0pm2-20k.txt | Ic_2024-05-12_17-18-15793779_f37-150keV-0nA-20K.txt | Ic_2024-05-12_18-30-46298522_f37-150keV-188nA-20K.txt | interpolate_150keV-before | 34.92156 | 1.025228e-06 | 46.87854 | 3.693899e-06 | 12.70893 | 8.195131e-07 | 30.48104 | 2.148263e-06 | 11.30099 | 7.770188e-07 | 27.49438 | 1.948304e-06 | 0 | 0 | 0 | 0 | 20.08675 | 0.02326182 | 19.65854 | 0.05622978 | 19.98665 | 0.01322152 | 19.82174 | 0.07035422 | 20.01281 | 0.01404047 | 19.81934 | 0.07509931 | 0 | 0 | 0 | 0 | 31.98799 | 23.6013 | 0.363928 | 2.578496e-08 | 0.1107838 | 8.382045e-08 | 0.08400468 | 0 | 0
f37 | 2 | protons | 150keV | 4355 | 4365 | 3760 | 3780 | 0 | 187 | 2.807544e-14 | -0.8547368 | 150 | 28.17821 | 0.9392737 | Ic_2024-03-15_13-32-45641897_f37-0e0pm2-20k.txt | Ic_2024-05-12_17-18-15793779_f37-150keV-0nA-20K.txt | Ic_2024-05-12_18-31-52055907_f37-150keV-188nA-20K.txt | interpolate_150keV-before | 34.92156 | 1.025228e-06 | 46.87854 | 3.693899e-06 | 12.70893 | 8.195131e-07 | 30.48104 | 2.148263e-06 | 11.31314 | 7.802633e-07 | 27.63285 | 1.957505e-06 | 0 | 0 | 0 | 0 | 20.08675 | 0.02326182 | 19.65854 | 0.05622978 | 19.98665 | 0.01322152 | 19.82174 | 0.07035422 | 20.00117 | 0.009298177 | 19.84283 | 0.05422476 | 0 | 0 | 0 | 0 | 32.01359 | 23.56917 | 0.363928 | 2.578496e-08 | 0.1098278 | 8.404894e-08 | 0.08327164 | 0 | 0
f37 | 2 | protons | 150keV | 4390 | 4410 | 3760 | 3780 | 0 | 187.7895 | 0.4188539 | -0.8547368 | 150 | 28.29663 | 0.9453303 | Ic_2024-03-15_13-32-45641897_f37-0e0pm2-20k.txt | Ic_2024-05-12_17-18-15793779_f37-150keV-0nA-20K.txt | Ic_2024-05-12_18-32-26433334_f37-150keV-188nA-20K.txt | interpolate_150keV-before | 34.92156 | 1.025228e-06 | 46.87854 | 3.693899e-06 | 12.70893 | 8.195131e-07 | 30.48104 | 2.148263e-06 | 11.3062 | 7.790844e-07 | 27.7747 | 1.954787e-06 | 0 | 0 | 0 | 0 | 20.08675 | 0.02326182 | 19.65854 | 0.05622978 | 19.98665 | 0.01322152 | 19.82174 | 0.07035422 | 20.00459 | 0.01521147 | 19.81143 | 0.08128282 | 0 | 0 | 0 | 0 | 31.99896 | 23.58753 | 0.363928 | 2.578496e-08 | 0.1103741 | 8.395713e-08 | 0.08369048 | 0 | 0
f37 | 2 | protons | 150keV | 4712 | 4722 | 6030 | 6040 | 0 | 127.3333 | 0.5 | -0.1244444 | 150 | 19.11867 | 0.6416955 | Ic_2024-03-15_13-32-45641897_f37-0e0pm2-20k.txt | Ic_2024-05-12_17-18-15793779_f37-150keV-0nA-20K.txt | Ic_2024-05-12_18-37-49345338_f37-150keV-120nA-20K.txt | interpolate_150keV-before | 34.92156 | 1.025228e-06 | 46.87854 | 3.693899e-06 | 12.70893 | 8.195131e-07 | 30.48104 | 2.148263e-06 | 11.68595 | 8.175968e-07 | 26.28468 | 2.089959e-06 | 0 | 0 | 0 | 0 | 20.08675 | 0.02326182 | 19.65854 | 0.05622978 | 19.98665 | 0.01322152 | 19.82174 | 0.07035422 | 20.00198 | 0.01561043 | 19.79933 | 0.08592873 | 0 | 0 | 0 | 0 | 32.79656 | 22.59248 | 0.363928 | 2.578496e-08 | 0.08049365 | 8.748881e-08 | 0.06085084 | 0 | 0
f37 | 2 | protons | 150keV | 4810 | 4827 | 6030 | 6040 | 0 | 129.9375 | 0.25 | -0.1244444 | 150 | 19.50929 | 0.6513921 | Ic_2024-03-15_13-32-45641897_f37-0e0pm2-20k.txt | Ic_2024-05-12_17-18-15793779_f37-150keV-0nA-20K.txt | Ic_2024-05-12_18-39-24399596_f37-150keV-130nA-20K.txt | interpolate_150keV-before | 34.92156 | 1.025228e-06 | 46.87854 | 3.693899e-06 | 12.70893 | 8.195131e-07 | 30.48104 | 2.148263e-06 | 11.70413 | 1.048879e-06 | 28.83724 | 2.668661e-06 | 0 | 0 | 0 | 0 | 20.08675 | 0.02326182 | 19.65854 | 0.05622978 | 19.98665 | 0.01322152 | 19.82174 | 0.07035422 | 20.00038 | 0.01147622 | 19.81216 | 0.0577201 | 0 | 0 | 0 | 0 | 32.83463 | 22.54529 | 0.363928 | 2.578496e-08 | 0.07906283 | 1.016755e-07 | 0.0597607 | 0 | 0
f37 | 2 | protons | 150keV | 4892 | 4910 | 6030 | 6040 | 0 | 128.2941 | 3.177356 | -0.1244444 | 150 | 19.26278 | 0.7999217 | Ic_2024-03-15_13-32-45641897_f37-0e0pm2-20k.txt | Ic_2024-05-12_17-18-15793779_f37-150keV-0nA-20K.txt | Ic_2024-05-12_18-40-48484401_f37-150keV-130nA-20K.txt | interpolate_150keV-before | 34.92156 | 1.025228e-06 | 46.87854 | 3.693899e-06 | 12.70893 | 8.195131e-07 | 30.48104 | 2.148263e-06 | 11.70312 | 1.046036e-06 | 28.68139 | 2.662083e-06 | 0 | 0 | 0 | 0 | 20.08675 | 0.02326182 | 19.65854 | 0.05622978 | 19.98665 | 0.01322152 | 19.82174 | 0.07035422 | 19.99738 | 0.01761322 | 19.83438 | 0.08677212 | 0 | 0 | 0 | 0 | 32.83251 | 22.54792 | 0.363928 | 2.578496e-08 | 0.07914252 | 1.014911e-07 | 0.0598214 | 0 | 0
f37 | 2 | protons | 150keV | 4940 | 4960 | 6030 | 6040 | 0 | 128.8421 | 0.3746343 | -0.1244444 | 150 | 19.34498 | 0.6472814 | Ic_2024-03-15_13-32-45641897_f37-0e0pm2-20k.txt | Ic_2024-05-12_17-18-15793779_f37-150keV-0nA-20K.txt | Ic_2024-05-12_18-41-36370041_f37-150keV-130nA-20K.txt | interpolate_150keV-before | 34.92156 | 1.025228e-06 | 46.87854 | 3.693899e-06 | 12.70893 | 8.195131e-07 | 30.48104 | 2.148263e-06 | 11.70568 | 1.046933e-06 | 28.66401 | 2.66495e-06 | 0 | 0 | 0 | 0 | 20.08675 | 0.02326182 | 19.65854 | 0.05622978 | 19.98665 | 0.01322152 | 19.82174 | 0.07035422 | 20.00804 | 0.004326939 | 19.83839 | 0.06136804 | 0 | 0 | 0 | 0 | 32.83788 | 22.54126 | 0.363928 | 2.578496e-08 | 0.0789406 | 1.015559e-07 | 0.05966759 | 0 | 0
f37 | 2 | protons | 150keV | 5770 | 5795 | 6030 | 6040 | 0 | 365.2917 | 0.8064504 | -0.1244444 | 150 | 54.81242 | 1.831083 | Ic_2024-03-15_13-32-45641897_f37-0e0pm2-20k.txt | Ic_2024-05-12_17-18-15793779_f37-150keV-0nA-20K.txt | Ic_2024-05-12_18-55-24367679_f37-150keV-355nA-20K.txt | interpolate_150keV-before | 34.92156 | 1.025228e-06 | 46.87854 | 3.693899e-06 | 12.70893 | 8.195131e-07 | 30.48104 | 2.148263e-06 | 9.62617 | 6.818726e-07 | 24.17158 | 1.621487e-06 | 0 | 0 | 0 | 0 | 20.08675 | 0.02326182 | 19.65854 | 0.05622978 | 19.98665 | 0.01322152 | 19.82174 | 0.07035422 | 19.99701 | 0.01230296 | 19.80941 | 0.1054979 | 0 | 0 | 0 | 0 | 28.40624 | 28.23295 | 0.363928 | 2.578496e-08 | 0.2425667 | 7.255454e-08 | 0.1865703 | 0 | 0
f37 | 2 | protons | 150keV | 5815 | 5845 | 6030 | 6040 | 0 | 368.0345 | 1.954532 | -0.1244444 | 150 | 55.22384 | 1.864011 | Ic_2024-03-15_13-32-45641897_f37-0e0pm2-20k.txt | Ic_2024-05-12_17-18-15793779_f37-150keV-0nA-20K.txt | Ic_2024-05-12_18-56-10653268_f37-150keV-355nA-20K.txt | interpolate_150keV-before | 34.92156 | 1.025228e-06 | 46.87854 | 3.693899e-06 | 12.70893 | 8.195131e-07 | 30.48104 | 2.148263e-06 | 9.614749 | 8.318525e-07 | 24.90972 | 1.9682e-06 | 0 | 0 | 0 | 0 | 20.08675 | 0.02326182 | 19.65854 | 0.05622978 | 19.98665 | 0.01322152 | 19.82174 | 0.07035422 | 20.00418 | 0.01139647 | 19.80698 | 0.07760792 | 0 | 0 | 0 | 0 | 28.38142 | 28.26602 | 0.363928 | 2.578496e-08 | 0.2434654 | 8.163397e-08 | 0.1872809 | 0 | 0
f37 | 2 | protons | 150keV | 5870 | 5890 | 6030 | 6040 | 0 | 372.1579 | 1.014515 | -0.1244444 | 150 | 55.84235 | 1.867626 | Ic_2024-03-15_13-32-45641897_f37-0e0pm2-20k.txt | Ic_2024-05-12_17-18-15793779_f37-150keV-0nA-20K.txt | Ic_2024-05-12_18-57-03697227_f37-150keV-355nA-20K.txt | interpolate_150keV-before | 34.92156 | 1.025228e-06 | 46.87854 | 3.693899e-06 | 12.70893 | 8.195131e-07 | 30.48104 | 2.148263e-06 | 9.504904 | 6.667736e-07 | 24.12062 | 1.568648e-06 | 0 | 0 | 0 | 0 | 20.08675 | 0.02326182 | 19.65854 | 0.05622978 | 19.98665 | 0.01322152 | 19.82174 | 0.07035422 | 20.00272 | 0.01244611 | 19.78372 | 0.08669127 | 0 | 0 | 0 | 0 | 28.14248 | 28.58526 | 0.363928 | 2.578496e-08 | 0.2521085 | 7.126263e-08 | 0.1941231 | 0 | 0
f37 | 2 | protons | 150keV | 5922 | 5932 | 6030 | 6040 | 0 | 375.5556 | 0.8819171 | -0.1244444 | 150 | 56.352 | 1.883056 | Ic_2024-03-15_13-32-45641897_f37-0e0pm2-20k.txt | Ic_2024-05-12_17-18-15793779_f37-150keV-0nA-20K.txt | Ic_2024-05-12_18-57-59591609_f37-150keV-355nA-20K.txt | interpolate_150keV-before | 34.92156 | 1.025228e-06 | 46.87854 | 3.693899e-06 | 12.70893 | 8.195131e-07 | 30.48104 | 2.148263e-06 | 9.386184 | 8.546049e-07 | 24.37274 | 1.998572e-06 | 0 | 0 | 0 | 0 | 20.08675 | 0.02326182 | 19.65854 | 0.05622978 | 19.98665 | 0.01322152 | 19.82174 | 0.07035422 | 20.01147 | 0.01528195 | 19.82113 | 0.05799981 | 0 | 0 | 0 | 0 | 27.88364 | 28.93262 | 0.363928 | 2.578496e-08 | 0.26145 | 8.240064e-08 | 0.2015352 | 0 | 0
f37 | 2 | protons | 150keV | 6000 | 6015 | 6030 | 6040 | 0 | 376.6429 | 4.343114 | -0.1244444 | 150 | 56.5151 | 1.993371 | Ic_2024-03-15_13-32-45641897_f37-0e0pm2-20k.txt | Ic_2024-05-12_17-18-15793779_f37-150keV-0nA-20K.txt | Ic_2024-05-12_18-59-14370392_f37-150keV-355nA-20K.txt | interpolate_150keV-before | 34.92156 | 1.025228e-06 | 46.87854 | 3.693899e-06 | 12.70893 | 8.195131e-07 | 30.48104 | 2.148263e-06 | 9.374807 | 8.53306e-07 | 24.17108 | 1.995965e-06 | 0 | 0 | 0 | 0 | 20.08675 | 0.02326182 | 19.65854 | 0.05622978 | 19.98665 | 0.01322152 | 19.82174 | 0.07035422 | 19.99712 | 0.01141821 | 19.804 | 0.093506 | 0 | 0 | 0 | 0 | 27.8588 | 28.96603 | 0.363928 | 2.578496e-08 | 0.2623451 | 8.228388e-08 | 0.2022464 | 0 | 0
f37 | 2 | protons | 2400keV | 980 | 984 | 988 | 994 | 0 | 15.68282 | 0.1672415 | 0.117005 | 2400 | 37.35796 | 0.4059162 | Ic_2024-03-15_13-32-45641897_f37-0e0pm2-20k.txt | Ic_2024-05-12_21-34-06618435_f37-2400keV-0nA-20K.txt | Ic_2024-05-12_21-35-02007664_f37-2400keV-15nA-20K.txt | interpolate_150keV-after | 34.92156 | 1.025228e-06 | 46.87854 | 3.693899e-06 | 12.72333 | 1.06866e-06 | 31.0942 | 2.794265e-06 | 10.81535 | 7.455035e-07 | 26.48347 | 1.837056e-06 | 0 | 0 | 0 | 0 | 20.08675 | 0.02326182 | 19.65854 | 0.05622978 | 20.0031 | 0.02000225 | 19.84806 | 0.06652952 | 20.00114 | 0.006842982 | 19.83481 | 0.07951763 | 0 | 0 | 0 | 0 | 30.93333 | 24.93676 | 0.3643403 | 3.241722e-08 | 0.1499593 | 9.236169e-08 | 0.1142053 | 0 | 0
f37 | 2 | protons | 2400keV | 1048 | 1054 | 1058 | 1064 | 0 | 15.24984 | 1.143295 | 0.134175 | 2400 | 36.277596 | 2.720815 | Ic_2024-03-15_13-32-45641897_f37-0e0pm2-20k.txt | Ic_2024-05-12_21-35-39989061_f37-2400keV-0nA-20K.txt | Ic_2024-05-12_21-36-08413663_f37-2400keV-15nA-20K.txt | interpolate_150keV-after | 34.92156 | 1.025228e-06 | 46.87854 | 3.693899e-06 | 12.67399 | 1.078056e-06 | 30.36313 | 2.81999e-06 | 10.82509 | 6.242007e-07 | 26.80791 | 1.545067e-06 | 0 | 0 | 0 | 0 | 20.08675 | 0.02326182 | 19.65854 | 0.05622978 | 20.01069 | 0.00715562 | 19.85279 | 0.1049316 | 19.99536 | 0.01249361 | 19.86474 | 0.07719454 | 0 | 0 | 0 | 0 | 31.04727 | 24.79139 | 0.3629272 | 3.265779e-08 | 0.1458809 | 8.777192e-08 | 0.1109426 | 0 | 0
f37 | 2 | protons | 2400keV | 1124 | 1129 | 1135 | 1145 | 0 | 15.53844 | 0.1306197 | 0.1165636 | 2400 | 37.01251 | 0.3205483 | Ic_2024-03-15_13-32-45641897_f37-0e0pm2-20k.txt | Ic_2024-05-12_21-36-50504770_f37-2400keV-0nA-20K.txt | Ic_2024-05-12_21-37-24955796_f37-2400keV-15nA-20K.txt | interpolate_150keV-after | 34.92156 | 1.025228e-06 | 46.87854 | 3.693899e-06 | 12.68267 | 1.072663e-06 | 30.52914 | 2.805668e-06 | 10.83105 | 7.437664e-07 | 27.25565 | 1.832543e-06 | 0 | 0 | 0 | 0 | 20.08675 | 0.02326182 | 19.65854 | 0.05622978 | 20.00691 | 0.006509754 | 19.82418 | 0.08595103 | 20.01257 | 0.01688591 | 19.856 | 0.07922166 | 0 | 0 | 0 | 0 | 31.0435 | 24.79619 | 0.3631759 | 3.251423e-08 | 0.1459958 | 9.303874e-08 | 0.1110506 | 0 | 0
f37 | 2 | protons | 2400keV | 1327 | 1331 | 1335 | 1345 | 0 | 8.270769 | 0.03105832 | 0.1228242 | 2400 | 19.55507 | 0.08397697 | Ic_2024-03-15_13-32-45641897_f37-0e0pm2-20k.txt | Ic_2024-05-12_21-38-23405869_f37-2400keV-0nA-20K.txt | Ic_2024-05-12_21-40-46607439_f37-2400keV-8nA-20K.txt | interpolate_150keV-after | 34.92156 | 1.025228e-06 | 46.87854 | 3.693899e-06 | 12.68245 | 8.617553e-07 | 30.80419 | 2.244872e-06 | 11.65582 | 7.98091e-07 | 28.59088 | 2.023205e-06 | 0 | 0 | 0 | 0 | 20.08675 | 0.02326182 | 19.65854 | 0.05622978 | 20.01198 | 0.01276047 | 19.84518 | 0.07063253 | 20.0039 | 0.01166602 | 19.91668 | 0.04225943 | 0 | 0 | 0 | 0 | 32.78559 | 22.60608 | 0.3631696 | 2.68817e-08 | 0.08094917 | 8.865559e-08 | 0.06116493 | 0 | 0
f37 | 2 | protons | 2400keV | 1425 | 1430 | 1391 | 1395 | 0 | 8.32561875 | 0.04353883 | 0.1271923 | 2400 | 19.67622 | 0.1107615 | Ic_2024-03-15_13-32-45641897_f37-0e0pm2-20k.txt | Ic_2024-05-12_21-41-51584669_f37-2400keV-0nA-20K.txt | Ic_2024-05-12_21-42-24694249_f37-2400keV-8nA-20K.txt | interpolate_150keV-after | 34.92156 | 1.025228e-06 | 46.87854 | 3.693899e-06 | 12.69598 | 1.073587e-06 | 31.06829 | 2.807035e-06 | 11.63666 | 7.952317e-07 | 28.34873 | 2.015595e-06 | 0 | 0 | 0 | 0 | 20.08675 | 0.02326182 | 19.65854 | 0.05622978 | 20.01658 | 0.006895332 | 19.87545 | 0.07205212 | 20.00293 | 0.01395049 | 19.85861 | 0.06875717 | 0 | 0 | 0 | 0 | 32.71877 | 22.68898 | 0.3635572 | 3.25429e-08 | 0.08343772 | 9.96516e-08 | 0.06307829 | 0 | 0
f37 | 2 | protons | 2400keV | 1496 | 1500 | 1460 | 1468 | 0 | 8.110254 | 0.05541582 | 0.113337 | 2400 | 19.1926 | 0.1370996 | Ic_2024-03-15_13-32-45641897_f37-0e0pm2-20k.txt | Ic_2024-05-12_21-42-59390857_f37-2400keV-0nA-20K.txt | Ic_2024-05-12_21-43-36429038_f37-2400keV-8nA-20K.txt | interpolate_150keV-after | 34.92156 | 1.025228e-06 | 46.87854 | 3.693899e-06 | 12.66114 | 1.067784e-06 | 30.5187 | 2.791582e-06 | 11.64108 | 7.969809e-07 | 28.38242 | 2.020709e-06 | 0 | 0 | 0 | 0 | 20.08675 | 0.02326182 | 19.65854 | 0.05622978 | 20.02553 | 0.001506021 | 19.90893 | 0.09191222 | 20.00475 | 0.01350861 | 19.90717 | 0.03588139 | 0 | 0 | 0 | 0 | 32.79671 | 22.59229 | 0.3625593 | 3.237631e-08 | 0.08056583 | 9.987456e-08 | 0.06084647 | 0 | 0
f37 | 2 | protons | 2400keV | 1578 | 1580 | 1582 | 1586 | 0 | 2.676117 | 0.04154027 | 0.1353923 | 2400 | 6.097738 | 0.09550139 | Ic_2024-03-15_13-32-45641897_f37-0e0pm2-20k.txt | Ic_2024-05-12_21-42-59390857_f37-2400keV-0nA-20K.txt | Ic_2024-05-12_21-44-57954414_f37-2400keV-3nA-20K.txt | interpolate_150keV-after | 34.92156 | 1.025228e-06 | 46.87854 | 3.693899e-06 | 12.66114 | 1.067784e-06 | 30.5187 | 2.791582e-06 | 12.33295 | 1.110536e-06 | 30.42284 | 2.879604e-06 | 0 | 0 | 0 | 0 | 20.08675 | 0.02326182 | 19.65854 | 0.05622978 | 20.02553 | 0.001506021 | 19.90893 | 0.09191222 | 20.00744 | 0.008638426 | 19.83568 | 0.07479802 | 0 | 0 | 0 | 0 | 34.24156 | 20.8206 | 0.3625593 | 3.237631e-08 | 0.02592053 | 1.201748e-07 | 0.01947232 | 0 | 0
f37 | 2 | protons | 2400keV | 1667 | 1670 | 1622 | 1632 | 0 | 3.52634 | 0.03228547 | 0.110897 | 2400 | 8.197063 | 0.0769668 | Ic_2024-03-15_13-32-45641897_f37-0e0pm2-20k.txt | Ic_2024-05-12_21-45-36959155_f37-2400keV-0nA-20K.txt | Ic_2024-05-12_21-46-26546649_f37-2400keV-3nA-20K.txt | interpolate_150keV-after | 34.92156 | 1.025228e-06 | 46.87854 | 3.693899e-06 | 12.67354 | 1.072544e-06 | 30.72157 | 2.804527e-06 | 12.23234 | 8.415315e-07 | 29.83038 | 2.17218e-06 | 0 | 0 | 0 | 0 | 20.08675 | 0.02326182 | 19.65854 | 0.05622978 | 20.0263 | 0.01734526 | 19.8691 | 0.06450833 | 20.01621 | 0.01288049 | 19.88416 | 0.06165055 | 0 | 0 | 0 | 0 | 34.00728 | 21.10525 | 0.3629144 | 3.250849e-08 | 0.03481234 | 1.052667e-07 | 0.0261811 | 0 | 0
f37 | 2 | protons | 2400keV | 1793 | 1797 | 1750 | 1760 | 0 | 3.411777 | 0.03170826 | 0.1322273 | 2400 | 7.870919 | 0.07496585 | Ic_2024-03-15_13-32-45641897_f37-0e0pm2-20k.txt | Ic_2024-05-12_21-47-05514050_f37-2400keV-0nA-20K.txt | Ic_2024-05-12_21-48-32244309_f37-2400keV-3nA-20K.txt | interpolate_150keV-after | 34.92156 | 1.025228e-06 | 46.87854 | 3.693899e-06 | 12.67844 | 1.073372e-06 | 30.7014 | 2.807043e-06 | 12.22742 | 8.418594e-07 | 29.67736 | 2.173052e-06 | 0 | 0 | 0 | 0 | 20.08675 | 0.02326182 | 19.65854 | 0.05622978 | 20.02527 | 0.01601849 | 19.83319 | 0.06869865 | 20.02094 | 0.006354557 | 19.84027 | 0.07979526 | 0 | 0 | 0 | 0 | 33.98712 | 21.1298 | 0.3630548 | 3.253225e-08 | 0.03557378 | 1.052412e-07 | 0.02675841 | 0 | 0
f37 | 2 | protons | 2400keV | 1954 | 1959 | 1962 | 1966 | 0 | 32.640825 | 0.1109991 | 0.2135923 | 2400 | 77.82536 | 0.3103711 | Ic_2024-03-15_13-32-45641897_f37-0e0pm2-20k.txt | Ic_2024-05-12_21-49-06331052_f37-2400keV-0nA-20K.txt | Ic_2024-05-12_21-51-14344674_f37-2400keV-30nA-20K.txt | interpolate_150keV-after | 34.92156 | 1.025228e-06 | 46.87854 | 3.693899e-06 | 12.65774 | 1.07245e-06 | 30.48873 | 2.804119e-06 | 8.706811 | 6.128745e-07 | 23.59925 | 1.389025e-06 | 0 | 0 | 0 | 0 | 20.08675 | 0.02326182 | 19.65854 | 0.05622978 | 20.01935 | 0.01477378 | 19.87501 | 0.07495186 | 20.03043 | 0.01063514 | 19.87648 | 0.09568092 | 0 | 0 | 0 | 0 | 26.47599 | 30.85018 | 0.3624621 | 3.250159e-08 | 0.3121356 | 7.576948e-08 | 0.241844 | 0 | 0
f37 | 2 | protons | 2400keV | 2070 | 2073 | 2076 | 2084 | 0 | 32.42186 | 0.09192881 | 0.1593577 | 2400 | 77.42999 | 0.2724364 | Ic_2024-03-15_13-32-45641897_f37-0e0pm2-20k.txt | Ic_2024-05-12_21-52-38546765_f37-2400keV-0nA-20K.txt | Ic_2024-05-12_21-53-09533153_f37-2400keV-32nA-20K.txt | interpolate_150keV-after | 34.92156 | 1.025228e-06 | 46.87854 | 3.693899e-06 | 12.63594 | 8.616509e-07 | 30.89554 | 2.24363e-06 | 8.638981 | 6.113323e-07 | 22.61457 | 1.385442e-06 | 0 | 0 | 0 | 0 | 20.08675 | 0.02326182 | 19.65854 | 0.05622978 | 20.02302 | 0.009862839 | 19.88768 | 0.08129757 | 20.02543 | 0.01084961 | 19.83441 | 0.09738103 | 0 | 0 | 0 | 0 | 26.3619 | 31.00777 | 0.3618377 | 2.686346e-08 | 0.3163167 | 6.718748e-08 | 0.245111 | 0 | 0
f37 | 2 | protons | 2400keV | 2152 | 2155 | 2158 | 2164 | 0 | 32.18766 | 0.04774304 | 0.13149 | 2400 | 76.934808 | 0.1967542 | Ic_2024-03-15_13-32-45641897_f37-0e0pm2-20k.txt | Ic_2024-05-12_21-54-02511713_f37-2400keV-0nA-20K.txt | Ic_2024-05-12_21-54-30964442_f37-2400keV-32nA-20K.txt | interpolate_150keV-after | 34.92156 | 1.025228e-06 | 46.87854 | 3.693899e-06 | 12.62811 | 8.607914e-07 | 30.58376 | 2.24151e-06 | 8.742826 | 8.157994e-07 | 23.70794 | 1.862326e-06 | 0 | 0 | 0 | 0 | 20.08675 | 0.02326182 | 19.65854 | 0.05622978 | 20.0233 | 0.006826859 | 19.82396 | 0.05684105 | 20.02437 | 0.009037372 | 19.86643 | 0.086195 | 0 | 0 | 0 | 0 | 26.60604 | 30.67095 | 0.3616136 | 2.683826e-08 | 0.3076695 | 8.000332e-08 | 0.2381201 | 0 | 0
f37 | 2 | protons | 2400keV | 2352 | 2355 | 2357 | 2362 | 0 | 88.34369 | 0.2387061 | 0.4886294 | 2400 | 210.8521 | 0.7194097 | Ic_2024-03-15_13-32-45641897_f37-0e0pm2-20k.txt | Ic_2024-05-12_21-57-30237147_f37-2400keV-0nA-20K.txt | Ic_2024-05-12_21-57-50667657_f37-2400keV-90nA-20K.txt | interpolate_150keV-after | 34.92156 | 1.025228e-06 | 46.87854 | 3.693899e-06 | 12.58995 | 8.634544e-07 | 31.07421 | 2.248527e-06 | 4.52568 | 7.103787e-07 | 22.03271 | 1.152048e-06 | 0 | 0 | 0 | 0 | 20.08675 | 0.02326182 | 19.65854 | 0.05622978 | 20.02022 | 0.01803435 | 19.87263 | 0.06797329 | 20.06426 | 0.009915463 | 19.87672 | 0.07661412 | 0 | 0 | 0 | 0 | 16.71644 | 45.78667 | 0.3605209 | 2.689567e-08 | 0.6405324 | 6.157501e-08 | 0.5213147 | 0 | 0
f37 | 2 | protons | 2400keV | 2547 | 2550 | 2553 | 2557 | 0 | 88.55962 | 0.06880432 | 0.2825538 | 2400 | 211.865 | 0.4710789 | Ic_2024-03-15_13-32-45641897_f37-0e0pm2-20k.txt | Ic_2024-05-12_22-00-33125894_f37-2400keV-0nA-20K.txt | Ic_2024-05-12_22-01-05515415_f37-2400keV-90nA-20K.txt | interpolate_2400keV-after | 34.92156 | 1.025228e-06 | 46.87854 | 3.693899e-06 | 12.57529 | 8.571898e-07 | 30.84919 | 2.231074e-06 | 4.729234 | 5.023218e-07 | 24.64496 | 8.32928e-07 | 0 | 0 | 0 | 0 | 20.08675 | 0.02326182 | 19.65854 | 0.05622978 | 20.03121 | 0.004820674 | 19.84862 | 0.08143499 | 20.05123 | 0.007621424 | 19.81624 | 0.03045479 | 0 | 0 | 0 | 0 | 17.24866 | 44.88111 | 0.360101 | 2.672597e-08 | 0.6239265 | 4.746328e-08 | 0.5060741 | 0 | 0
f37 | 2 | protons | 2400keV | 2636 | 2640 | 2643 | 2653 | 0 | 87.89667 | 0.1084842 | 0.1788909 | 2400 | 210.5227 | 0.5097773 | Ic_2024-03-15_13-32-45641897_f37-0e0pm2-20k.txt | Ic_2024-05-12_22-01-49477040_f37-2400keV-0nA-20K.txt | Ic_2024-05-12_22-02-33461350_f37-2400keV-90nA-20K.txt | interpolate_2400keV-after | 34.92156 | 1.025228e-06 | 46.87854 | 3.693899e-06 | 12.54434 | 8.586753e-07 | 30.63536 | 2.23524e-06 | 4.767903 | 6.803294e-07 | 25.259 | 1.128095e-06 | 0 | 0 | 0 | 0 | 20.08675 | 0.02326182 | 19.65854 | 0.05622978 | 20.02602 | 0.01578751 | 19.84077 | 0.06997954 | 20.0458 | 0.0115 | 19.89145 | 0.02065 | 0 | 0 | 0 | 0 | 17.38394 | 44.65296 | 0.3592148 | 2.675478e-08 | 0.6199161 | 6.015162e-08 | 0.5022004 | 0 | 0
f37 | 2 | protons | 2400keV | 2880 | 2890 | 2897 | 2902 | 0 | 86.76172 | 0.2030806 | 0.1713706 | 2400 | 207.8168 | 0.6512004 | Ic_2024-03-15_13-32-45641897_f37-0e0pm2-20k.txt | Ic_2024-05-12_22-06-01717995_f37-2400keV-0nA-20K.txt | Ic_2024-05-12_22-06-36460694_f37-2400keV-90nA-20K.txt | interpolate_2400keV-after | 34.92156 | 1.025228e-06 | 46.87854 | 3.693899e-06 | 12.52458 | 8.58585e-07 | 30.69427 | 2.233617e-06 | 4.855715 | 6.941533e-07 | 23.93362 | 1.164107e-06 | 0 | 0 | 0 | 0 | 20.08675 | 0.02326182 | 19.65854 | 0.05622978 | 20.02339 | 0.006568478 | 19.84856 | 0.0807003 | 20.05168 | 0.01270872 | 19.84908 | 0.09339097 | 0 | 0 | 0 | 0 | 17.62921 | 44.24134 | 0.3586488 | 2.674585e-08 | 0.6123051 | 6.146619e-08 | 0.4951769 | 0 | 0
f37 | 2 | protons | 2400keV | 3022 | 3025 | 3030 | 3040 | 0 | 64.67066 | 0.1156101 | 0.1380818 | 2400 | 154.8782 | 0.4251697 | Ic_2024-03-15_13-32-45641897_f37-0e0pm2-20k.txt | Ic_2024-05-12_22-07-24493271_f37-2400keV-0nA-20K.txt | Ic_2024-05-12_22-09-00113990_f37-2400keV-64nA-20K.txt | interpolate_2400keV-after | 34.92156 | 1.025228e-06 | 46.87854 | 3.693899e-06 | 12.52104 | 8.558401e-07 | 30.96757 | 2.226506e-06 | 6.473279 | 7.750175e-07 | 21.90479 | 1.53984e-06 | 0 | 0 | 0 | 0 | 20.08675 | 0.02326182 | 19.65854 | 0.05622978 | 20.01582 | 0.008854016 | 19.84729 | 0.0898897 | 20.02507 | 0.01537941 | 19.86704 | 0.06950753 | 0 | 0 | 0 | 0 | 21.57509 | 37.94826 | 0.3585476 | 2.667245e-08 | 0.483008 | 7.127414e-08 | 0.3821842 | 0 | 0
f37 | 2 | protons | 2400keV | 3134 | 3142 | 3146 | 3148 | 0 | 64.47185 | 0.09984096 | 0.2571429 | 2400 | 154.1153 | 0.4000601 | Ic_2024-03-15_13-32-45641897_f37-0e0pm2-20k.txt | Ic_2024-05-12_22-10-00131925_f37-2400keV-0nA-20K.txt | Ic_2024-05-12_22-10-49458887_f37-2400keV-64nA-20K.txt | interpolate_2400keV-after | 34.92156 | 1.025228e-06 | 46.87854 | 3.693899e-06 | 12.49568 | 8.591848e-07 | 31.00317 | 2.236287e-06 | 6.491064 | 7.697076e-07 | 22.25621 | 1.5292e-06 | 0 | 0 | 0 | 0 | 20.08675 | 0.02326182 | 19.65854 | 0.05622978 | 20.0193 | 0.01177175 | 19.83194 | 0.08305713 | 20.02693 | 0.01603927 | 19.84702 | 0.06658979 | 0 | 0 | 0 | 0 | 21.65424 | 37.82781 | 0.3578214 | 2.67521e-08 | 0.4805355 | 7.120425e-08 | 0.3799178 | 0 | 0
f37 | 2 | protons | 2400keV | 3195 | 3199 | 3201 | 3104 | 0 | 64.15487 | 0.1015167 | 0 | 2400 | 153.9717 | 0.402811 | Ic_2024-03-15_13-32-45641897_f37-0e0pm2-20k.txt | Ic_2024-05-12_22-11-30495141_f37-2400keV-0nA-20K.txt | Ic_2024-05-12_22-11-53759437_f37-2400keV-64nA-20K.txt | interpolate_2400keV-after | 34.92156 | 1.025228e-06 | 46.87854 | 3.693899e-06 | 12.46703 | 8.604148e-07 | 30.69346 | 2.239348e-06 | 6.520476 | 7.739236e-07 | 22.85302 | 1.536867e-06 | 0 | 0 | 0 | 0 | 20.08675 | 0.02326182 | 19.65854 | 0.05622978 | 20.01784 | 0.01027601 | 19.85142 | 0.07396617 | 20.03041 | 0.009305853 | 19.86722 | 0.0843561 | 0 | 0 | 0 | 0 | 21.76601 | 37.65807 | 0.3570008 | 2.677505e-08 | 0.4769823 | 7.180924e-08 | 0.3767172 | 0 | 0
f37 | 2 | protons | 2400keV | 3391 | 3393 | 3397 | 3400 | 0 | 41.23998 | 0.3975471 | 0.15801 | 2400 | 98.596736 | 0.9724003 | Ic_2024-03-15_13-32-45641897_f37-0e0pm2-20k.txt | Ic_2024-05-12_22-14-41925669_f37-2400keV-0nA-20K.txt | Ic_2024-05-12_22-15-08946904_f37-2400keV-41nA-20K.txt | interpolate_2400keV-after | 34.92156 | 1.025228e-06 | 46.87854 | 3.693899e-06 | 12.39232 | 8.618148e-07 | 30.1112 | 2.243619e-06 | 8.187985 | 9.713046e-07 | 24.29973 | 2.141388e-06 | 0 | 0 | 0 | 0 | 20.08675 | 0.02326182 | 19.65854 | 0.05622978 | 20.02043 | 0.01796413 | 19.85158 | 0.05347029 | 20.01048 | 0.01068867 | 19.89554 | 0.08236255 | 0 | 0 | 0 | 0 | 25.75589 | 31.85053 | 0.3548616 | 2.678746e-08 | 0.3392695 | 9.085569e-08 | 0.2624646 | 0 | 0
f37 | 2 | protons | 2400keV | 3485 | 3488 | 3491 | 3493 | 0 | 40.40833 | 0.03657616 | 0.3385571 | 2400 | 96.16745 | 0.218442 | Ic_2024-03-15_13-32-45641897_f37-0e0pm2-20k.txt | Ic_2024-05-12_22-16-12918478_f37-2400keV-0nA-20K.txt | Ic_2024-05-12_22-16-41726505_f37-2400keV-40nA-20K.txt | interpolate_2400keV-after | 34.92156 | 1.025228e-06 | 46.87854 | 3.693899e-06 | 12.37605 | 8.612074e-07 | 29.85603 | 2.242572e-06 | 8.20459 | 7.654611e-07 | 23.28587 | 1.699855e-06 | 0 | 0 | 0 | 0 | 20.08675 | 0.02326182 | 19.65854 | 0.05622978 | 20.02916 | 0.0138341 | 19.83974 | 0.06978897 | 20.02417 | 0.0185357 | 19.84997 | 0.04132885 | 0 | 0 | 0 | 0 | 25.82101 | 31.75951 | 0.3543956 | 2.676612e-08 | 0.3370589 | 7.715954e-08 | 0.2605998 | 0 | 0
f37 | 2 | protons | 2400keV | 3542 | 3545 | 3550 | 3560 | 0 | 40.39201 | 0.05692452 | 0.1327273 | 2400 | 96.62228 | 0.2430278 | Ic_2024-03-15_13-32-45641897_f37-0e0pm2-20k.txt | Ic_2024-05-12_22-17-14123530_f37-2400keV-0nA-20K.txt | Ic_2024-05-12_22-17-38716118_f37-2400keV-40nA-20K.txt | interpolate_2400keV-after | 34.92156 | 1.025228e-06 | 46.87854 | 3.693899e-06 | 12.36861 | 1.110055e-06 | 30.0544 | 2.878349e-06 | 8.204368 | 7.66385e-07 | 23.30333 | 1.702096e-06 | 0 | 0 | 0 | 0 | 20.08675 | 0.02326182 | 19.65854 | 0.05622978 | 20.02398 | 0.01151901 | 19.86081 | 0.06656363 | 20.03256 | 0.007342643 | 19.85669 | 0.05977718 | 0 | 0 | 0 | 0 | 25.83301 | 31.74275 | 0.3541826 | 3.344459e-08 | 0.3366784 | 8.592622e-08 | 0.2602562 | 0 | 0
f37 | 2 | protons | 2400keV | 3683 | 3687 | 3690 | 3695 | 0 | 53.16359 | 0.2150912 | 0.14144375 | 2400 | 127.2532 | 0.5790936 | Ic_2024-03-15_13-32-45641897_f37-0e0pm2-20k.txt | Ic_2024-05-12_22-19-33588548_f37-2400keV-0nA-20K.txt | Ic_2024-05-12_22-19-59510510_f37-2400keV-52nA-20K.txt | interpolate_2400keV-after | 34.92156 | 1.025228e-06 | 46.87854 | 3.693899e-06 | 12.36058 | 1.109545e-06 | 30.63899 | 2.876945e-06 | 7.094408 | 8.423089e-07 | 23.28443 | 1.740518e-06 | 0 | 0 | 0 | 0 | 20.08675 | 0.02326182 | 19.65854 | 0.05622978 | 20.02966 | 0.01791068 | 19.9025 | 0.06304199 | 20.03251 | 0.008035229 | 19.82952 | 0.05285512 | 0 | 0 | 0 | 0 | 23.28112 | 35.3968 | 0.3539526 | 3.34286e-08 | 0.4260456 | 8.542901e-08 | 0.3333311 | 0 | 0

## IcT
0 | 1 | 2 | 3 | 4 | 5 | 6 | 7 | 8 | 9 | 10
TapeID | minic | maxic | label | a | b | c | d | ic0 | degradation | comment
f20 | 0.3069618 | 34.26223 | interpolate_0e20pm2 | -0.00066065085 | 0.0615213274 | -3.2608842 | 85.2484461 | 34.17547 | 1.002539
f20 | 0.06958033 | 1.816424 | interpolate_step2-77K | -0.82580765 | 3.10458731 | -7.26660417 | 84.73858928 | 2.744399 | 0.661866 | The fluence of step2 is meaningless because it is a mix of energies
f20 | 0.0009176231 | 5.530185 | interpolate_step10-20K | -0.29510218 | 3.50296898 | -20.06309363 | 72.33927715 | 34.17547 | 0.1618174 | The fluence of step 10 is meaningless because it is a mix of energies
f23 | 0.03740727 | 4.734759 | interpolate_6e20pm2 | -0.18701094 | 2.61807123 | -17.99010008 | 65.70307757 | 34.17547 | 0.1385426
f28 | 2.752909 | 33.58995 | interpolate_0e20pm2 | 0 | 0.0220196612 | -2.6515275 | 83.9884544 | 33.34053 | 1.007481
f28 | 0.8608147 | 4.014656 | interpolate_6e20pm2 | -0.09208963 | 1.76428597 | -16.21867323 | 62.45135667 | 33.34053 | 0.1204137
f29 | 2.861092 | 35.42327 | interpolate_0e20pm2 | -0.000604296002 | 0.0562058783 | -3.08411962 | 85.3658062 | 35.1037 | 1.009104
f29 | 0.3882935 | 6.585897 | interpolate_6e20pm2 | -0.0450305291 | 0.945967313 | -11.56481 | 67.6477214 | 35.1037 | 0.1876126
f29 | 2.751039 | 4.386767 | interpolate_after800keV | -0.00816713658 | 0.553540595 | -11.1134431 | 58.5838018 | 35.1037 | 0.124966
f29 | 2.298873 | 4.104999 | interpolate_after2400keV | 0.10292205 | -0.34163425 | -8.87961175 | 54.92738009 | 35.1037 | 0.1169392
f33 | 4.375668 | 4.910212 | interpolate_800keV-set1 | 0 | 0 | -5.78670857 | 48.23682829 | 33.06761 | 0.1484901 | Valid for 800keV-set1 and 150keV-set2
f33 | 4.468969 | 4.707144 | interpolate_2400keV-set1 | 0 | 0 | -5.1140279 | 43.92643594 | 33.06761 | 0.1423491 | Valid for 2400keV-set1
f33 | 4.338675 | 4.616093 | interpolate_150keV-set2 | 0 | 2.33241877 | -26.30747764 | 91.4589443 | 33.06761 | 0.1395956
f33 | 4.062279 | 4.293424 | interpolate_800keV-set2 | 0 | 0 | -6.36606775 | 47.15088166 | 33.06761 | 0.1298377
f33 | 4.087283 | 4.249406 | interpolate_2400keV-set2 | 0 | 0 | -5.19772732 | 42.0964148 | 33.06761 | 0.1285066
f37 | 2.674994 | 35.01762 | interpolate_0e20pm2 | -0.000630378498 | 0.0600076662 | -3.1975793 | 85.1455499 | 34.92156 | 1.002751
f37 | 0.6816737 | 6.533238 | interpolate_6e20pm2 | -0.0281768884 | 0.824141336 | -11.3586653 | 66.741665 | 34.92156 | 0.1870832
f37 | 0.01227693 | 12.67796 | interpolate_150keV-before | -0.0107515002 | 0.391599223 | -7.61459952 | 75.1566262 | 34.92156 | 0.3630409
f37 | 0.5154969 | 12.67223 | interpolate_150keV-after | -0.00740832522 | 0.321353725 | -7.19257139 | 74.4367362 | 34.92156 | 0.3628769
f37 | 0.5930487 | 12.30154 | interpolate_2400keV-after | -0.00633577596 | 0.292577388 | -6.99641227 | 73.4218387 | 34.92156 | 0.352262

## TcIc
0 | 1 | 2 | 3 | 4 | 5 | 6 | 7 | 8 | 9 | 10 | 11 | 12 | 13
TapeID | Anneal# | Tc file | Ic file | Tc | Tc/Tc0 | Ic20K | Ic20K/Ic0 | MEAN Suppression | STD Suppression | Files | Notes Tc | Notes Ic | SQRT
f29 | 1 | Tc_2024-02-07_04-08-04882842_f29.txt | Ic_2024-02-08_09-23-14450970_f29.txt | 88.57407 | 1 | 35.25089 | 1 | 0.2842885 | 0.01224143 | [121 122 124 125 126 127 128 129 130 131 132 133 134 135 136 137 138 139 140 141 142 143 144 145 146 147 148 149 150 151 152 153 154 155 156 157 175] | Times far apart |  | 0.69549255
f29 | 1 | Tc_2024-02-08_18-52-16225394_f29.txt | Ic_2024-02-08_19-51-31770665_f29.txt | 80.37409 | 0.9074224 | 15.49736 | 0.4396302 | 0.297492 | 0.003924202 | [183 185 186 187 188 189] |  |  | 0.75825358
f29 | 1 | Tc_2024-02-09_07-49-16932960_f29.txt | Ic_2024-02-09_14-08-27521298_f29.txt | 74.51455 | 0.8412682 | 7.123109 | 0.2020689 | 0.3176444 | 0.004682341 | [193 194 195 196 197 198 199 200 201 202 203 204 205 206 208 209 210 211 212 213 214 215 216 218] |  | iffy fit | 0.13084786
f29 | 1 | Tc_2024-02-09_17-54-43641983_f29.txt | Ic_2024-02-09_15-10-04322386_f29.txt | 73.80828 | 0.8332944 | 6.647996 | 0.1885908 | 0 | 0 | 0 |  |  | -0.01228445
f29 | 2 | Tc_2024-02-26_15-43-08829441_f29.txt | Ic_2024-02-26_17-54-57719874_f29.txt | 78.84565 | 0.8901663 | 13.10859 | 0.3718655 | 0 | 0 | 0
f29 | 2 | Tc_2024-02-27_00-35-59447324_f29.txt | Ic_2024-02-26_23-28-41674821_f29.txt | 71.22768 | 0.8041595 | 4.515921 | 0.128108 | 0.7200001 | 0.3834757 | [319 320 321 322 323]
f29 | 3 | Tc_2024-02-27_04-01-12363179_f29.txt | Ic_2024-02-27_04-28-22331826_f29.txt | 74.55955 | 0.8417762 | 6.595871 | 0.1871122 | 0 | 0 | 0
f29 | 3 | Tc_2024-02-27_06-38-31417982_f29.txt | Ic_2024-02-27_06-11-16776877_f29.txt | 73.27278 | 0.8272486 | 5.872294 | 0.1665857 | 0.2902682 | 0 | [329]
f29 | 4 | Tc_2024-02-29_18-51-21435560_f29.txt | Ic_2024-02-29_21-29-20740262_f29.txt | 76.07616 | 0.8588988 | 8.34371 | 0.236695 | 0 | 0 | 0
f29 | 4 | Tc_2024-03-01_19-00-12968626_f29.txt | Ic_2024-03-01_17-11-52008966_f29.txt | 70.4036 | 0.7948556 | 4.161219 | 0.1180458 | 0.3476792 | 0 | [398]
f20 | 1 | Tc_2023-10-26_07-52-10990836_f20.txt | Ic_2023-10-26_09-58-27492153_f20.txt | 88.43606 | 1 | 33.89952 | 1 | 0 | 0 | 0
f20 | 1 | Tc_2023-10-29_17-02-38538399_f20.txt | Ic_2023-10-27_19-17-21715335_f20.txt | 76.45543 | 0.8645278 | 5.521049 | 0.1628651 | 0.2691417 | 0.022342 | [83 84 85 86 88 89] | Times far apart | bad
f20 | 2 | Tc_2023-10-29_22-02-15068946_anneal160k.txt | Ic_2023-10-29_22-40-05849287_anneal160k.txt | 77.10217 | 0.8718409 | 6.440728 | 0.1899946
f33 | 1 | Tc_2023-12-18_21-55-46974635_f33.txt | Ic_2023-12-19_03-27-16857540_f33.txt | 88.4316 | 1 | 32.96318 | 1 | 0 | 0 | 0 | Times far apart | bad
f33 | 1 | Tc_2023-12-19_13-15-00730117_f33.txt | Ic_2023-12-19_14-20-04686041_f33.txt | 85.27415 | 0.9642949 | 25.60931 | 0.7769065 | 0 | 0 | 0
f34 | 1 | Tc_2023-12-12_08-28-54330445_f34.txt | Ic_2023-12-12_05-44-53424707_f34.txt | 88.54857 | 1 | 35.60837 | 1 | 0 | 0 | 0
f34 | 1 | Tc_2023-12-12_11-47-50808947_f34.txt | Ic_2023-12-12_12-46-35080859_f34.txt | 88.07727 | 0.9946775 | 34.778 | 0.9766805 | 0 | 0 | 0
f34 | 1 | Tc_2023-12-12_15-09-26547690_f34.txt | Ic_2023-12-12_16-36-42774133_f34.txt | 87.432 | 0.9873904 | 33.55714 | 0.9423948 | 0 | 0 | 0
f34 | 1 | Tc_2023-12-12_19-04-56517296_f34.txt | Ic_2023-12-12_20-07-18402071_f34.txt | 86.78201 | 0.9800498 | 31.81434 | 0.8934512 | 0 | 0 | 0
f34 | 1 | Tc_2023-12-12_23-09-37120146_f34.txt | Ic_2023-12-12_22-21-03079621_f34.txt | 85.06104 | 0.9606146 | 27.15603 | 0.7626307 | 0 | 0 | 0
f34 | 1 | Tc_2023-12-13_03-14-10352197_f34.txt | Ic_2023-12-13_02-01-08950244_f34.txt | 81.83147 | 0.9241422 | 19.11159 | 0.5367162 | 0 | 0 | 0
f34 | 1 | Tc_2023-12-13_05-54-24258339_f34.txt | Ic_2023-12-13_05-23-41441788_f34.txt | 78.47627 | 0.8862512 | 12.58795 | 0.3535109 | 0 | 0 | 0
f34 | 1 | Tc_2023-12-13_10-17-47220894_f34.txt | Ic_2023-12-13_09-30-52451115_f34.txt | 74.82367 | 0.8450014 | 7.778442 | 0.2184442 | 0 | 0 | 0
f28 | 1 | Tc_2024-03-08_02-39-42443235_f28.txt | Ic_2024-03-08_03-34-39763017_f28.txt | 88.49312 | 1 | 33.28794 | 1 | 0 | 0 | 0
f28 | 1 | Tc_2024-03-12_00-44-05402454_f28.txt | Ic_2024-03-11_20-58-34302785_f28.txt | 70.32649 | 0.7947114 | 4.001377 | 0.120205 | 0 | 0 | 0 | Times far apart
f28 | 1 | Tc_2024-03-12_03-58-55423963_f28.txt | Ic_2024-03-12_02-53-00544781_f28.txt | 70.36965 | 0.7951991 | 4.055567 | 0.1218329 | 0.3136493 | 0.01478522 | [451 452]
f28 | 1 | Tc_2024-03-13_15-12-27887927_f28.txt | Ic_2024-03-13_13-42-56277525_f28.txt | 68.62869 | 0.7755257 | 3.28979 | 0.09882829 | 0.3136493 | 0.01478522 | [451 452]
f28 | 2 | Tc_2024-03-13_18-56-41613167_f28.txt | Ic_2024-03-13_20-53-27386843_f28.txt | 70.81708 | 0.8002552 | 4.190272 | 0.1258796 | 0 | 0 | 0 |  | 200 K anneal
f28 | 3 | Tc_2024-03-14_01-28-30026062_f28.txt | Ic_2024-03-14_01-08-47724925_f28.txt | 73.12085 | 0.8262885 | 5.729238 | 0.1721116 | 0 | 0 | 0 |  | 250 K anneal
f28 | 4 | Tc_2024-03-14_11-38-37301031_f28.txt | Ic_2024-03-14_11-11-32384217_f28.txt | 75.78543 | 0.8563992 | 8.479159 | 0.2547217 | 0 | 0 | 0 |  | 300 K anneal
f37 | 1 | Tc_2024-03-15_11-45-27311182_f37.txt | Ic_2024-03-15_13-31-50403613_f37.txt | 88.58394 | 1 | 34.87705 | 1 | 0 | 0 | 0
f37 | 1 | Tc_2024-03-15_18-00-50821522_f37.txt | Ic_2024-03-15_18-42-22988180_f37.txt | 84.57169 | 0.9547069 | 24.92816 | 0.7147439 | 0 | 0 | 0
f37 | 1 | Tc_2024-03-15_20-37-02070639_f37.txt | Ic_2024-03-15_20-09-15149277_f37.txt | 79.31567 | 0.8953731 | 13.54599 | 0.3883926 | 0.1573716 | 0.004429691 | [508 512 513 514 515 516] |  | bad file
f37 | 1 | Tc_2024-03-15_22-51-39430308_f37.txt | Ic_2024-03-15_22-21-46325861_f37.txt | 73.71823 | 0.8321851 | 6.62219 | 0.1898724 | 0.2124473 | 0.00429448 | [531 532 533 534 535 536]
f37 | 2 | Tc_2024-05-12_02-56-51448980_f37.txt | Ic_2024-05-12_00-08-20545172_f37.txt | 78.73174 | 0.8887812 | 12.73066 | 0.3650153 | 0.3865641 | 0.2572999 | [548 551 553 556 557 558 559 560 561]
f37 | 2 | Tc_2024-05-12_21-03-57021953_f37.txt | Ic_2024-05-12_19-02-37339689_f37.txt | 78.73727 | 0.8888437 | 12.70623 | 0.3643149 | 0.1627223 | 0.01365009 | [661 662 663 664 665 697]
f37 | 2 | Tc_2024-05-13_01-13-13466294_f37.txt | Ic_2024-05-12_22-25-41147838_f37.txt | 78.41025 | 0.885152 | 12.34238 | 0.3538826 | 0.1627223 | 0.01365009 | [661 662 663 664 665 697]
f23 | 1 | Tc_2023-10-31_12-13-08853462_f23-pristine.txt | Ic_2023-10-31_14-35-55296537_f23-pristine-20K.txt | 88.57425 | 1 | 35.36424 | 1
f23 | 1 | Tc_2023-10-31_18-35-58888582_f23-step5.txt | Ic_2023-10-31_17-32-15698404_f23-step5-20K.txt | 84.13021 | 0.949827 | 24.89728 | 0.7040243
f23 | 1 | Tc_2023-10-31_20-50-24006421_f23-step7.txt | Ic_2023-10-31_19-53-15265392_f23-step7-20k.txt | 80.74371 | 0.9115935 | 16.86804 | 0.4769801
f23 | 1 | Tc_2023-11-01_11-49-15992286_f23-step11.txt | Ic_2023-10-31_22-34-35372408_f23-step11-20k.txt | 70.5111 | 0.7960677 | 4.823916 | 0.1364066
f23 | 1 | Tc_2023-11-01_21-44-26020421_before_anneale.txt | Ic_2023-11-01_21-07-39858161_f23-afterpulses.txt | 70.50453 | 0.7959935 | 4.523838 | 0.1279212
f23 | 2 | Tc_2023-11-02_01-20-23057840_f23-anneal150k.txt | Ic_2023-11-02_00-13-39385744_f23-anneal150k-20K.txt | 71.13423 | 0.8031028 | 4.998508 | 0.1413436
f23 | 3 | Tc_2023-11-02_06-36-08093725_f23_after200Kanneal.txt | Ic_2023-11-02_06-06-09796029_f23_after200Kanneal.txt | 73.14576 | 0.8258129 | 6.116027 | 0.1729438
f23 | 4 | Tc_2023-11-02_09-26-04361831_f23_after2nd200Kanneal.txt | Ic_2023-11-02_08-59-51155327_f23_after2nd200Kanneal_20K.txt | 73.34733 | 0.8280886 | 6.23126 | 0.1762023
f23 | 5 | Tc_2023-11-02_12-47-38801603_f23_after300Kanneal.txt | Ic_2023-11-02_13-25-21880421_f23_after300Kanneal_20K.txt | 76.64786 | 0.8653515 | 10.25336 | 0.2899357
f23 | 6 | Tc_2023-11-08_08-46-04064884_f23-laststep-ann2-300.txt | Ic_2023-11-08_06-33-40658610_f23-lastirrstep-ann2-300.txt | 77.95839 | 0.8801473 | 12.00053 | 0.3393408

## output-ibeam
202.1333 | 0.35 | -0.1818182
202.4 | 0.4123106 | -0.1818182
199.1778 | 0.1855921 | -0.1818182
200.1778 | 0.3767552 | -0.1818182
98.62 | 0.1923538 | -0.6666667
99.01111 | 0.5372254 | -0.6666667
99.01111 | 0.5372254 | -0.6666667
96.06667 | 0.5267827 | -0.6666667
210.4333 | 0.2081666 | -0.7010101
36.36 | 0.4037326 | -0.7210526
36.36 | 0.4037326 | -0.5210526
36.36 | 0.4037326 | -0.7
36.36 | 0.4037326 | -0.7
36.36 | 0.4037326 | -0.7142857
36.36 | 0.4037326 | -0.7142857
33.15789 | 0.1835326 | -0.6728682
33.15789 | 0.1835326 | -0.6512563
33.15789 | 0.1835326 | -0.6989899
33.15789 | 0.1835326 | -0.6845638
33.15789 | 0.1835326 | -0.7090452
202.0667 | 0.2804758 | -0.2166667
201.3778 | 0.09718253 | -0.2166667
201.3778 | 0.09718253 | -0.2166667
201.3778 | 0.09718253 | -0.2166667
178.9 | 0.1154701 | -0.16875
10.93379 | 0.06554245 | 0.03472527
10.90724 | 0.07596506 | 0.03033708
10.98831 | 0.07273363 | 0.02247191
10.98571 | 0.06185236 | 0.0352809
10.99059 | 0.08420542 | -0.03944444
11.0731 | 0.06557394 | 0.02175824
11.15897 | 0.06781534 | 0.03046512
11.09794 | 0.06704948 | 0.02617647
11.14088 | 0.06487132 | 0.04181818
201.3729 | 0.1235198 | -0.0102381
199.5256 | 0.1376691 | -0.0102381
199.5256 | 0.1376691 | -0.0102381
199.0511 | 0.162515 | -0.0102381
174.4433 | 0.2362202 | -0.0102381
174.0678 | 0.2754895 | -0.0102381
177.228 | 0.05890671 | -0.0102381
177.8443 | 0.2114913 | -0.0102381
178.0533 | 0.2562226 | -0.0102381
177.4522 | 0.4042208 | -0.0102381
178.3578 | 0.283451 | -0.0102381
175.2811 | 0.322585 | 0.006
177.8244 | 0.135841 | 0.006
176.905 | 0.1276715 | 0.006
241.6375 | 0.0386221 | -0.001428571
241.988 | 0.1040085 | -0.01947368
237.9583 | 1.663375 | -0.002222222
239.036 | 0.1457052 | 0.005714286
241.1311 | 0.1654875 | -0.009883721
39.03514 | 0.06852957 | -0.01279412
42.23135 | 0.1178314 | -0.01205556
43.36593 | 0.08107295 | -0.0002197802
43.284 | 0.05809475 | -0.01686047
45.18816 | 0.07849293 | -0.015
14.85667 | 0.08111206 | -0.09678571
14.74926 | 0.07006336 | -0.07487179
14.64654 | 0.1116522 | -0.08263158
14.49842 | 0.04058779 | -0.04761905
14.40842 | 0.05649613 | -0.02470588
14.47863 | 0.07876597 | -0.006744186
14.41872 | 0.07204456 | 0.02823529
14.31194 | 0.05901522 | -0.08333333
14.32786 | 0.07051225 | 0.02473684
14.08263 | 0.07776208 | -0.079375
9.171429 | 0.4498677 | -6.311111
30.8 | 0.254951 | -0.075
44.12727 | 0.155505 | 0.12
12.49231 | 0.2726508 | 0.1
9.175 | 0.2120321 | 0.1
4.042105 | 0.1017393 | 0.04166667
2 | 0.1044466 | 0.175
3.825926 | 0.1095185 | 0.1071429
7.846667 | 0.08338094 | 0.2142857
13.44118 | 0.1460258 | 0.12
42.52195 | 0.317421 | -2.011111
14.84571 | 0.1771388 | -1.852632
241.9905 | 1.127875 | -0.225
235.5179 | 1.538892 | -0.2571429
235.5179 | 1.538892 | -0.2571429
235.5179 | 1.538892 | -0.2571429
265.2759 | 2.601446 | -0.3210526
242.7 | 2.390168 | -0.3210526
234.2368 | 1.389728 | -0.3210526
199.46 | 1.439444 | -0.3210526
209.888 | 2.262801 | -0.3315789
38.15556 | 0.08819171 | -0.1416667
44.77778 | 0.08333333 | -0.15
45.10833 | 0.09962049 | -0.2
15.32222 | 0.1092906 | -0.2102564
241.94 | 0.0753937 | 2.487
239.4349 | 0.1892364 | 2.45875
237.3746 | 0.389587 | 2.489
44.17333 | 0.1178458 | 2.692
15.023 | 0.08188115 | -0.7868333
15.0675 | 0.1195116 | 0.1326633
192.2444 | 0.3431877 | 0.6115385
190.9375 | 0.2065879 | 0.6115385
192.4889 | 0.1763834 | 0.6115385
190.6556 | 0.2554952 | 0.6115385
179.0333 | 0.5408327 | 0.44
177.2667 | 0.2915476 | 0.44
179.5556 | 0.2006932 | 0.44
164.7556 | 0.1810463 | 0.44
168.6333 | 0.1322876 | 0.44
170.4556 | 0.2351123 | 0.44
196.5889 | 0.5182771 | 0.44
153.0778 | 0.2587362 | 0.44
152.1 | 0.1224745 | 0.44
152.6714 | 0.1889822 | 0.44
209.4222 | 0.5333333 | 0.44
214.8 | 2.054264 | 0.44
213.1222 | 0.6078194 | 0.44
219.8889 | 0.6411795 | 0.44
231.8 | 0.3674235 | 0.44
235.7 | 0.295804 | 0.44
235.6333 | 0.254951 | 0.44
233.25 | 0.5014265 | 0.44
238 | 0.2061553 | 0.44
235.4444 | 0.3004626 | 0.44
240.6 | 0.2345208 | 0.44
240.5111 | 0.2204793 | 0.44
242.2778 | 0.1394433 | 0.44
238.5 | 0.2 | 0.44
236.9111 | 0.1452966 | 0.44
234.7286 | 0.07559289 | 0.44
235.6 | 0.1870829 | 0.44
236.6444 | 0.1666667 | 0.44
239.3556 | 0.5960518 | 0.7589286
237.7333 | 0.4444097 | 0.7589286
240.5778 | 0.2773886 | 0.7589286
239.3778 | 0.1641476 | 0.7589286
237.6556 | 0.2505549 | 0.7589286
239.1333 | 0.5147815 | 0.7589286
238.1111 | 0.3179797 | 0.7589286
239.5111 | 0.613279 | 0.7589286
239.1444 | 0.3503966 | 0.7589286
245.1333 | 0.466369 | 0.7589286
237.5889 | 0.1452966 | 0.7589286
238.1778 | 0.4944132 | 0.7589286
239.3444 | 0.3503966 | 0.7589286
242 | 0.2 | 0.7589286
243.3444 | 0.1013794 | 0.7589286
239.5667 | 0.324037 | 0.7589286
240.7 | 0.3807887 | 0.7589286
242.0222 | 0.3382964 | 0.7589286
237.8889 | 0.5109903 | 0.7589286
240.3778 | 0.2108185 | 0.7589286
238.2444 | 0.5410894 | 0.7589286
241.4 | 0.2828427 | 0.7589286
236.6778 | 0.3492054 | 0.7589286
236.2667 | 0.3464102 | 0.7589286
231.0778 | 0.09718253 | 0.7463054
231.3889 | 0.1536591 | 0.7463054
102.4143 | 0.4588567 | 0.7463054
99.66667 | 0.4873397 | 0.7463054
98.34444 | 0.3678013 | 0.7463054
50.09091 | 0.1445998 | 0.7463054
50.11111 | 0.1452966 | 0.7463054
49.77778 | 0.1787301 | 0.7463054
49.92222 | 0.120185 | 0.7463054
50.61111 | 0.214735 | 0.7463054
149.68 | 0.349285 | 0.7463054
151.2778 | 0.2108185 | 0.7463054
148.8111 | 0.6411795 | 0.7463054
148.7857 | 0.2734262 | 0.7463054
147.9 |  | 0.7463054
28.4 | 0.1732051 | 0.29
29.83333 | 0.05773503 | 0.68
29.55 | 0.07071068 | 0.2666667
27.95714 | 0.09759001 | 0.4285714
30.01429 | 0.1345185 | 0.3666667
31.06667 | 0.1414214 | 0.3537037
29.43333 | 0.121106 | 0.3352941
30.76667 | 0.1154701 | 0.3333333
29.55 | 0.1290994 | 0.3181818
28.05 | 0.083666 | 0.2666667
29.78 | 0.083666 | -0.2363636
29.1 | 0.08944272 | -0.03
30.5 | 0.1414214 | -0.01428571
29.86667 | 0.05773503 | -0.2
30.25 | 0.07071068 | -0.1583333
29.86667 | 0.05773503 | -0.2058824
29.76 | 0.1140175 | -0.16
29.3375 | 0.1505941 | -0.17
29.6 | 0 | -0.1777778
29.34 | 0.08944272 | -0.2
240.1556 | 0.2127858 | 2.414359
239.6 | 0.1581139 | 2.414359
242.0889 | 0.2619372 | 2.414359
238.8111 | 0.2472066 | 2.414359
242.5 | 0.1118034 | 2.414359
242.0667 | 0.1936492 | 2.414359
241.3667 | 0.1802776 | 2.414359
240.1444 | 0.2185813 | 2.414359
241.6444 | 0.3468109 | 2.414359
241.8778 | 0.2386304 | 2.414359
244.2111 | 0.1536591 | 2.414359
244.5889 | 0.09279607 | 2.414359
238.3111 | 0.2027588 | 2.414359
238.5444 | 0.2833333 | 2.414359
231.9111 | 0.2204793 | 2.414359
239.1778 | 0.2223611 | 2.414359
239.4 | 0.3162278 | 2.414359
238.9111 | 0.1691482 | 2.414359
239.7444 | 0.3205897 | 2.414359
240.0222 | 0.1922094 | 2.414359
240.4556 | 0.5294127 | 2.414359
241.4778 | 0.2223611 | 2.414359
241 | 0.1581139 | 2.414359
241.1667 | 0.2345208 | 2.414359
249.9 | 0.5074446 | 2.414359
248.4667 | 0.4690416 | 2.414359
262.1556 | 0.6821127 | 2.414359
265.6556 | 0.2650996 | 2.414359
205.2 | 0.1732051 | 2.414359
207.1714 | 0.3988077 | 2.414359
203 | 0.08164966 | 2.414359
202.6625 | 0.1187735 | 2.414359
52.13333 | 0.484768 | 2.414359
52.02222 | 0.7259094 | 2.414359
49.88333 | 0.2483277 | 2.414359
29.66 | 0.08944272 | 2.53913
28.91667 | 0.2483277 | 2.509091
28.98571 | 0.2853569 | 2.577273
30.175 | 0.2217356 | 2.594737
30.35 | 0.07071068 | 2.533333
29.8 | 0.1414214 | 2.55
29.75 | 0.07071068 | 2.542857
29.3 | 0.1 | 2.544444
30 | 0 | 2.586111
30.05 | 0.212132 | 2.562162
30.33333 | 0.321455 | 2.578571
29.95 | 0.07071068 | 2.589474
30.35 | 0.07071068 | 2.571429
30.15 | 0.07071068 | 2.4625
29.5 | 0.3023716 | 2.565217
31.2 | 0.2 | 2.565517
30.8875 | 0.1457738 | 2.55
31.03333 | 0.05773503 | 2.544444
29.9 | 0.1632993 | 2.530435
30.5 |  | 2.521739
30.4 | 0 | 2.50625
30.33333 | 0.1527525 | 2.523529
29.8 | 0 | 2.570588
29.9 | 0.1632993 | 2.547826
29.95 | 0.07071068 | 2.5375
29.525 | 0.09574271 | 2.554545
29.75 | 0.1290994 | 2.48
29.76667 | 0.1154701 | 2.573333
30.26667 | 0.05773503 | 2.542857
30.13333 | 0.1154701 | 2.466667
30.26667 | 0.05773503 | 2.588889
44.58231 | 0.08184413 | -0.04478873
44.11957 | 0.06190009 | -0.04032258
43.6 | 0.09004872 | -0.024125
44.27912 | 0.05925974 | -0.03778947
44.89211 | 0.09906233 | -0.05609524
45.33704 | 0.07779817 | -0.0388172
43.49224 | 0.1334827 | -0.04569106
44.19182 | 0.1006682 | -0.04125
43.7824 | 0.08491564 | -0.038
44.75074 | 0.0908052 | -0.04373281
44.6906 | 0.08306403 | -0.03807692
43.46727 | 0.1873093 | -0.05166667
44.69107 | 0.0877119 | -0.03787234
45.44061 | 0.04847289 | -0.04349398
45.06848 | 0.08058851 | -0.04285714
44.49978 | 0.1054828 | -0.0408046
45.12825 | 0.06194534 | -0.05569892
45.06571 | 0.0798175 | -0.0411
44.50135 | 0.07636416 | -0.04322368
45.29 | 0.09899495 | -0.04298701
45.26891 | 0.05502437 | -0.0415942
45.39275 | 0.09113474 | -0.03461538
45.4472 | 0.08838783 | -0.03967742
45.10087 | 0.07995843 | -0.04792208
45.48344 | 0.1249194 | -0.04196891
45.07661 | 0.1487866 | -0.04636364
42.7805 | 0.09439419 | -0.03707071
41.89269 | 0.2087378 | -0.03804598
45.22985 | 0.07080688 | -0.03670391
45.20343 | 0.09803451 | -0.02969388
45.57058 | 0.0858844 | -0.04305263
44.24105 | 0.09795592 | -0.04244635
44.76868 | 0.1110648 | -0.04182266
45.17119 | 0.1002954 | -0.04445783
44.70013 | 0.1388438 | -0.04076503
44.12898 | 0.1132543 | -0.03746032
44.563625 | 0.09137825 | -0.04770588
44.24578 | 0.07906651 | -0.0355
45.35358 | 0.1133605 | -0.04177419
45.1503 | 0.09361081 | -0.04493506
45.22342 | 0.09245448 | -0.04313953
44.36603 | 0.07612941 | -0.03386792
44.18651 | 0.1125257 | -0.03625
43.79082 | 0.06404758 | -0.04806452
44.79934 | 0.08528128 | -0.03890244
44.97534 | 0.1215534 | -0.04438202
45.29379 | 0.1016793 | -0.04573333
45.9297 | 0.108882 | -0.0342236
45.77217 | 0.1064052 | -0.04325088
44.72383 | 0.07052086 | -0.02402174
45.5563 | 0.07606415 | -0.04616
45.65325 | 0.0994185 | -0.05139535
45.79949 | 0.05558061 | 0.002222222
46.27485 | 0.08901586 | -0.031
45.73587 | 0.1952386 | -0.01703704
44.67962 | 0.09872188 | -0.05241379
45.25032 | 0.1006266 | -0.04864865
44.6864 | 0.09321382 | -0.04670886
44.8065 | 0.07488624 | -0.05964912
45.03273 | 0.09507473 | -0.03452632
45.02364 | 0.09276375 | -0.01396825
45.62393 | 0.1060819 | 0.008571429
45.27333 | 0.04428926 | -0.02962264
45.19 | 0.07952987 | -0.03649123
45.12275 | 0.06401072 | -0.02922222
30.12 | 0.05176872 | -0.5313636
30.31 | 0.1392186 | -0.5312245
29.47077 | 0.1727938 | -0.5260902
29.59333 | 0.1749958 | 0.0004651163
29.14538 | 0.1361748 | -0.006229508
30.63842 | 0.2350679 | 0.05228346
18.16491 | 0.0272717 | -0.03926667
14.7711 | 0.2122914 | -0.06302727
15.05479 | 0.06010454 | -0.0936
15.22747 | 0.04638461 | 0.00208125
14.83152 | 0.03952612 | -0.05899091
15.09376 | 0.04701667 | -0.05876296
15.11247 | 0.03611018 | -0.06084375
15.23507 | 0.02844535 | -0.09846154
15.14829 | 0.04067762 | -0.03084375
14.75603 | 0.05524951 | -0.1021182
14.66608 | 0.06109678 | -0.06292683
14.60976 | 0.05364971 | -0.053859375
14.66077 | 0.04413201 | -0.08858947
14.96357 | 0.05068828 | -0.09409231
15.06124 | 0.04212374 | -0.05633
15.04555 | 0.08346496 | -0.05081212
15.0118 | 0.07721927 | -0.08517778
15.00594 | 0.0553011 | -0.060834375
15.00797 | 0.05144133 | -0.07666667
15.05849 | 0.06120105 | -0.03811739
14.97697 | 0.06367846 | -0.09222222
14.96552 | 0.03876482 | -0.05646061
14.65646 | 0.0461947 | -0.053121875
15.25637 | 0.06091004 | -0.02271818
15.444268 | 0.05124278 | -0.05474848
15.29859 | 0.0632865 | -0.0585375
15.38847 | 0.04855847 | -0.0558
15.4677 | 0.03920355 | -0.04898261
15.43011 | 0.05627078 | -0.05755385
15.75808 | 0.0540378 | -0.06990323
15.68088 | 0.03627876 | -0.065834375
15.21599 | 0.03672371 | -0.05235227
15.035766 | 0.05434609 | -0.0525641
15.31066 | 0.06226902 | -0.05492609
15.36232 | 0.0500193 | -0.0159
15.3438 | 0.04589183 | -0.03366
14.93455 | 0.04065479 | -0.065
14.84843 | 0.04200126 | -0.04844032
15.13706 | 0.04371593 | -0.04636212
15.07537 | 0.03529626 | -0.05871136
14.87817 | 0.06765449 | -0.04680408
14.66503 | 0.05146978 | -0.07765294
14.42577 | 0.03926956 | -0.009246154
14.89128 | 0.0529665 | -0.038155
15.0474 | 0.05353831 | -0.05896897
15.006534 | 0.04448038 | -0.06411064
14.77074 | 0.0612329 | -0.05463636
14.543325 | 0.03096726 | -0.059165
14.53 | 0.04357508 | -0.07244
14.741335 | 0.07910144 | -0.0571939
14.99616 | 0.0286113 | -0.07157059
14.69819 | 0.0253406 | -0.06462927
15.41633 | 0.05533371 | -0.05264737
15.37358 | 0.0537831 | -0.0556296875
14.90667 | 0.04843783 | -0.07463333
15.08638 | 0.02985837 | -0.06772105
15.173495 | 0.03605498 | -0.05513462
15.296505 | 0.03637776 | -0.07367
15.53203 | 0.0423366 | -0.06421923
15.14566 | 0.05033528 | -0.05805385
14.75507 | 0.0354458 | -0.04783
14.48175 | 0.06982785 | -0.060676
15.18549 | 0.04473081 | -0.05041875
15.27039 | 0.04902792 | -0.04986923
15.22956 | 0.04817958 | -0.02896154
15.2796675 | 0.05474126 | -0.0534303
13.76367 | 0.03528856 | -0.05274348
14.95028 | 0.04091037 | -0.07060606
15.22911 | 0.06722463 | -0.07967
15.39833 | 0.04919852 | -0.07998571
12.694 | 0.04401684 | -0.0416087
12.46088 | 0.03443868 | -0.02403
11.02313 | 0.05641376 | -0.07796957
11.1445875 | 0.04231229 | -0.08178462
11.24463 | 0.04864164 | -0.051246875
9.090578 | 0.03606398 | -0.04449565
9.087044 | 0.05004005 | -0.07617
8.752178 | 0.02830515 | -0.055835
7.129382 | 0.03821352 | -0.0528303
7.003042 | 0.04621948 | -0.050109375
6.922418 | 0.03764322 | -0.04144783
5.07353 | 0.04122679 | -0.062665
5.188469 | 0.02071185 | -0.05398065
5.171406 | 0.03867183 | -0.04588462
1.945688 | 0.06057523 | -0.065196
1.971535 | 0.0405187 | -0.05412381
2.017976 | 0.03810363 | -0.0412
28.42 | 0.1424279 | -2.333333
27.54167 | 0.1311372 | -2.455556
28.27273 | 0.07862454 | -2.422222
27.63333 | 0.1435481 | -2.355556
30.42738 | 0.07250285 | 0.09329032
30.0392 | 0.09115074 | 0.07987097
29.03641 | 0.06807454 | 0.09261017
30.79965 | 0.05093901 | 0.09032258
31.43785 | 0.0994677 | 0.1242857
31.01267 | 0.07630732 | 0.08210256
29.38323 | 0.0555594 | 0.08498305
30.42417 | 0.1056734 | 0.09780645
31.07922 | 0.06525402 | 0.1015319
31.00163 | 0.09129258 | 0.07935484
31.2583 | 0.09931721 | 0.07636364
31.40974 | 0.1131167 | 0.086
30.66067 | 0.08226973 | 0.08546835
30.31239 | 0.06841329 | 0.07876271
30.08847 | 0.1081317 | 0.08137722
29.28065 | 0.07749303 | 0.06870886
29.41097 | 0.07701925 | 0.1008571
29.47656 | 0.09663392 | 0.04506667
29.55742 | 0.08453353 | 0.06533333
29.53732 | 0.198646 | 0.0864
29.13508 | 0.1828326 | 0.07777215
29.18045 | 0.06147023 | 0.05009091
29.3583 | 0.1024495 | 0.07882051
29.38393 | 0.08022944 | 0.07394872
29.42474 | 0.1302659 | 0.07764103
29.25663 | 0.09897999 | 0.07502564
29.22651 | 0.1492517 | 0.07313924
28.90826 | 0.07310094 | 0.07307692
29.06147 | 0.08842904 | 0.06871795
28.61384 | 0.2468018 | -0.038840625
29.39474 | 0.2229614 | -0.036040625
29.39899 | 0.1853736 | -0.008895238
23.07967 | 0.1884214 | -0.06303636
22.86789 | 0.1253387 | -0.08833333
22.99798 | 0.1406092 | -0.04299
13.03000625 | 0.1049469 | -0.1020462
12.71601 | 0.2130426 | -0.04656061
12.100325 | 0.09442386 | -0.025335
8.311965 | 0.1183499 | -0.05894
9.252136 | 0.07954966 | -0.06647368
7.134811 | 0.02728175 | -0.03281875
6.672569 | 0.03720362 | -0.046132
0.7226273 | 0.02294486 | 0.02707576
0.5348611 | 0.01291279 | 0.02544242
0.5242545 | 0.01008319 | 0.02713793
0.4993939 | 0.0140624 | 0.03023333
0.4845788 | 0.01266671 | 0.02745152
1.005315 | 0.01531225 | 0.03007879
1.010818 | 0.01316326 | 0.0427
1.010855 | 0.01162256 | 0.03096538
2.116847 | 0.0248756 | 0.02720385
2.102648 | 0.0252199 | 0.02706429
2.071419 | 0.02021301 | 0.03406522
29.7626 | 0.1799391 | 0.08604375
30.26424 | 0.1128263 | 0.1167697
41.35133 | 0.3535965 | 0.1025333
47.15726 | 0.3327455 | 0.09590909
59.215 | 0.4292152 | -0.01544545
102.13665 | 1.093682 | 0.107190625
108.9872 | 0.232715 | 0.1191261
112.97665 | 0.7234093 | 0.129
116.4552 | 0.1922343 | 0.1205061
88.27259 | 0.279271 | 0.1079879
75.07555 | 0.2830643 | 0.04978
76.63134 | 0.391984 | 0.119397
78.38744 | 0.4388355 | 0.1169697
79.59875 | 0.1769807 | 0.2811
80.11732 | 0.09281924 | -0.0854125
122.4533 | 0.05003851 | 0.108997
126.1378 | 0.2602581 | 0.096675
241.5762 | 0.433406 | 0.095335
204.0343 | 0.165393 | 0.2156478
196.1062 | 0.3180598 | 0.111835
211.72333 | 0.1025234 | 0.1343615
203.376165 | 0.1360652 | 0.121005
203.00067 | 0.156441 | 0.1545
150.2981 | 0.1340729 | 0.12683
152.27068 | 0.1520543 | 0.11
149.4814625 | 0.1359673 | 0.09951111
97.92126 | 0.1163452 | 0.06301
94.42059 | 0.0972194 | 0.02185926
94.3629 | 0.1259548 | 0.05967
94.80167 | 0.08716065 | 0.05066444
46.36974 | 0.1137543 | 0.08010588
52.38205 | 0.04165428 | 0.09687273
51.91872 | 0.09475431 | 0.077375
49.70308 | 0.07499573 | 0.0886125
30.40966 | 0.05787744 | 0.09282121
31.98867 | 0.05163414 | 0.149
32.68832 | 0.04665976 | 0.09167
33.93666 | 1.253446 | 0.1015706
29.94979 | 0.1009428 | 0.08666765
29.50436 | 0.09655167 | 0.092
30.26790625 | 0.07296274 | 0.08145625
29.51205 | 0.05326459 | 0.09332
30.35044 | 0.1303406 | 0.09152424
89.64607 | 0.1633122 | 0.124165
112.1009 | 0.1203991 | 0.273835
94.93019 | 0.1803169 | 0.1108152
59.87838 | 0.0830689 | 0.1209889
52.54859 | 0.1192766 | 0.07141212
35.03795 | 0.0653525 | 0.1461538
29.648845 | 0.04184097 | 0.116005
28.62154 | 0.03925193 | 0.130175
28.082985 | 0.04665052 | 0.10188125
30.12795 | 0.04854229 | 0.1528429
30.82847 | 0.08487223 | 0.1279
30.97393 | 0.02593778 | 0.05894211
52.8736 | 0.07432946 | 0.1294118
35.88232 | 0.04186953 | 0.09848788
30.23056 | 0.0638496 | 0.1451889
29.287745 | 0.0535148 | 0.1072727
29.87564 | 0.04662879 | 0.08498333
30.30875625 | 0.05345218 | 0.14568
30.46632 | 0.06625138 | 0.1133385
30.15316 | 0.0835236 | 0.1240368
94.108515 | 0.1526664 | 0.095325
87.89165 | 0.04037409 | 0.1101
44.16205 | 0.07421756 | 0.05811429
30.17627 | 0.0416325 | 0.27032
29.619175 | 0.03837187 | 0.14501
29.31565 | 0.06630571 | 0.02256154
28.91615 | 0.0295756 | 0.0941
30.89115 | 0.06322089 | 0.09545152
31.29404 | 0.07027409 | 0.08172121
28.38424 | 0.1016765 | 0.1498
29.2177 | 0.03292347 | 0.107345
30.37859 | 0.03730654 | 0.08048571
29.22395 | 0.03918148 | 0.1178231
29.21688125 | 0.09740224 | 0.1416121
30.59435 | 0.3984922 | 0.13101
30.894575 | 0.02261515 | 0.03633
30.24181 | 0.04451518 | 0.1122273
31.18915 | 0.2187578 | 0.1054576
31.31286 | 0.1327731 | 0.07858947
30.04848 | 0.0411277 | 0.0997875
29.88128 | 0.03008706 | 0.1076788
29.834 | 0.06672258 | 0.1037313
29.79509 | 0.075904 | 0.1000061
29.75148 | 0.02773215 | 0.1015385
29.68912 | 0.03295099 | 0.09666739
29.24832 | 0.05507712 | 0.10466
28.95565 | 0.074626 | 0.1026773
29.387995 | 0.09058215 | -0.06626364
32.126165 | 0.06499531 | -0.0012
28.70334 | 0.09245562 | -0.065
30.81978125 | 0.05136083 | -0.04393636
31.51563125 | 0.1242784 | -0.059790625
33.39027 | 0.1556448 | -0.08120303
29.5702125 | 0.08956932 | -0.06392727
30.02363 | 0.07745855 | -0.06710323
30.15843 | 0.1636627 | -0.1041
30.33166875 | 0.1253282 | 0.0377
30.70174 | 0.1520791 | -0.05130909
30.41391 | 0.06766986 | -0.1279538
29.89088 | 0.1015182 | -0.037165
29.050524 | 0.1104235 | 0.03033
29.64512 | 0.08801339 | -0.07179231
29.785336 | 0.1300881 | -0.08298421
30.19065 | 0.13677 | -0.05908788
30.41755 | 0.07253443 | -0.08246316
30.934655 | 0.1344678 | 0.04443333
29.46645625 | 0.07086648 | -0.0425963
29.56779 | 0.06179974 | -0.03922308
29.732165 | 0.1305357 | -0.0795875
30.23214 | 0.07860805 | -0.09768462
30.00525 | 0.131176 | -0.08017895
30.28034 | 0.09443465 | -0.03916875
30.28766 | 0.115155 | -0.01967
30.31681 | 0.06812481 | 0.002211111
30.55133 | 0.09869207 | -0.1105739
30.701995 | 0.08580216 | -0.1048692
29.808 | 0.16138 | -0.009223077
29.74552 | 0.09027637 | -0.003846154
29.57705 | 0.07351773 | -0.06692308
29.69462 | 0.0945021 | -0.09074444
29.77574 | 0.09285006 | -0.13001
30.01681 | 0.1308599 | -0.07308462
29.84037 | 0.0848328 | -0.13
29.87326 | 0.1283694 | -0.07206154
29.25215 | 0.07372143 | 0.03128462
29.74741 | 0.1268718 | -0.05505484
29.62999 | 0.08285444 | 0.00166
30.00359 | 0.06929768 | -0.01767
30.07154 | 0.09175164 | -0.1076923
51.97 | 0.1494434 | -0.06396061
46.89 | 0.07378648 | -0.1318154
45.2 | 0.1414214 | -0.05703939
45.85 | 0.05477226 | -0.06805385
45.80769 | 0.08623165 | -0.05264375
45.9 | 0.1591645 | -0.05830625
45.90588 | 0.1088037 | -0.05949394
46.54167 | 0.1621354 | -0.1000368
47.10588 | 0.1248529 | -0.05593939
46.48889 | 0.1054093 | -0.04575217
45.20625 | 0.2015564 | -0.0538125
44.95 | 0.1087115 | -0.01766154
45.225 | 0.2380476 | -0.1081875
44.82857 | 0.06112498 | -0.087155
44.75 | 0.1947849 | -0.07083913
44.43077 | 0.1182132 | -0.1044778
46.12222 | 0.07320845 | -0.1366462
46.43077 | 0.193152 | -0.05270625
45.28 | 0.0421637 | -0.077485
45.51579 | 0.1344254 | -0.05241875
45.54242 | 0.08671182 | -0.1203667
45.41538 | 0.08006408 | -0.0801
45.74 | 0.0843274 | -0.03284545
45.47778 | 0.06666667 | -0.03432708
45.5 | 0.209165 | -0.05753125
45.91538 | 0.1463224 | -0.02091818
45.86923 | 0.08548504 | -0.049165
45.95 | 0.1154701 | -0.03860323
44.788 | 0.1666333 | -0.033744
44.65217 | 0.1805788 | -0.07233462
44.70435 | 0.1296087 | -0.112
44.565 | 0.0875094 | -0.01023077
44.62667 | 0.1162919 | -0.06539032
44.87333 | 0.1791514 | -0.0721
45.07333 | 0.1162919 | -0.09178333
44.71304 | 0.1324742 | -0.00873
46.3 | 0.1 | -0.05350909
46.50714 | 0.1328057 | -0.06333125
45.39333 | 0.07037316 | 0.03276667
46.02727 | 0.1546624 | -0.0039
46.25455 | 0.1035725 | -0.0825875
43.62 | 0.083666 | 0.03045714
45.1 | 0.1460593 | -0.08415625
45.31875 | 0.1108678 | -0.004933333
45.5375 | 0.106066 | -0.04032105
44.35 | 0.1098127 | 0.002783333
44.71 | 0.1586124 | -0.0779
45.23077 | 0.06304252 | -0.03771
45.31765 | 0.0882843 | -0.08783333
45.32941 | 0.06859943 | -0.04119697
45.3125 | 0.2552776 | -0.04439394
45.14 | 0.1264911 | 0.01388462
45.45455 | 0.1368476 | -0.04232857
45.42143 | 0.05789342 | -0.05283
45.88 | 0.1472556 | -0.03955625
238.2143 | 1.76193 | -0.04723404
234.7778 | 0.6666667 | -0.04723404
236.0833 | 2.020726 | -0.04723404
234.7778 | 0.9718253 | -0.04723404
239.25 | 2.453923 | 0.81375
316.9091 | 0.8312094 | 0.81375
326.5 | 3.696846 | 0.81375
326.7778 | 5.674015 | 0.81375
322.6364 | 9.500239 | 0.81375
326.8947 | 1.149625 | 3.7775
79.04286 | 0.1272418 | 3.7775
79.91111 | 0.1900292 | 3.7775
80.2 | 0.2 | 3.7775
81 | 0.1568929 | 3.7775
81.39474 | 0.117727 | -0.8475
40.80909 | 0.1136182 | -0.8475
41.11429 | 0.06629935 | -0.8475
41.18571 | 0.146385 | -0.8475
41.73846 | 0.1269384 | -0.8475
330.5714 | 1.504572 | -0.8547368
330.5 | 0.6741999 | -0.8547368
320 | 15.17674 | -0.8547368
187.2857 | 0.9944903 | -0.8547368
187.2632 | 0.4524139 | -0.8547368
187 | 2.807544e-14 | -0.8547368
187.7895 | 0.4188539 | -0.8547368
127.3333 | 0.5 | -0.1244444
129.9375 | 0.25 | -0.1244444
128.2941 | 3.177356 | -0.1244444
128.8421 | 0.3746343 | -0.1244444
365.2917 | 0.8064504 | -0.1244444
368.0345 | 1.954532 | -0.1244444
372.1579 | 1.014515 | -0.1244444
375.5556 | 0.8819171 | -0.1244444
376.6429 | 4.343114 | -0.1244444
15.68282 | 0.1672415 | 0.117005
15.24984 | 1.143295 | 0.134175
15.53844 | 0.1306197 | 0.1165636
8.270769 | 0.03105832 | 0.1228242
8.32561875 | 0.04353883 | 0.1271923
8.110254 | 0.05541582 | 0.113337
2.676117 | 0.04154027 | 0.1353923
3.52634 | 0.03228547 | 0.110897
3.411777 | 0.03170826 | 0.1322273
32.640825 | 0.1109991 | 0.2135923
32.42186 | 0.09192881 | 0.1593577
32.18766 | 0.04774304 | 0.13149
88.34369 | 0.2387061 | 0.4886294
88.55962 | 0.06880432 | 0.2825538
87.89667 | 0.1084842 | 0.1788909
86.76172 | 0.2030806 | 0.1713706
64.67066 | 0.1156101 | 0.1380818
64.47185 | 0.09984096 | 0.2571429
64.15487 | 0.1015167
41.23998 | 0.3975471 | 0.15801
40.40833 | 0.03657616 | 0.3385571
40.39201 | 0.05692452 | 0.1327273
53.16359 | 0.2150912 | 0.14144375

## output-icnt
33.06761 | 1.111623e-06 | 43.3374 | 3.948075e-06 | 5.13177 | 6.625345e-07 | 27.1215 | 1.129995e-06 | 4.939506 | 4.556267e-07 | 26.02144 | 7.687411e-07 |  |  |  |  | 20.03916 | 0.01452096 | 19.78891 | 0.1133103 | 19.9836 | 0.01043887 | 19.76768 | 0.1223207 | 19.99849 | 0.01129499 | 19.78141 | 0.15113 |  |  |  |  | 32.32543 | 20.94659
33.06761 | 1.111623e-06 | 43.3374 | 3.948075e-06 | 5.13177 | 6.625345e-07 | 27.1215 | 1.129995e-06 | 4.933802 | 5.336959e-07 | 26.09289 | 8.955526e-07 |  |  |  |  | 20.03916 | 0.01452096 | 19.78891 | 0.1133103 | 19.9836 | 0.01043887 | 19.76768 | 0.1223207 | 19.97436 | 0.02062189 | 19.76991 | 0.142127 |  |  |  |  | 32.30327 | 20.97503
33.06761 | 1.111623e-06 | 43.3374 | 3.948075e-06 | 5.13177 | 6.625345e-07 | 27.1215 | 1.129995e-06 | 4.945924 | 5.332443e-07 | 26.6501 | 8.948039e-07 |  |  |  |  | 20.03916 | 0.01452096 | 19.78891 | 0.1133103 | 19.9836 | 0.01043887 | 19.76768 | 0.1223207 | 19.98798 | 0.003594106 | 19.78212 | 0.1314229 |  |  |  |  | 32.35035 | 20.91463
33.06761 | 1.111623e-06 | 43.3374 | 3.948075e-06 | 5.13177 | 6.625345e-07 | 27.1215 | 1.129995e-06 | 4.944008 | 5.33609e-07 | 26.30527 | 8.954545e-07 |  |  |  |  | 20.03916 | 0.01452096 | 19.78891 | 0.1133103 | 19.9836 | 0.01043887 | 19.76768 | 0.1223207 | 19.97744 | 0.01154748 | 19.81348 | 0.0941026 |  |  |  |  | 32.34291 | 20.92417
33.06761 | 1.111623e-06 | 43.3374 | 3.948075e-06 | 5.133635 | 6.625658e-07 | 27.67017 | 1.13004e-06 | 5.022627 | 5.428959e-07 | 26.3453 | 9.209713e-07 |  |  |  |  | 20.03916 | 0.01452096 | 19.78891 | 0.1133103 | 19.99549 | 0.01119102 | 19.81361 | 0.1519617 | 19.98485 | 0.006505575 | 19.80779 | 0.1510297 |  |  |  |  | 32.64033 | 20.54361
33.06761 | 1.111623e-06 | 43.3374 | 3.948075e-06 | 5.133635 | 6.625658e-07 | 27.67017 | 1.13004e-06 | 5.041142 | 5.433515e-07 | 26.87179 | 9.217472e-07 |  |  |  |  | 20.03916 | 0.01452096 | 19.78891 | 0.1133103 | 19.99549 | 0.01119102 | 19.81361 | 0.1519617 | 19.99042 | 0.01215293 | 19.73106 | 0.04119911 |  |  |  |  | 32.71181 | 20.45242
33.06761 | 1.111623e-06 | 43.3374 | 3.948075e-06 | 5.133635 | 6.625658e-07 | 27.67017 | 1.13004e-06 | 5.037167 | 5.446198e-07 | 26.49093 | 9.237785e-07 |  |  |  |  | 20.03916 | 0.01452096 | 19.78891 | 0.1133103 | 19.99549 | 0.01119102 | 19.81361 | 0.1519617 | 19.98455 | 0.01325551 | 19.80279 | 0.10436 |  |  |  |  | 32.69647 | 20.47198
33.06761 | 1.111623e-06 | 43.3374 | 3.948075e-06 | 5.133635 | 6.625658e-07 | 27.67017 | 1.13004e-06 | 5.048168 | 5.444341e-07 | 27.042 | 9.234667e-07 |  |  |  |  | 20.03916 | 0.01452096 | 19.78891 | 0.1133103 | 19.99549 | 0.01119102 | 19.81361 | 0.1519617 | 19.98432 | 0.01190452 | 19.86822 | 0.1088553 |  |  |  |  | 32.73891 | 20.41787
33.06761 | 1.111623e-06 | 43.3374 | 3.948075e-06 | 5.133635 | 6.625658e-07 | 27.67017 | 1.13004e-06 | 4.923899 | 5.331207e-07 | 26.23103 | 8.945873e-07 |  |  |  |  | 20.03916 | 0.01452096 | 19.78891 | 0.1133103 | 19.99549 | 0.01119102 | 19.81361 | 0.1519617 | 19.96825 | 0.00765 | 19.8327 | 0.1457 |  |  |  |  | 32.25773 | 21.03349
33.06761 | 1.111623e-06 | 43.3374 | 3.948075e-06 | 5.133651 | 8.537233e-07 | 30.02581 | 1.454594e-06 | 4.898663 | 8.193762e-07 | 29.16217 | 1.365931e-06 |  |  |  |  | 20.03916 | 0.01452096 | 19.78891 | 0.1133103 | 19.97127 | 0.002022894 | 19.77598 | 0.0847777 | 19.98212 | 0.01308226 | 19.76742 | 0.08803896 |  |  |  |  | 32.15947 | 21.15978
33.06761 | 1.111623e-06 | 43.3374 | 3.948075e-06 | 5.096986 | 8.582452e-07 | 30.74455 | 1.462189e-06 | 4.899759 | 8.220243e-07 | 29.36456 | 1.370377e-06 |  |  |  |  | 20.03916 | 0.01452096 | 19.78891 | 0.1133103 | 19.98317 | 0.01529706 | 19.81431 | 0.07924702 | 19.97738 | 0.001571496 | 19.82674 | 0.1320984 |  |  |  |  | 32.30246 | 20.97606
33.06761 | 1.111623e-06 | 43.3374 | 3.948075e-06 | 5.074769 | 8.503494e-07 | 29.47951 | 1.448746e-06 | 4.885767 | 8.21259e-07 | 29.22664 | 1.368769e-06 |  |  |  |  | 20.03916 | 0.01452096 | 19.78891 | 0.1133103 | 19.9809 | 0.0029 | 19.7441 | 0.0887 | 19.96325 | 0.01047103 | 19.79818 | 0.1700632 |  |  |  |  | 32.33229 | 20.93779
33.06761 | 1.111623e-06 | 43.3374 | 3.948075e-06 | 5.040784 | 8.587357e-07 | 28.39394 | 1.463197e-06 | 4.894863 | 8.187683e-07 | 29.27526 | 1.364969e-06 |  |  |  |  | 20.03916 | 0.01452096 | 19.78891 | 0.1133103 | 19.98352 | 0.01033158 | 19.82298 | 0.09301745 | 19.99801 | 0.01382045 | 19.83311 | 0.1125878 |  |  |  |  | 32.49802 | 20.72548
33.06761 | 1.111623e-06 | 43.3374 | 3.948075e-06 | 5.039994 | 7.007062e-07 | 28.67873 | 1.187446e-06 | 4.875934 | 8.202904e-07 | 28.55671 | 1.367572e-06 |  |  |  |  | 20.03916 | 0.01452096 | 19.78891 | 0.1133103 | 19.97409 | 0.02253493 | 19.78855 | 0.1491752 | 19.97574 | 0.008970418 | 19.75897 | 0.06692473 |  |  |  |  | 32.42675 | 20.81671
33.06761 | 1.111623e-06 | 43.3374 | 3.948075e-06 | 5.041729 | 7.075848e-07 | 29.35296 | 1.19915e-06 | 4.864007 | 8.185413e-07 | 28.83908 | 1.364682e-06 |  |  |  |  | 20.03916 | 0.01452096 | 19.78891 | 0.1133103 | 19.9899 | 0.006429619 | 19.798 | 0.1406792 | 19.96726 | 0.005719126 | 19.8261 | 0.1391283 |  |  |  |  | 32.37323 | 20.88528
33.06761 | 1.111623e-06 | 43.3374 | 3.948075e-06 | 5.029345 | 7.07389e-07 | 28.81776 | 1.198896e-06 | 4.858576 | 8.307177e-07 | 28.9061 | 1.384738e-06 |  |  |  |  | 20.03916 | 0.01452096 | 19.78891 | 0.1133103 | 19.99125 | 0.01395538 | 19.78275 | 0.1218922 | 19.98154 | 0.002592759 | 19.80436 | 0.1452745 |  |  |  |  | 32.39939 | 20.85176
33.06761 | 1.111623e-06 | 43.3374 | 3.948075e-06 | 5.024403 | 7.083768e-07 | 28.68017 | 1.200593e-06 | 4.838341 | 6.827209e-07 | 28.22454 | 1.13166e-06 |  |  |  |  | 20.03916 | 0.01452096 | 19.78891 | 0.1133103 | 19.98248 | 0.003087005 | 19.82373 | 0.0935644 | 19.97536 | 0.008576853 | 19.80134 | 0.1736912 |  |  |  |  | 32.33867 | 20.9296
33.06761 | 1.111623e-06 | 43.3374 | 3.948075e-06 | 5.01683 | 7.101781e-07 | 27.93953 | 1.203612e-06 | 4.844863 | 6.822584e-07 | 28.44634 | 1.130905e-06 |  |  |  |  | 20.03916 | 0.01452096 | 19.78891 | 0.1133103 | 19.98352 | 0.004072297 | 19.80427 | 0.191526 | 19.98465 | 0.00885 | 19.75665 | 0.15015 |  |  |  |  | 32.39349 | 20.85932
33.06761 | 1.111623e-06 | 43.3374 | 3.948075e-06 | 5.001942 | 7.054943e-07 | 28.67201 | 1.195764e-06 | 4.832423 | 8.128836e-07 | 27.87587 | 1.355043e-06 |  |  |  |  | 20.03916 | 0.01452096 | 19.78891 | 0.1133103 | 19.97326 | 0.004479554 | 19.77574 | 0.1156713 | 19.98068 | 0.01062683 | 19.79366 | 0.1169619 |  |  |  |  | 32.40175 | 20.84874
33.06761 | 1.111623e-06 | 43.3374 | 3.948075e-06 | 4.976618 | 8.397737e-07 | 27.9312 | 1.415465e-06 | 4.822592 | 6.779916e-07 | 27.74387 | 1.123777e-06 |  |  |  |  | 20.03916 | 0.01452096 | 19.78891 | 0.1133103 | 19.98084 | 0.01186071 | 19.83554 | 0.1717619 | 19.98458 | 0.002740365 | 19.77754 | 0.1798872 |  |  |  |  | 32.46076 | 20.77316
33.06761 | 1.111623e-06 | 43.3374 | 3.948075e-06 | 5.005277 | 8.3824e-07 | 30.2944 | 1.412848e-06 | 4.76827 | 5.647015e-07 | 26.75806 | 9.289952e-07 |  |  |  |  | 20.03916 | 0.01452096 | 19.78891 | 0.1133103 | 19.9605 | 0.01101045 | 19.74654 | 0.07053684 | 19.97624 | 0.009034733 | 19.76872 | 0.146431 |  |  |  |  | 32.13496 | 21.1913
33.06761 | 1.111623e-06 | 43.3374 | 3.948075e-06 | 5.005277 | 8.3824e-07 | 30.2944 | 1.412848e-06 | 4.748597 | 5.136836e-07 | 26.19802 | 8.425508e-07 |  |  |  |  | 20.03916 | 0.01452096 | 19.78891 | 0.1133103 | 19.9605 | 0.01101045 | 19.74654 | 0.07053684 | 19.97466 | 0.009073941 | 19.81231 | 0.1709045 |  |  |  |  | 32.05686 | 21.29185
33.06761 | 1.111623e-06 | 43.3374 | 3.948075e-06 | 5.005277 | 8.3824e-07 | 30.2944 | 1.412848e-06 | 4.751652 | 5.137336e-07 | 26.14046 | 8.426578e-07 |  |  |  |  | 20.03916 | 0.01452096 | 19.78891 | 0.1133103 | 19.9605 | 0.01101045 | 19.74654 | 0.07053684 | 19.9731 | 0.01479865 | 19.75656 | 0.1675455 |  |  |  |  | 32.069 | 21.27622
33.06761 | 1.111623e-06 | 43.3374 | 3.948075e-06 | 5.005277 | 8.3824e-07 | 30.2944 | 1.412848e-06 | 4.756443 | 5.652449e-07 | 26.37925 | 9.299006e-07 |  |  |  |  | 20.03916 | 0.01452096 | 19.78891 | 0.1133103 | 19.9605 | 0.01101045 | 19.74654 | 0.07053684 | 19.9707 | 0.0056 | 19.7798 | 0.1803 |  |  |  |  | 32.08802 | 21.25172
33.06761 | 1.111623e-06 | 43.3374 | 3.948075e-06 | 4.926474 | 5.815518e-07 | 26.96617 | 9.732047e-07 | 4.776455 | 5.643759e-07 | 26.41392 | 9.284975e-07 |  |  |  |  | 20.03916 | 0.01452096 | 19.78891 | 0.1133103 | 19.9747 | 0.01367041 | 19.77567 | 0.1724392 | 19.97189 | 0.01260075 | 19.82001 | 0.1573326 |  |  |  |  | 32.47241 | 20.75825
33.06761 | 1.111623e-06 | 43.3374 | 3.948075e-06 | 4.809002 | 9.913638e-07 | 29.41426 | 1.642915e-06 | 4.67593 | 7.917505e-07 | 29.15817 | 1.28954e-06 |  |  |  |  | 20.03916 | 0.01452096 | 19.78891 | 0.1133103 | 19.96488 | 0.002547469 | 19.80956 | 0.1653895 | 19.97475 | 0.01645 | 19.76695 | 0.11855 |  |  |  |  | 32.53099 | 20.68331
33.06761 | 1.111623e-06 | 43.3374 | 3.948075e-06 | 4.808577 | 8.035559e-07 | 29.59818 | 1.324187e-06 | 4.68063 | 7.911792e-07 | 29.18895 | 1.28847e-06 |  |  |  |  | 20.03916 | 0.01452096 | 19.78891 | 0.1133103 | 19.97785 | 0.00355 | 19.8588 | 0.0369 | 19.987 | 0.007296575 | 19.82254 | 0.1526366 |  |  |  |  | 32.55172 | 20.65681
33.06761 | 1.111623e-06 | 43.3374 | 3.948075e-06 | 4.804156 | 8.064388e-07 | 29.26759 | 1.329002e-06 | 4.663053 | 7.943838e-07 | 28.11338 | 1.293493e-06 |  |  |  |  | 20.03916 | 0.01452096 | 19.78891 | 0.1133103 | 19.97119 | 0.009038634 | 19.80978 | 0.1889956 | 19.9679 | 0.01867726 | 19.80033 | 0.1526251 |  |  |  |  | 32.49804 | 20.72545
33.06761 | 1.111623e-06 | 43.3374 | 3.948075e-06 | 4.805069 | 8.033573e-07 | 29.19426 | 1.323776e-06 | 4.664716 | 7.892099e-07 | 28.18986 | 1.285353e-06 |  |  |  |  | 20.03916 | 0.01452096 | 19.78891 | 0.1133103 | 19.96415 | 0.01062179 | 19.83876 | 0.08598105 | 19.98468 | 0.0148222 | 19.79573 | 0.1518345 |  |  |  |  | 32.50116 | 20.72147
33.06761 | 1.111623e-06 | 43.3374 | 3.948075e-06 | 4.800618 | 8.135814e-07 | 28.85723 | 1.340806e-06 | 4.64295 | 7.873527e-07 | 27.69428 | 1.282331e-06 |  |  |  |  | 20.03916 | 0.01452096 | 19.78891 | 0.1133103 | 19.97852 | 0.006866994 | 19.68883 | 0.04813228 | 19.972 | 0.008217664 | 19.79496 | 0.1401693 |  |  |  |  | 32.43047 | 20.81195
33.06761 | 1.111623e-06 | 43.3374 | 3.948075e-06 | 4.800593 | 8.067818e-07 | 29.44463 | 1.329358e-06 | 4.660633 | 7.870446e-07 | 28.31626 | 1.281683e-06 |  |  |  |  | 20.03916 | 0.01452096 | 19.78891 | 0.1133103 | 19.97366 | 0.01763838 | 19.78325 | 0.08793499 | 19.98091 | 0.02189838 | 19.78132 | 0.09224608 |  |  |  |  | 32.50238 | 20.7199
33.06761 | 1.111623e-06 | 43.3374 | 3.948075e-06 | 4.792973 | 8.058356e-07 | 29.16873 | 1.328073e-06 | 4.648258 | 6.595974e-07 | 27.93226 | 1.067923e-06 |  |  |  |  | 20.03916 | 0.01452096 | 19.78891 | 0.1133103 | 19.9824 | 0.009063112 | 19.76772 | 0.105426 | 19.97852 | 0.0127892 | 19.80029 | 0.1143799 |  |  |  |  | 32.48244 | 20.74542
33.06761 | 1.111623e-06 | 43.3374 | 3.948075e-06 | 4.803899 | 8.081392e-07 | 29.52602 | 1.331819e-06 | 4.659112 | 7.895325e-07 | 28.36242 | 1.285789e-06 |  |  |  |  | 20.03916 | 0.01452096 | 19.78891 | 0.1133103 | 19.9786 | 0.0071 | 19.7904 | 0.1841 | 19.97806 | 0.01173134 | 19.86132 | 0.1076009 |  |  |  |  | 32.48307 | 20.74461
33.06761 | 1.111623e-06 | 43.3374 | 3.948075e-06 | 4.798094 | 8.068135e-07 | 29.68686 | 1.329498e-06 | 4.677453 | 7.924343e-07 | 29.37241 | 1.290583e-06 |  |  |  |  | 20.03916 | 0.01452096 | 19.78891 | 0.1133103 | 19.97064 | 0.002691914 | 19.77414 | 0.0886257 | 19.96485 | 0.00785 | 19.73805 | 0.03115 |  |  |  |  | 32.58057 | 20.61994
33.06761 | 1.111623e-06 | 43.3374 | 3.948075e-06 | 4.73729 | 5.596755e-07 | 26.97734 | 9.152879e-07 | 4.544581 | 5.385963e-07 | 26.1165 | 8.595972e-07 |  |  |  |  | 20.03916 | 0.01452096 | 19.78891 | 0.1133103 | 19.9787 | 0.01120893 | 19.77986 | 0.1187366 | 19.96657 | 0.01075361 | 19.84057 | 0.1071911 |  |  |  |  | 32.28062 | 21.00409
33.06761 | 1.111623e-06 | 43.3374 | 3.948075e-06 | 4.73729 | 5.596755e-07 | 26.97734 | 9.152879e-07 | 4.540382 | 5.382689e-07 | 26.24304 | 8.590394e-07 |  |  |  |  | 20.03916 | 0.01452096 | 19.78891 | 0.1133103 | 19.9787 | 0.01120893 | 19.77986 | 0.1187366 | 19.97234 | 0.02178372 | 19.80681 | 0.1522078 |  |  |  |  | 32.26335 | 21.02626
33.06761 | 1.111623e-06 | 43.3374 | 3.948075e-06 | 4.73729 | 5.596755e-07 | 26.97734 | 9.152879e-07 | 4.550547 | 5.382934e-07 | 26.36726 | 8.59107e-07 |  |  |  |  | 20.03916 | 0.01452096 | 19.78891 | 0.1133103 | 19.9787 | 0.01120893 | 19.77986 | 0.1187366 | 19.96331 | 0.006855137 | 19.80971 | 0.1493755 |  |  |  |  | 32.30516 | 20.9726
33.06761 | 1.111623e-06 | 43.3374 | 3.948075e-06 | 4.73729 | 5.596755e-07 | 26.97734 | 9.152879e-07 | 4.532263 | 4.939633e-07 | 25.62295 | 7.908503e-07 |  |  |  |  | 20.03916 | 0.01452096 | 19.78891 | 0.1133103 | 19.9787 | 0.01120893 | 19.77986 | 0.1187366 | 19.98575 | 0.01245 | 19.80255 | 0.15565 |  |  |  |  | 32.22993 | 21.06919
33.06761 | 1.111623e-06 | 43.3374 | 3.948075e-06 | 4.73729 | 5.596755e-07 | 26.97734 | 9.152879e-07 | 4.569062 | 5.436995e-07 | 26.1756 | 8.731686e-07 |  |  |  |  | 20.03916 | 0.01452096 | 19.78891 | 0.1133103 | 19.9787 | 0.01120893 | 19.77986 | 0.1187366 | 19.94765 | 0.01225 | 19.83065 | 0.13065 |  |  |  |  | 32.38122 | 20.87505
33.06761 | 1.111623e-06 | 43.3374 | 3.948075e-06 | 4.73729 | 5.596755e-07 | 26.97734 | 9.152879e-07 | 4.572327 | 5.437201e-07 | 26.26921 | 8.731958e-07 |  |  |  |  | 20.03916 | 0.01452096 | 19.78891 | 0.1133103 | 19.9787 | 0.01120893 | 19.77986 | 0.1187366 | 19.96483 | 0.01466145 | 19.79231 | 0.1253708 |  |  |  |  | 32.39462 | 20.85787
33.06761 | 1.111623e-06 | 43.3374 | 3.948075e-06 | 4.73729 | 5.596755e-07 | 26.97734 | 9.152879e-07 | 4.551514 | 4.937063e-07 | 25.40169 | 7.904048e-07 |  |  |  |  | 20.03916 | 0.01452096 | 19.78891 | 0.1133103 | 19.9787 | 0.01120893 | 19.77986 | 0.1187366 | 19.96851 | 0.004612039 | 19.78467 | 0.1887026 |  |  |  |  | 32.30913 | 20.9675
33.06761 | 1.111623e-06 | 43.3374 | 3.948075e-06 | 4.73729 | 5.596755e-07 | 26.97734 | 9.152879e-07 | 4.563259 | 5.441228e-07 | 25.95496 | 8.738404e-07 |  |  |  |  | 20.03916 | 0.01452096 | 19.78891 | 0.1133103 | 19.9787 | 0.01120893 | 19.77986 | 0.1187366 | 19.97779 | 0.007985794 | 19.8113 | 0.1402282 |  |  |  |  | 32.35739 | 20.90559
33.06761 | 1.111623e-06 | 43.3374 | 3.948075e-06 | 4.73729 | 5.596755e-07 | 26.97734 | 9.152879e-07 | 4.566965 | 5.439481e-07 | 26.02641 | 8.735492e-07 |  |  |  |  | 20.03916 | 0.01452096 | 19.78891 | 0.1133103 | 19.9787 | 0.01120893 | 19.77986 | 0.1187366 | 19.97607 | 0.006801184 | 19.76388 | 0.07422423 |  |  |  |  | 32.37261 | 20.88608
33.06761 | 1.111623e-06 | 43.3374 | 3.948075e-06 | 4.73729 | 5.596755e-07 | 26.97734 | 9.152879e-07 | 4.568064 | 5.96626e-07 | 26.43633 | 9.551434e-07 |  |  |  |  | 20.03916 | 0.01452096 | 19.78891 | 0.1133103 | 19.9787 | 0.01120893 | 19.77986 | 0.1187366 | 19.96789 | 0.01265413 | 19.77687 | 0.08680904 |  |  |  |  | 32.37712 | 20.8803
33.06761 | 1.111623e-06 | 43.3374 | 3.948075e-06 | 4.73729 | 5.596755e-07 | 26.97734 | 9.152879e-07 | 4.561707 | 5.948834e-07 | 26.07749 | 9.524243e-07 |  |  |  |  | 20.03916 | 0.01452096 | 19.78891 | 0.1133103 | 19.9787 | 0.01120893 | 19.77986 | 0.1187366 | 19.97379 | 0.01652704 | 19.78165 | 0.1414596 |  |  |  |  | 32.35101 | 20.91377
33.06761 | 1.111623e-06 | 43.3374 | 3.948075e-06 | 4.73729 | 5.596755e-07 | 26.97734 | 9.152879e-07 | 4.561539 | 5.398931e-07 | 25.9073 | 8.668766e-07 |  |  |  |  | 20.03916 | 0.01452096 | 19.78891 | 0.1133103 | 19.9787 | 0.01120893 | 19.77986 | 0.1187366 | 19.98414 | 0.001028786 | 19.81571 | 0.1891112 |  |  |  |  | 32.35033 | 20.91465
33.06761 | 1.111623e-06 | 43.3374 | 3.948075e-06 | 4.73729 | 5.596755e-07 | 26.97734 | 9.152879e-07 | 4.564183 | 5.433433e-07 | 26.23477 | 8.725824e-07 |  |  |  |  | 20.03916 | 0.01452096 | 19.78891 | 0.1133103 | 19.9787 | 0.01120893 | 19.77986 | 0.1187366 | 19.97634 | 0.003255211 | 19.77389 | 0.1298702 |  |  |  |  | 32.36119 | 20.90073
33.06761 | 1.111623e-06 | 43.3374 | 3.948075e-06 | 4.73729 | 5.596755e-07 | 26.97734 | 9.152879e-07 | 4.563879 | 5.440214e-07 | 26.27966 | 8.735867e-07 |  |  |  |  | 20.03916 | 0.01452096 | 19.78891 | 0.1133103 | 19.9787 | 0.01120893 | 19.77986 | 0.1187366 | 19.9664 | 0.0027 | 19.8675 | 0.0296 |  |  |  |  | 32.35994 | 20.90233
33.06761 | 1.111623e-06 | 43.3374 | 3.948075e-06 | 4.73169 | 5.596621e-07 | 26.67995 | 9.153201e-07 | 4.45632 | 5.271823e-07 | 25.97218 | 8.305999e-07 |  |  |  |  | 20.03916 | 0.01452096 | 19.78891 | 0.1133103 | 19.9711 | 0.0025 | 19.8151 | 0.1706 | 19.98219 | 0.01391793 | 19.81594 | 0.08340933 |  |  |  |  | 31.93864 | 21.44431
33.06761 | 1.111623e-06 | 43.3374 | 3.948075e-06 | 4.73169 | 5.596621e-07 | 26.67995 | 9.153201e-07 | 4.443537 | 5.265626e-07 | 25.64737 | 8.296379e-07 |  |  |  |  | 20.03916 | 0.01452096 | 19.78891 | 0.1133103 | 19.9711 | 0.0025 | 19.8151 | 0.1706 | 19.98602 | 0.00568169 | 19.77979 | 0.1059533 |  |  |  |  | 31.88566 | 21.51272
33.06761 | 1.111623e-06 | 43.3374 | 3.948075e-06 | 4.735672 | 5.601448e-07 | 26.82016 | 9.160742e-07 | 4.446886 | 5.271281e-07 | 25.69754 | 8.305123e-07 |  |  |  |  | 20.03916 | 0.01452096 | 19.78891 | 0.1133103 | 19.9677 | 0.008 | 19.77975 | 0.16215 | 19.9827 | 0.005284884 | 19.78779 | 0.1487772 |  |  |  |  | 31.88373 | 21.51521
33.06761 | 1.111623e-06 | 43.3374 | 3.948075e-06 | 4.739092 | 5.597145e-07 | 27.23445 | 9.153419e-07 | 4.470084 | 5.836563e-07 | 25.9827 | 9.225946e-07 |  |  |  |  | 20.03916 | 0.01452096 | 19.78891 | 0.1133103 | 19.97753 | 0.01534158 | 19.76874 | 0.09921153 | 19.97314 | 0.01609225 | 19.80383 | 0.1362115 |  |  |  |  | 31.96619 | 21.40875
33.06761 | 1.111623e-06 | 43.3374 | 3.948075e-06 | 4.737045 | 5.595191e-07 | 26.92149 | 9.150327e-07 | 4.451467 | 5.27132e-07 | 25.32234 | 8.305326e-07 |  |  |  |  | 20.03916 | 0.01452096 | 19.78891 | 0.1133103 | 19.97824 | 0.00468 | 19.81744 | 0.09028832 | 19.97191 | 0.00505914 | 19.79871 | 0.1756841 |  |  |  |  | 31.89726 | 21.49774
33.06761 | 1.111623e-06 | 43.3374 | 3.948075e-06 | 4.695007 | 6.686782e-07 | 27.90871 | 1.095476e-06 | 4.492538 | 6.444829e-07 | 27.02362 | 1.030453e-06 |  |  |  |  | 20.03916 | 0.01452096 | 19.78891 | 0.1133103 | 19.96703 | 0.01512673 | 19.80971 | 0.1513757 | 19.99082 | 0.004526986 | 19.81588 | 0.1862806 |  |  |  |  | 32.23529 | 21.06231
33.06761 | 1.111623e-06 | 43.3374 | 3.948075e-06 | 4.694282 | 6.709052e-07 | 28.52822 | 1.099033e-06 | 4.46067 | 7.561314e-07 | 27.73815 | 1.201186e-06 |  |  |  |  | 20.03916 | 0.01452096 | 19.78891 | 0.1133103 | 19.9732 | 0.0099 | 19.86775 | 0.05905 | 19.978 | 0.0064 | 19.74035 | 0.04275 |  |  |  |  | 32.10603 | 21.22853
33.06761 | 1.111623e-06 | 43.3374 | 3.948075e-06 | 4.616605 | 7.930444e-07 | 27.83832 | 1.291625e-06 | 4.402687 | 7.456177e-07 | 28.22016 | 1.169376e-06 |  |  |  |  | 20.03916 | 0.01452096 | 19.78891 | 0.1133103 | 19.98852 | 0.01312294 | 19.81523 | 0.1512924 | 19.98175 | 0.00185 | 19.81995 | 0.18735 |  |  |  |  | 32.17752 | 21.13656
33.06761 | 1.111623e-06 | 43.3374 | 3.948075e-06 | 4.571477 | 6.510968e-07 | 27.61908 | 1.053783e-06 | 4.330072 | 6.308678e-07 | 27.41808 | 9.823807e-07 |  |  |  |  | 20.03916 | 0.01452096 | 19.78891 | 0.1133103 | 19.98003 | 0.009522505 | 19.79101 | 0.1533695 | 19.97426 | 0.00449404 | 19.7984 | 0.1367175 |  |  |  |  | 32.05522 | 21.29397
33.06761 | 1.111623e-06 | 43.3374 | 3.948075e-06 | 4.502268 | 6.475596e-07 | 27.85266 | 1.03522e-06 | 4.243988 | 7.297321e-07 | 27.29169 | 1.129216e-06 |  |  |  |  | 20.03916 | 0.01452096 | 19.78891 | 0.1133103 | 19.96779 | 0.01070817 | 19.80804 | 0.1861157 | 19.97436 | 0.009212947 | 19.79661 | 0.1008393 |  |  |  |  | 31.97226 | 21.40092
33.06761 | 1.111623e-06 | 43.3374 | 3.948075e-06 | 4.412983 | 6.298946e-07 | 27.37443 | 9.94154e-07 | 4.237791 | 6.024174e-07 | 27.3636 | 9.256982e-07 |  |  |  |  | 20.03916 | 0.01452096 | 19.78891 | 0.1133103 | 19.97844 | 0.003377632 | 19.79086 | 0.09099995 | 19.97977 | 0.009201527 | 19.79192 | 0.1452547 |  |  |  |  | 32.31698 | 20.95743
33.06761 | 1.111623e-06 | 43.3374 | 3.948075e-06 | 4.421069 | 6.294724e-07 | 27.77453 | 9.936747e-07 | 4.238146 | 7.327261e-07 | 26.77242 | 1.133847e-06 |  |  |  |  | 20.03916 | 0.01452096 | 19.78891 | 0.1133103 | 19.97035 | 0.01668779 | 19.8171 | 0.1145952 | 19.9692 | 0.0009 | 19.7742 | 0.1528 |  |  |  |  | 32.28458 | 20.99901
33.06761 | 1.111623e-06 | 43.3374 | 3.948075e-06 | 4.416103 | 6.280068e-07 | 27.6569 | 9.912676e-07 | 4.228525 | 6.015293e-07 | 26.95557 | 9.243229e-07 |  |  |  |  | 20.03916 | 0.01452096 | 19.78891 | 0.1133103 | 19.9739 | 0.0166 | 19.8278 | 0.1502 | 19.97271 | 0.01360937 | 19.81528 | 0.07914033 |  |  |  |  | 32.26389 | 21.02558
33.06761 | 1.111623e-06 | 43.3374 | 3.948075e-06 | 4.410317 | 6.303673e-07 | 27.63412 | 9.949546e-07 | 4.224451 | 5.99264e-07 | 26.73599 | 9.209319e-07 |  |  |  |  | 20.03916 | 0.01452096 | 19.78891 | 0.1133103 | 19.97622 | 0.01068202 | 19.7728 | 0.1072081 | 19.9643 | 0.0165 | 19.8141 | 0.172 |  |  |  |  | 32.27057 | 21.01699
33.06761 | 1.111623e-06 | 43.3374 | 3.948075e-06 | 4.409765 | 6.31069e-07 | 27.67622 | 9.961329e-07 | 4.230072 | 7.282765e-07 | 26.82831 | 1.126931e-06 |  |  |  |  | 20.03916 | 0.01452096 | 19.78891 | 0.1133103 | 19.97751 | 0.005776236 | 19.81483 | 0.1636601 | 19.96694 | 0.009259071 | 19.7994 | 0.1423154 |  |  |  |  | 32.29717 | 20.98284
33.06761 | 1.111623e-06 | 43.3374 | 3.948075e-06 | 4.421672 | 7.465747e-07 | 29.19456 | 1.170994e-06 | 4.227301 | 7.289009e-07 | 26.92475 | 1.127792e-06 |  |  |  |  | 20.03916 | 0.01452096 | 19.78891 | 0.1133103 | 19.97603 | 0.01752821 | 19.79379 | 0.09320549 | 19.98408 | 0.007652947 | 19.80552 | 0.14575 |  |  |  |  | 32.23526 | 21.06235
33.06761 | 1.111623e-06 | 43.3374 | 3.948075e-06 | 4.40502 | 6.263651e-07 | 27.46849 | 9.88651e-07 | 4.22358 | 6.020685e-07 | 26.93323 | 9.251975e-07 |  |  |  |  | 20.03916 | 0.01452096 | 19.78891 | 0.1133103 | 19.97706 | 0.007423773 | 19.80537 | 0.1581397 | 19.97103 | 0.01952373 | 19.84426 | 0.09383402 |  |  |  |  | 32.28906 | 20.99326
33.06761 | 1.111623e-06 | 43.3374 | 3.948075e-06 | 4.41076 | 6.290076e-07 | 27.765 | 9.929682e-07 | 4.21431 | 6.038637e-07 | 26.71549 | 9.280458e-07 |  |  |  |  | 20.03916 | 0.01452096 | 19.78891 | 0.1133103 | 19.98175 | 0.004801718 | 19.70416 | 0.1077286 | 19.98243 | 0.002784978 | 19.77178 | 0.1522202 |  |  |  |  | 32.22487 | 21.07569
33.06761 | 1.111623e-06 | 43.3374 | 3.948075e-06 | 4.412997 | 7.466028e-07 | 28.63271 | 1.170967e-06 | 4.235907 | 8.814109e-07 | 27.02768 | 1.35464e-06 |  |  |  |  | 20.03916 | 0.01452096 | 19.78891 | 0.1133103 | 19.98426 | 0.01557345 | 19.77626 | 0.1304715 | 19.98272 | 0.009633878 | 19.74822 | 0.1690655 |  |  |  |  | 32.30879 | 20.96793
33.06761 | 1.111623e-06 | 43.3374 | 3.948075e-06 | 4.407548 | 7.441294e-07 | 28.73562 | 1.167183e-06 | 4.232302 | 7.123006e-07 | 27.93391 | 1.087013e-06 |  |  |  |  | 20.03916 | 0.01452096 | 19.78891 | 0.1133103 | 19.97228 | 0.01316 | 19.79863 | 0.08804766 | 19.98616 | 0.01319464 | 19.78716 | 0.09712294 |  |  |  |  | 32.31613 | 20.95852
34.17547 | 1.924925e-06 | 52.17839 | 6.8968e-06 | 32.33437 | 1.65469e-06 | 46.50468 | 5.838782e-06 | 24.83536 | 1.070483e-06 | 32.99884 | 3.510042e-06 | 25.25763 | 1.090933e-06 | 33.83333 | 3.595177e-06 | 20.14597 | 0.01981257 | 18.97489 | 0.09334632 | 20.14068 | 0.02797026 | 19.15657 | 0.096658 | 24.4152 | 0.02888017 | 19.21053 | 0.08016656 | 29.92498 | 0.008606486 | 29.31465 | 0.0119387 | 26.39515 | 30.16971
34.17547 | 1.924925e-06 | 52.17839 | 6.8968e-06 | 32.03198 | 1.644298e-06 | 47.72641 | 5.792252e-06 | 26.24979 | 1.131575e-06 | 36.64933 | 3.770771e-06 |  |  |  |  | 20.14597 | 0.01981257 | 18.97489 | 0.09334632 | 20.10428 | 0.02259534 | 19.14545 | 0.1266072 | 23.09131 | 0.03259716 | 19.20847 | 0.06955888 |  |  |  |  | 28.1381 | 27.77302
34.17547 | 1.924925e-06 | 52.17839 | 6.8968e-06 | 30.51825 | 1.237472e-06 | 43.22272 | 4.294735e-06 | 24.04674 | 1.028166e-06 | 33.05878 | 3.334048e-06 |  |  |  |  | 20.14597 | 0.01981257 | 18.97489 | 0.09334632 | 20.17396 | 0.02455696 | 19.19944 | 0.09645585 | 23.83809 | 0.0294371 | 19.17404 | 0.09075842 |  |  |  |  | 27.17428 | 29.08895
2.744399 | 5.010845e-07 | 31.90284 | 5.452993e-07 | 1.924886 | 2.012016e-07 | 23.82972 | 1.536814e-07 | 0.08017679 | 1.681382e-07 | 11.56039 | 3.791374e-07 |  |  |  |  | 77.18017 | 0.01406187 | 76.52787 | 0.01502705 | 77.08266 | 0.007467155 | 76.38588 | 0.01917836 | 78.64004 | 0.05036656 | 76.44674 | 0.01860168 |  |  |  |  | 0.2182957 | 76.92828
2.744399 | 5.010845e-07 | 31.90284 | 5.452993e-07 | 1.897342 | 4.087429e-07 | 25.28845 | 3.026909e-07 | 0.5238069 | 4.727721e-07 | 25.30455 | 2.805025e-07 |  |  |  |  | 77.18017 | 0.01406187 | 76.52787 | 0.01502705 | 77.13221 | 0.01699903 | 76.44585 | 0.002555876 | 78.0814 | 0.02898327 | 76.38448 | 0.01933059 |  |  |  |  | 0.8945479 | 55.6827
2.744399 | 5.010845e-07 | 31.90284 | 5.452993e-07 | 1.897342 | 4.087429e-07 | 25.28845 | 3.026909e-07 | 1.252043 | 3.126495e-07 | 22.65959 | 1.068899e-07 |  |  |  |  | 77.18017 | 0.01406187 | 76.52787 | 0.01502705 | 77.13221 | 0.01699903 | 76.44585 | 0.002555876 | 77.52733 | 0.01524861 | 76.41559 | 0.0008904493 |  |  |  |  | 1.897202 | 34.14442
2.744399 | 5.010845e-07 | 31.90284 | 5.452993e-07 | 1.896148 | 4.090076e-07 | 25.27567 | 3.028332e-07 | 1.597908 | 4.400899e-07 | 25.20603 | 2.514251e-07 |  |  |  |  | 77.18017 | 0.01406187 | 76.52787 | 0.01502705 | 77.14237 | 0.005419603 | 76.43023 | 0.01855565 | 77.33697 | 0.01825224 | 76.43204 | 0.004561403 |  |  |  |  | 2.355983 | 26.16497
2.744399 | 5.010845e-07 | 31.90284 | 5.452993e-07 | 1.896148 | 4.090076e-07 | 25.27567 | 3.028332e-07 | 1.244113 | 5.115639e-07 | 25.64029 | 1.632926e-07 |  |  |  |  | 77.18017 | 0.01406187 | 76.52787 | 0.01502705 | 77.14237 | 0.005419603 | 76.43023 | 0.01855565 | 77.57205 | 0.03745 | 76.47375 | 0.01485 |  |  |  |  | 1.887787 | 34.31754
2.744399 | 5.010845e-07 | 31.90284 | 5.452993e-07 | 1.890481 | 4.389591e-07 | 25.39719 | 3.229289e-07 | 0.5826076 | 6.227479e-07 | 23.24611 | 2.659035e-07 |  |  |  |  | 77.18017 | 0.01406187 | 76.52787 | 0.01502705 | 77.15636 | 0.02393596 | 76.42908 | 0.01717771 | 78.05987 | 0.01070178 | 76.50128 | 0.01604299 |  |  |  |  | 0.9827281 | 53.45974
2.744399 | 5.010845e-07 | 31.90284 | 5.452993e-07 | 1.883981 | 4.053385e-07 | 25.63216 | 2.96359e-07 | 0.03641925 | 5.786294e-06 | 21.83871 | 1.897626e-05 |  |  |  |  | 77.18017 | 0.01406187 | 76.52787 | 0.01502705 | 77.17787 | 0.008610697 | 76.45809 | 0.01524896 | 78.69225 | 0.01165 | 76.4883 | 0.0045 |  |  |  |  | 0.1539192 | 79.59141
34.17547 | 1.924925e-06 | 52.17839 | 6.8968e-06 | 5.724035 | 1.002805e-06 | 24.05644 | 1.844591e-06 | 4.202235 | 3.912741e-07 | 20.3431 | 6.021594e-07 | 4.215821 | 3.684908e-07 | 19.41495 | 5.729358e-07 | 20.14597 | 0.01981257 | 18.97489 | 0.09334632 | 20.03422 | 0.01176757 | 19.09414 | 0.1240428 | 23.28608 | 0.03077017 | 19.12521 | 0.1115886 | 28.32318 | 0.01887987 | 27.62284 | 0.0158052 | 28.37974 | 27.44663
34.17547 | 1.924925e-06 | 52.17839 | 6.8968e-06 | 5.531319 | 2.175263e-06 | 24.30729 | 3.787663e-06 | 4.171763 | 3.196134e-07 | 19.80722 | 4.968237e-07 | 4.127833 | 2.972639e-07 | 19.02866 | 4.604917e-07 | 20.14597 | 0.01981257 | 18.97489 | 0.09334632 | 20.01698 | 0.01717823 | 19.10663 | 0.1127631 | 23.23714 | 0.004930963 | 19.08525 | 0.09570466 | 28.65753 | 0.0217618 | 28.0342 | 0.01266333 | 28.88677 | 26.76625
34.17547 | 1.924925e-06 | 52.17839 | 6.8968e-06 | 5.542793 | 2.191498e-06 | 25.01311 | 3.815687e-06 | 4.237485 | 3.265709e-07 | 19.72826 | 5.143788e-07 | 4.235147 | 2.863153e-07 | 19.12052 | 4.509892e-07 | 20.14597 | 0.01981257 | 18.97489 | 0.09334632 | 20.01894 | 0.001326801 | 19.10596 | 0.1029095 | 22.85195 | 0.00315 | 19.0986 | 0.1332 | 27.8978 | 0.0054 | 27.20666 | 0.02274776 | 29.11572 | 26.46099
34.17547 | 1.924925e-06 | 52.17839 | 6.8968e-06 | 5.534845 | 2.168052e-06 | 24.25442 | 3.774744e-06 | 4.076227 | 3.127767e-07 | 19.55465 | 4.79542e-07 | 4.077084 | 2.940823e-07 | 18.836 | 4.524572e-07 | 20.14597 | 0.01981257 | 18.97489 | 0.09334632 | 20.0062 | 0.0029 | 19.0688 | 0.133 | 23.09355 | 0.00715 | 19.0419 | 0.0281 | 28.92734 | 0.009343254 | 28.25503 | 0.005757786 | 28.48398 | 27.30626
34.17547 | 1.924925e-06 | 52.17839 | 6.8968e-06 | 5.534845 | 2.168052e-06 | 24.25442 | 3.774744e-06 | 4.075151 | 3.137214e-07 | 19.59202 | 4.80934e-07 | 4.077084 | 2.940823e-07 | 18.836 | 4.524572e-07 | 20.14597 | 0.01981257 | 18.97489 | 0.09334632 | 20.0062 | 0.0029 | 19.0688 | 0.133 | 23.1123 | 0.003394113 | 19.08247 | 0.1430738 | 28.92734 | 0.009343254 | 28.25503 | 0.005757786 | 28.47956 | 27.31221
34.17547 | 1.924925e-06 | 52.17839 | 6.8968e-06 | 5.534845 | 2.168052e-06 | 24.25442 | 3.774744e-06 | 4.073992 | 3.123037e-07 | 19.49631 | 4.788161e-07 | 4.077084 | 2.940823e-07 | 18.836 | 4.524572e-07 | 20.14597 | 0.01981257 | 18.97489 | 0.09334632 | 20.0062 | 0.0029 | 19.0688 | 0.133 | 23.1045 | 0.01245311 | 19.0841 | 0.1136048 | 28.92734 | 0.009343254 | 28.25503 | 0.005757786 | 28.47479 | 27.31862
34.17547 | 1.924925e-06 | 52.17839 | 6.8968e-06 | 5.545298 | 2.17115e-06 | 25.33694 | 3.78042e-06 | 3.739692 | 3.082506e-07 | 19.30351 | 4.468015e-07 |  |  |  |  | 20.14597 | 0.01981257 | 18.97489 | 0.09334632 | 20.0204 | 0.004217819 | 19.09948 | 0.129387 | 23.83755 | 0.005217327 | 19.05822 | 0.1168905 |  |  |  |  | 27.04862 | 29.26221
34.17547 | 1.924925e-06 | 52.17839 | 6.8968e-06 | 5.545298 | 2.17115e-06 | 25.33694 | 3.78042e-06 | 3.892225 | 3.192938e-07 | 19.67873 | 4.737591e-07 |  |  |  |  | 20.14597 | 0.01981257 | 18.97489 | 0.09334632 | 20.0204 | 0.004217819 | 19.09948 | 0.129387 | 23.49022 | 0.008704459 | 19.12846 | 0.0943695 |  |  |  |  | 27.68847 | 28.38408
34.17547 | 1.924925e-06 | 52.17839 | 6.8968e-06 | 5.545298 | 2.17115e-06 | 25.33694 | 3.78042e-06 | 3.936879 | 3.026273e-07 | 19.38111 | 4.541004e-07 |  |  |  |  | 20.14597 | 0.01981257 | 18.97489 | 0.09334632 | 20.0204 | 0.004217819 | 19.09948 | 0.129387 | 23.36607 | 0.01292301 | 19.10383 | 0.06994042 |  |  |  |  | 27.87422 | 28.13104
34.17547 | 1.924925e-06 | 52.17839 | 6.8968e-06 | 5.545298 | 2.17115e-06 | 25.33694 | 3.78042e-06 | 4.164175 | 3.196156e-07 | 19.89376 | 4.968126e-07 |  |  |  |  | 20.14597 | 0.01981257 | 18.97489 | 0.09334632 | 20.0204 | 0.004217819 | 19.09948 | 0.129387 | 22.88569 | 0.002665127 | 19.0907 | 0.1274936 |  |  |  |  | 28.80932 | 26.86979
34.17547 | 1.924925e-06 | 52.17839 | 6.8968e-06 | 5.545298 | 2.17115e-06 | 25.33694 | 3.78042e-06 | 4.066324 | 3.127099e-07 | 19.59885 | 4.794191e-07 |  |  |  |  | 20.14597 | 0.01981257 | 18.97489 | 0.09334632 | 20.0204 | 0.004217819 | 19.09948 | 0.129387 | 23.09978 | 0.001644871 | 19.10705 | 0.1193408 |  |  |  |  | 28.40886 | 27.4074
35.54245 | 1.501396e-06 | 43.4046 | 5.438334e-06 | 4.10136 | 4.890375e-07 | 23.97739 | 7.340145e-07 | 2.538129 | 4.780471e-07 | 20.51957 | 5.005522e-07 |  |  |  |  | 20.18248 | 0.03729112 | 18.8622 | 0.1341011 | 20.02568 | 0.005942525 | 19.1396 | 0.1429264 | 22.08991 | 0.01433565 | 19.10103 | 0.1635342 |  |  |  |  | 27.58485 | 29.99002
35.54245 | 1.501396e-06 | 43.4046 | 5.438334e-06 | 3.918576 | 5.186011e-07 | 24.05858 | 7.579017e-07 | 2.222619 | 4.189836e-07 | 19.77261 | 3.841321e-07 |  |  |  |  | 20.18248 | 0.03729112 | 18.8622 | 0.1341011 | 20.02802 | 0.005632903 | 19.12391 | 0.08732353 | 22.39632 | 0.01239442 | 19.17826 | 0.153387 |  |  |  |  | 26.52345 | 31.42625
35.54245 | 1.501396e-06 | 43.4046 | 5.438334e-06 | 3.859473 | 6.60307e-07 | 27.04456 | 9.477897e-07 | 2.187856 | 7.890753e-07 | 22.08058 | 7.124558e-07 |  |  |  |  | 20.18248 | 0.03729112 | 18.8622 | 0.1341011 | 20.03742 | 0.007208994 | 19.083 | 0.1315903 | 22.39981 | 0.01142974 | 19.12499 | 0.1666453 |  |  |  |  | 26.57004 | 31.36263
35.54245 | 1.501396e-06 | 43.4046 | 5.438334e-06 | 3.760579 | 7.857351e-07 | 25.03472 | 1.118992e-06 | 2.062791 | 7.577747e-07 | 20.06243 | 6.532298e-07 | 2.076267 | 7.526919e-07 | 21.2363 | 6.494527e-07 | 20.18248 | 0.03729112 | 18.8622 | 0.1341011 | 20.08355 | 0.00175 | 19.1537 | 0.1583 | 22.54138 | 7.483315e-05 | 19.13258 | 0.1413325 | 34.65396 | 0.004314209 | 34.04891 | 0.004259448 | 26.23778 | 31.8176
35.54245 | 1.501396e-06 | 43.4046 | 5.438334e-06 | 3.724976 | 4.948395e-07 | 23.41095 | 6.999434e-07 | 1.887771 | 5.522161e-07 | 19.87686 | 4.179657e-07 | 1.910792 | 4.765601e-07 | 19.94159 | 3.661988e-07 | 20.18248 | 0.03729112 | 18.8622 | 0.1341011 | 19.99422 | 0.005700667 | 18.99569 | 0.1744937 | 22.67946 | 0.004088814 | 19.0315 | 0.179164 | 36.15002 | 0.00356 | 35.50198 | 0.005891146 | 25.27828 | 33.14755
35.54245 | 1.501396e-06 | 43.4046 | 5.438334e-06 | 3.729607 | 5.439139e-07 | 23.87249 | 7.661005e-07 | 1.906947 | 4.760876e-07 | 19.91211 | 3.659041e-07 | 1.910792 | 4.765601e-07 | 19.94159 | 3.661988e-07 | 20.18248 | 0.03729112 | 18.8622 | 0.1341011 | 20.02098 | 0.004787233 | 18.9911 | 0.15344 | 22.63034 | 0.00357189 | 19.021 | 0.09871014 | 36.15002 | 0.00356 | 35.50198 | 0.005891146 | 25.38231 | 33.00218
35.54245 | 1.501396e-06 | 43.4046 | 5.438334e-06 | 3.729607 | 5.439139e-07 | 23.87249 | 7.661005e-07 | 1.917448 | 4.759435e-07 | 19.42243 | 3.658127e-07 | 1.910792 | 4.765601e-07 | 19.94159 | 3.661988e-07 | 20.18248 | 0.03729112 | 18.8622 | 0.1341011 | 20.02098 | 0.004787233 | 18.9911 | 0.15344 | 22.6223 | 0.01020392 | 19.0415 | 0.07548086 | 36.15002 | 0.00356 | 35.50198 | 0.005891146 | 25.45054 | 32.90699
35.54245 | 1.501396e-06 | 43.4046 | 5.438334e-06 | 3.51086 | 9.365811e-07 | 25.80134 | 1.276095e-06 | 1.996047 | 1.026667e-06 | 19.24187 | 8.638287e-07 | 1.914236 | 4.095089e-07 | 16.85 | 3.176762e-07 | 20.18248 | 0.03729112 | 18.8622 | 0.1341011 | 20.08007 | 0.01355227 | 19.06802 | 0.1085383 | 22.23565 | 0.01072551 | 19.09556 | 0.09781587 | 33.60241 | 0.005710595 | 32.98343 | 0.01047006 | 27.02272 | 30.74721
35.54245 | 1.501396e-06 | 43.4046 | 5.438334e-06 | 3.399284 | 3.7934e-07 | 22.05674 | 5.079834e-07 | 1.687426 | 4.326991e-07 | 18.89856 | 2.908914e-07 | 1.692963 | 3.680684e-07 | 17.48992 | 2.429891e-07 | 20.18248 | 0.03729112 | 18.8622 | 0.1341011 | 19.89523 | 0.003913323 | 18.86767 | 0.02658992 | 22.56256 | 0.01130869 | 19.0628 | 0.1728155 | 36.15747 | 0.002834802 | 35.58806 | 0.004740506 | 25.59722 | 32.70279
35.54245 | 1.501396e-06 | 43.4046 | 5.438334e-06 | 1.016589 | 5.05014e-08 | 1.856491 | 6.296541e-08 | 1.723279 | 4.425752e-07 | 18.55174 | 3.086527e-07 |  |  |  |  | 20.18248 | 0.03729112 | 18.8622 | 0.1341011 | 20.04152 | 0.01722956 | 19.11791 | 0.1532873 | 22.46149 | 0.006497299 | 19.04073 | 0.126566 |  |  |  |  | 25.59722
35.1037 | 1.885774e-06 | 46.08032 | 6.787564e-06 | 35.1037 | 1.885774e-06 | 46.08032 | 6.787564e-06 | 27.01336 | 1.434956e-06 | 34.4531 | 4.847495e-06 |  |  |  |  | 20.11283 | 0.01033509 | 19.62744 | 0.08782953 | 20.11283 | 0.01033509 | 19.62744 | 0.08782953 | 20.25422 | 0.009596749 | 19.70916 | 0.04834731 |  |  |  |  | 27.04115 | 30.26623
35.1037 | 1.885774e-06 | 46.08032 | 6.787564e-06 | 35.1037 | 1.885774e-06 | 46.08032 | 6.787564e-06 | 27.01355 | 1.438015e-06 | 33.3402 | 4.858114e-06 |  |  |  |  | 20.11283 | 0.01033509 | 19.62744 | 0.08782953 | 20.11283 | 0.01033509 | 19.62744 | 0.08782953 | 20.27025 | 0.01659134 | 19.63377 | 0.05591891 |  |  |  |  | 27.04134 | 30.26596
35.1037 | 1.885774e-06 | 46.08032 | 6.787564e-06 | 35.1037 | 1.885774e-06 | 46.08032 | 6.787564e-06 | 26.8931 | 1.027222e-06 | 33.15478 | 3.455282e-06 |  |  |  |  | 20.11283 | 0.01033509 | 19.62744 | 0.08782953 | 20.11283 | 0.01033509 | 19.62744 | 0.08782953 | 20.26027 | 0.01101272 | 19.66083 | 0.09214883 |  |  |  |  | 26.92126 | 30.42969
35.1037 | 1.885774e-06 | 46.08032 | 6.787564e-06 | 35.1037 | 1.885774e-06 | 46.08032 | 6.787564e-06 | 27.09548 | 1.029548e-06 | 35.51428 | 3.463454e-06 |  |  |  |  | 20.11283 | 0.01033509 | 19.62744 | 0.08782953 | 20.11283 | 0.01033509 | 19.62744 | 0.08782953 | 20.25442 | 0.01289494 | 19.64069 | 0.08218101 |  |  |  |  | 27.12303 | 30.1548
35.1037 | 1.885774e-06 | 46.08032 | 6.787564e-06 | 35.1037 | 1.885774e-06 | 46.08032 | 6.787564e-06 | 27.34203 | 7.941734e-07 | 31.5031 | 2.682794e-06 |  |  |  |  | 20.11283 | 0.01033509 | 19.62744 | 0.08782953 | 20.11283 | 0.01033509 | 19.62744 | 0.08782953 | 20.25683 | 0.01388712 | 19.62502 | 0.0859354 |  |  |  |  | 27.36881 | 29.82128
35.1037 | 1.885774e-06 | 46.08032 | 6.787564e-06 | 35.1037 | 1.885774e-06 | 46.08032 | 6.787564e-06 | 27.14278 | 1.028287e-06 | 29.15618 | 3.458594e-06 |  |  |  |  | 20.11283 | 0.01033509 | 19.62744 | 0.08782953 | 20.11283 | 0.01033509 | 19.62744 | 0.08782953 | 20.27665 | 0.01490505 | 19.67575 | 0.07583242 |  |  |  |  | 27.17018 | 30.0907
35.1037 | 1.885774e-06 | 46.08032 | 6.787564e-06 | 35.1037 | 1.885774e-06 | 46.08032 | 6.787564e-06 | 27.38759 | 1.439611e-06 | 34.27409 | 4.864551e-06 |  |  |  |  | 20.11283 | 0.01033509 | 19.62744 | 0.08782953 | 20.11283 | 0.01033509 | 19.62744 | 0.08782953 | 20.27528 | 0.003971851 | 19.68289 | 0.09152294 |  |  |  |  | 27.41423 | 29.75981
35.1037 | 1.885774e-06 | 46.08032 | 6.787564e-06 | 35.1037 | 1.885774e-06 | 46.08032 | 6.787564e-06 | 27.82515 | 1.051822e-06 | 31.17221 | 3.569265e-06 |  |  |  |  | 20.11283 | 0.01033509 | 19.62744 | 0.08782953 | 20.11283 | 0.01033509 | 19.62744 | 0.08782953 | 20.22301 | 0.004826065 | 19.61692 | 0.07818294 |  |  |  |  | 27.85041 | 29.17204
35.1037 | 1.885774e-06 | 46.08032 | 6.787564e-06 | 35.1037 | 1.885774e-06 | 46.08032 | 6.787564e-06 | 27.89765 | 1.052827e-06 | 33.9747 | 3.572838e-06 |  |  |  |  | 20.11283 | 0.01033509 | 19.62744 | 0.08782953 | 20.11283 | 0.01033509 | 19.62744 | 0.08782953 | 20.25914 | 0.01314064 | 19.6102 | 0.04811935 |  |  |  |  | 27.92269 | 29.07509
35.1037 | 1.885774e-06 | 46.08032 | 6.787564e-06 | 35.1037 | 1.885774e-06 | 46.08032 | 6.787564e-06 | 27.9194 | 1.052348e-06 | 34.73107 | 3.571562e-06 |  |  |  |  | 20.11283 | 0.01033509 | 19.62744 | 0.08782953 | 20.11283 | 0.01033509 | 19.62744 | 0.08782953 | 20.24989 | 0.008204444 | 19.63869 | 0.05023524 |  |  |  |  | 27.94437 | 29.04603
35.1037 | 1.885774e-06 | 46.08032 | 6.787564e-06 | 35.1037 | 1.885774e-06 | 46.08032 | 6.787564e-06 | 27.18192 | 1.028342e-06 | 34.10269 | 3.459489e-06 |  |  |  |  | 20.11283 | 0.01033509 | 19.62744 | 0.08782953 | 20.11283 | 0.01033509 | 19.62744 | 0.08782953 | 20.2657 | 0.00582426 | 19.66921 | 0.08705499 |  |  |  |  | 27.20919 | 30.03771
35.1037 | 1.885774e-06 | 46.08032 | 6.787564e-06 | 35.1037 | 1.885774e-06 | 46.08032 | 6.787564e-06 | 29.25029 | 1.52664e-06 | 36.34599 | 5.248237e-06 |  |  |  |  | 20.11283 | 0.01033509 | 19.62744 | 0.08782953 | 20.11283 | 0.01033509 | 19.62744 | 0.08782953 | 20.22842 | 0.01193305 | 19.64383 | 0.1015209 |  |  |  |  | 29.27097 | 27.28878
35.1037 | 1.885774e-06 | 46.08032 | 6.787564e-06 | 35.1037 | 1.885774e-06 | 46.08032 | 6.787564e-06 | 28.91902 | 1.087429e-06 | 32.67997 | 3.723025e-06 |  |  |  |  | 20.11283 | 0.01033509 | 19.62744 | 0.08782953 | 20.11283 | 0.01033509 | 19.62744 | 0.08782953 | 20.24837 | 0.006855662 | 19.65899 | 0.08373565 |  |  |  |  | 28.94078 | 27.72239
35.1037 | 1.885774e-06 | 46.08032 | 6.787564e-06 | 35.1037 | 1.885774e-06 | 46.08032 | 6.787564e-06 | 28.8915 | 1.087076e-06 | 33.57659 | 3.722237e-06 |  |  |  |  | 20.11283 | 0.01033509 | 19.62744 | 0.08782953 | 20.11283 | 0.01033509 | 19.62744 | 0.08782953 | 20.25208 | 0.01034058 | 19.69809 | 0.1003728 |  |  |  |  | 28.91335 | 27.75852
35.1037 | 1.885774e-06 | 46.08032 | 6.787564e-06 | 35.1037 | 1.885774e-06 | 46.08032 | 6.787564e-06 | 27.04968 | 1.028832e-06 | 34.79887 | 3.460834e-06 |  |  |  |  | 20.11283 | 0.01033509 | 19.62744 | 0.08782953 | 20.11283 | 0.01033509 | 19.62744 | 0.08782953 | 20.28013 | 0.007319296 | 19.64037 | 0.08393439 |  |  |  |  | 27.07737 | 30.21692
35.1037 | 1.885774e-06 | 46.08032 | 6.787564e-06 | 35.1037 | 1.885774e-06 | 46.08032 | 6.787564e-06 | 26.65103 | 1.463896e-06 | 33.12652 | 4.901647e-06 |  |  |  |  | 20.11283 | 0.01033509 | 19.62744 | 0.08782953 | 20.11283 | 0.01033509 | 19.62744 | 0.08782953 | 20.30199 | 0.01126636 | 19.6456 | 0.0885705 |  |  |  |  | 26.67993 | 30.75983
35.1037 | 1.885774e-06 | 46.08032 | 6.787564e-06 | 35.1037 | 1.885774e-06 | 46.08032 | 6.787564e-06 | 26.87728 | 1.466128e-06 | 34.97362 | 4.909736e-06 |  |  |  |  | 20.11283 | 0.01033509 | 19.62744 | 0.08782953 | 20.11283 | 0.01033509 | 19.62744 | 0.08782953 | 20.29087 | 0.005099814 | 19.67961 | 0.07077783 |  |  |  |  | 26.90549 | 30.45122
35.1037 | 1.885774e-06 | 46.08032 | 6.787564e-06 | 35.1037 | 1.885774e-06 | 46.08032 | 6.787564e-06 | 26.5798 | 1.467382e-06 | 35.13864 | 4.914404e-06 |  |  |  |  | 20.11283 | 0.01033509 | 19.62744 | 0.08782953 | 20.11283 | 0.01033509 | 19.62744 | 0.08782953 | 20.28818 | 0.0129671 | 19.67165 | 0.06852753 |  |  |  |  | 26.60891 | 30.85726
35.1037 | 1.885774e-06 | 46.08032 | 6.787564e-06 | 35.1037 | 1.885774e-06 | 46.08032 | 6.787564e-06 | 25.38902 | 9.684566e-07 | 30.82354 | 3.197329e-06 |  |  |  |  | 20.11283 | 0.01033509 | 19.62744 | 0.08782953 | 20.11283 | 0.01033509 | 19.62744 | 0.08782953 | 20.29592 | 0.01043003 | 19.64562 | 0.0741128 |  |  |  |  | 25.42167 | 32.50537
35.1037 | 1.885774e-06 | 46.08032 | 6.787564e-06 | 35.1037 | 1.885774e-06 | 46.08032 | 6.787564e-06 | 25.16145 | 9.688492e-07 | 31.805 | 3.198727e-06 |  |  |  |  | 20.11283 | 0.01033509 | 19.62744 | 0.08782953 | 20.11283 | 0.01033509 | 19.62744 | 0.08782953 | 20.31586 | 0.009724526 | 19.64072 | 0.08765853 |  |  |  |  | 25.19476 | 32.82462
35.1037 | 1.885774e-06 | 46.08032 | 6.787564e-06 | 35.1037 | 1.885774e-06 | 46.08032 | 6.787564e-06 | 25.16643 | 9.68158e-07 | 32.32443 | 3.19648e-06 |  |  |  |  | 20.11283 | 0.01033509 | 19.62744 | 0.08782953 | 20.11283 | 0.01033509 | 19.62744 | 0.08782953 | 20.31211 | 0.01292567 | 19.63929 | 0.08846047 |  |  |  |  | 25.19972 | 32.81762
35.1037 | 1.885774e-06 | 46.08032 | 6.787564e-06 | 35.1037 | 1.885774e-06 | 46.08032 | 6.787564e-06 | 25.19587 | 9.687941e-07 | 32.08613 | 3.198817e-06 |  |  |  |  | 20.11283 | 0.01033509 | 19.62744 | 0.08782953 | 20.11283 | 0.01033509 | 19.62744 | 0.08782953 | 20.32345 | 0.01266706 | 19.64535 | 0.08796426 |  |  |  |  | 25.22908 | 32.77624
35.1037 | 1.885774e-06 | 46.08032 | 6.787564e-06 | 35.1037 | 1.885774e-06 | 46.08032 | 6.787564e-06 | 25.27067 | 9.697917e-07 | 33.32119 | 3.202244e-06 | 25.09956 | 9.655436e-07 | 32.11574 | 3.184058e-06 | 20.11283 | 0.01033509 | 19.62744 | 0.08782953 | 20.11283 | 0.01033509 | 19.62744 | 0.08782953 | 20.3164 | 0.01091357 | 19.65614 | 0.08551634 | 34.09494 | 0.01224534 | 33.57312 | 0.01275671 | 25.30366 | 32.67122
35.1037 | 1.885774e-06 | 46.08032 | 6.787564e-06 | 35.1037 | 1.885774e-06 | 46.08032 | 6.787564e-06 | 25.26917 | 9.698923e-07 | 31.77356 | 3.202805e-06 | 25.09956 | 9.655436e-07 | 32.11574 | 3.184058e-06 | 20.11283 | 0.01033509 | 19.62744 | 0.08782953 | 20.11283 | 0.01033509 | 19.62744 | 0.08782953 | 20.30938 | 0.009403808 | 19.64421 | 0.07369418 | 34.09494 | 0.01224534 | 33.57312 | 0.01275671 | 25.30217 | 32.67333
35.1037 | 1.885774e-06 | 46.08032 | 6.787564e-06 | 35.1037 | 1.885774e-06 | 46.08032 | 6.787564e-06 | 25.55468 | 1.364104e-06 | 32.2685 | 4.524455e-06 |  |  |  |  | 20.11283 | 0.01033509 | 19.62744 | 0.08782953 | 20.11283 | 0.01033509 | 19.62744 | 0.08782953 | 20.32002 | 0.01005543 | 19.69687 | 0.07349878 |  |  |  |  | 25.58685 | 32.27385
35.1037 | 1.885774e-06 | 46.08032 | 6.787564e-06 | 35.1037 | 1.885774e-06 | 46.08032 | 6.787564e-06 | 25.49724 | 1.363064e-06 | 31.4904 | 4.521246e-06 | 25.09956 | 9.655436e-07 | 32.11574 | 3.184058e-06 | 20.11283 | 0.01033509 | 19.62744 | 0.08782953 | 20.11283 | 0.01033509 | 19.62744 | 0.08782953 | 20.33175 | 0.00798176 | 19.67957 | 0.06055455 | 34.09494 | 0.01224534 | 33.57312 | 0.01275671 | 25.52958 | 32.35404
35.1037 | 1.885774e-06 | 46.08032 | 6.787564e-06 | 35.1037 | 1.885774e-06 | 46.08032 | 6.787564e-06 | 25.41043 | 1.364017e-06 | 32.84434 | 4.524905e-06 | 25.09956 | 9.655436e-07 | 32.11574 | 3.184058e-06 | 20.11283 | 0.01033509 | 19.62744 | 0.08782953 | 20.11283 | 0.01033509 | 19.62744 | 0.08782953 | 20.32595 | 0.01195803 | 19.60485 | 0.09172629 | 34.09494 | 0.01224534 | 33.57312 | 0.01275671 | 25.44302 | 32.4754
35.1037 | 1.885774e-06 | 46.08032 | 6.787564e-06 | 35.1037 | 1.885774e-06 | 46.08032 | 6.787564e-06 | 25.59829 | 1.367079e-06 | 32.71724 | 4.535496e-06 |  |  |  |  | 20.11283 | 0.01033509 | 19.62744 | 0.08782953 | 20.11283 | 0.01033509 | 19.62744 | 0.08782953 | 20.31451 | 0.01029431 | 19.72111 | 0.0661771 |  |  |  |  | 25.63033 | 32.21303
35.1037 | 1.885774e-06 | 46.08032 | 6.787564e-06 | 35.1037 | 1.885774e-06 | 46.08032 | 6.787564e-06 | 25.53409 | 1.366953e-06 | 32.45563 | 4.535411e-06 |  |  |  |  | 20.11283 | 0.01033509 | 19.62744 | 0.08782953 | 20.11283 | 0.01033509 | 19.62744 | 0.08782953 | 20.31008 | 0.009534862 | 19.64348 | 0.06370409 |  |  |  |  | 25.56632 | 32.30258
35.1037 | 1.885774e-06 | 46.08032 | 6.787564e-06 | 35.1037 | 1.885774e-06 | 46.08032 | 6.787564e-06 | 25.48917 | 1.366113e-06 | 31.41587 | 4.532992e-06 |  |  |  |  | 20.11283 | 0.01033509 | 19.62744 | 0.08782953 | 20.11283 | 0.01033509 | 19.62744 | 0.08782953 | 20.30806 | 0.009372428 | 19.64397 | 0.06931447 |  |  |  |  | 25.52153 | 32.36532
35.1037 | 1.885774e-06 | 46.08032 | 6.787564e-06 | 35.1037 | 1.885774e-06 | 46.08032 | 6.787564e-06 | 25.65384 | 1.365771e-06 | 32.23101 | 4.532006e-06 |  |  |  |  | 20.11283 | 0.01033509 | 19.62744 | 0.08782953 | 20.11283 | 0.01033509 | 19.62744 | 0.08782953 | 20.31247 | 0.01060614 | 19.60352 | 0.07358123 |  |  |  |  | 25.68572 | 32.13562
35.1037 | 1.885774e-06 | 46.08032 | 6.787564e-06 | 35.1037 | 1.885774e-06 | 46.08032 | 6.787564e-06 | 25.38778 | 9.70578e-07 | 31.44502 | 3.205187e-06 |  |  |  |  | 20.11283 | 0.01033509 | 19.62744 | 0.08782953 | 20.11283 | 0.01033509 | 19.62744 | 0.08782953 | 20.31712 | 0.006986244 | 19.64819 | 0.06401268 |  |  |  |  | 25.42044 | 32.5071
35.1037 | 1.885774e-06 | 46.08032 | 6.787564e-06 | 35.1037 | 1.885774e-06 | 46.08032 | 6.787564e-06 | 25.47347 | 2.160571e-06 | 49.41755 | 7.126782e-06 |  |  |  |  | 20.11283 | 0.01033509 | 19.62744 | 0.08782953 | 20.11283 | 0.01033509 | 19.62744 | 0.08782953 | 20.30207 | 0.02158041 | 19.67881 | 0.07496186 |  |  |  |  | 25.50587 | 32.38726
35.1037 | 1.885774e-06 | 46.08032 | 6.787564e-06 | 35.1037 | 1.885774e-06 | 46.08032 | 6.787564e-06 | 24.61842 | 1.371953e-06 | 32.25874 | 4.504983e-06 |  |  |  |  | 20.11283 | 0.01033509 | 19.62744 | 0.08782953 | 20.11283 | 0.01033509 | 19.62744 | 0.08782953 | 20.30166 | 0.01487738 | 19.65948 | 0.07130949 |  |  |  |  | 24.65327 | 33.59214
35.1037 | 1.885774e-06 | 46.08032 | 6.787564e-06 | 35.1037 | 1.885774e-06 | 46.08032 | 6.787564e-06 | 25.28556 | 9.67145e-07 | 34.12371 | 3.191975e-06 | 25.09956 | 9.655436e-07 | 32.11574 | 3.184058e-06 | 20.11283 | 0.01033509 | 19.62744 | 0.08782953 | 20.11283 | 0.01033509 | 19.62744 | 0.08782953 | 20.28834 | 0.01820254 | 19.64679 | 0.0754499 | 34.09494 | 0.01224534 | 33.57312 | 0.01275671 | 25.31851 | 32.65033
35.1037 | 1.885774e-06 | 46.08032 | 6.787564e-06 | 35.1037 | 1.885774e-06 | 46.08032 | 6.787564e-06 | 25.33154 | 1.373861e-06 | 35.58216 | 4.511877e-06 | 25.09956 | 9.655436e-07 | 32.11574 | 3.184058e-06 | 20.11283 | 0.01033509 | 19.62744 | 0.08782953 | 20.11283 | 0.01033509 | 19.62744 | 0.08782953 | 20.31025 | 0.01291211 | 19.65249 | 0.07337795 | 34.09494 | 0.01224534 | 33.57312 | 0.01275671 | 25.36436 | 32.58588
35.1037 | 1.885774e-06 | 46.08032 | 6.787564e-06 | 35.1037 | 1.885774e-06 | 46.08032 | 6.787564e-06 | 25.22706 | 1.362698e-06 | 32.64403 | 4.520072e-06 | 25.09956 | 9.655436e-07 | 32.11574 | 3.184058e-06 | 20.11283 | 0.01033509 | 19.62744 | 0.08782953 | 20.11283 | 0.01033509 | 19.62744 | 0.08782953 | 20.3078 | 0.01588547 | 19.65436 | 0.06989488 | 34.09494 | 0.01224534 | 33.57312 | 0.01275671 | 25.26018 | 32.73243
35.1037 | 1.885774e-06 | 46.08032 | 6.787564e-06 | 35.1037 | 1.885774e-06 | 46.08032 | 6.787564e-06 | 25.32063 | 9.681248e-07 | 32.91123 | 3.196063e-06 | 25.09956 | 9.655436e-07 | 32.11574 | 3.184058e-06 | 20.11283 | 0.01033509 | 19.62744 | 0.08782953 | 20.11283 | 0.01033509 | 19.62744 | 0.08782953 | 20.28292 | 0.01995013 | 19.65692 | 0.08788398 | 34.09494 | 0.01224534 | 33.57312 | 0.01275671 | 25.35347 | 32.60117
35.1037 | 1.885774e-06 | 46.08032 | 6.787564e-06 | 35.1037 | 1.885774e-06 | 46.08032 | 6.787564e-06 | 24.54898 | 1.373525e-06 | 30.80093 | 4.511711e-06 |  |  |  |  | 20.11283 | 0.01033509 | 19.62744 | 0.08782953 | 20.11283 | 0.01033509 | 19.62744 | 0.08782953 | 20.28187 | 0.003003015 | 19.63982 | 0.07034708 |  |  |  |  | 24.58403 | 33.69088
35.1037 | 1.885774e-06 | 46.08032 | 6.787564e-06 | 35.1037 | 1.885774e-06 | 46.08032 | 6.787564e-06 | 24.47393 | 1.374138e-06 | 33.13508 | 4.513684e-06 |  |  |  |  | 20.11283 | 0.01033509 | 19.62744 | 0.08782953 | 20.11283 | 0.01033509 | 19.62744 | 0.08782953 | 20.32392 | 0.01429068 | 19.63809 | 0.07231111 |  |  |  |  | 24.5092 | 33.79773
35.1037 | 1.885774e-06 | 46.08032 | 6.787564e-06 | 35.1037 | 1.885774e-06 | 46.08032 | 6.787564e-06 | 25.73038 | 2.165317e-06 | 53.63461 | 7.14764e-06 |  |  |  |  | 20.11283 | 0.01033509 | 19.62744 | 0.08782953 | 20.11283 | 0.01033509 | 19.62744 | 0.08782953 | 20.32027 | 0.008502594 | 19.63234 | 0.1026946 |  |  |  |  | 25.76203 | 32.02911
35.1037 | 1.885774e-06 | 46.08032 | 6.787564e-06 | 35.1037 | 1.885774e-06 | 46.08032 | 6.787564e-06 | 24.58733 | 1.373061e-06 | 32.53906 | 4.510663e-06 |  |  |  |  | 20.11283 | 0.01033509 | 19.62744 | 0.08782953 | 20.11283 | 0.01033509 | 19.62744 | 0.08782953 | 20.29828 | 0.01362951 | 19.66745 | 0.09873452 |  |  |  |  | 24.62227 | 33.63633
35.1037 | 1.885774e-06 | 46.08032 | 6.787564e-06 | 35.1037 | 1.885774e-06 | 46.08032 | 6.787564e-06 | 24.8426 | 1.375358e-06 | 32.91008 | 4.518443e-06 | 25.09956 | 9.655436e-07 | 32.11574 | 3.184058e-06 | 20.11283 | 0.01033509 | 19.62744 | 0.08782953 | 20.11283 | 0.01033509 | 19.62744 | 0.08782953 | 20.29434 | 0.01180036 | 19.63069 | 0.09216384 | 34.09494 | 0.01224534 | 33.57312 | 0.01275671 | 24.87682 | 33.27429
35.1037 | 1.885774e-06 | 46.08032 | 6.787564e-06 | 35.1037 | 1.885774e-06 | 46.08032 | 6.787564e-06 | 25.44168 | 1.364917e-06 | 35.26164 | 4.52855e-06 | 25.09956 | 9.655436e-07 | 32.11574 | 3.184058e-06 | 20.11283 | 0.01033509 | 19.62744 | 0.08782953 | 20.11283 | 0.01033509 | 19.62744 | 0.08782953 | 20.27922 | 0.01682039 | 19.62732 | 0.09210594 | 34.09494 | 0.01224534 | 33.57312 | 0.01275671 | 25.47417 | 32.4317
35.1037 | 1.885774e-06 | 46.08032 | 6.787564e-06 | 35.1037 | 1.885774e-06 | 46.08032 | 6.787564e-06 | 24.48597 | 1.374152e-06 | 30.94248 | 4.513787e-06 |  |  |  |  | 20.11283 | 0.01033509 | 19.62744 | 0.08782953 | 20.11283 | 0.01033509 | 19.62744 | 0.08782953 | 20.30966 | 0.02769268 | 19.62113 | 0.07821188 |  |  |  |  | 24.5212 | 33.78058
35.1037 | 1.885774e-06 | 46.08032 | 6.787564e-06 | 35.1037 | 1.885774e-06 | 46.08032 | 6.787564e-06 | 25.03127 | 1.374321e-06 | 33.32271 | 4.514499e-06 | 25.09956 | 9.655436e-07 | 32.11574 | 3.184058e-06 | 20.11283 | 0.01033509 | 19.62744 | 0.08782953 | 20.11283 | 0.01033509 | 19.62744 | 0.08782953 | 20.28956 | 0.02139113 | 19.62308 | 0.07393628 | 34.09494 | 0.01224534 | 33.57312 | 0.01275671 | 25.06495 | 33.00788
35.1037 | 1.885774e-06 | 46.08032 | 6.787564e-06 | 35.1037 | 1.885774e-06 | 46.08032 | 6.787564e-06 | 24.96105 | 1.369844e-06 | 34.9941 | 4.499805e-06 | 25.09956 | 9.655436e-07 | 32.11574 | 3.184058e-06 | 20.11283 | 0.01033509 | 19.62744 | 0.08782953 | 20.11283 | 0.01033509 | 19.62744 | 0.08782953 | 20.30874 | 0.01330302 | 19.62996 | 0.0813751 | 34.09494 | 0.01224534 | 33.57312 | 0.01275671 | 24.99493 | 33.10692
35.1037 | 1.885774e-06 | 46.08032 | 6.787564e-06 | 35.1037 | 1.885774e-06 | 46.08032 | 6.787564e-06 | 24.67414 | 1.373296e-06 | 31.15487 | 4.510935e-06 |  |  |  |  | 20.11283 | 0.01033509 | 19.62744 | 0.08782953 | 20.11283 | 0.01033509 | 19.62744 | 0.08782953 | 20.30236 | 0.01808249 | 19.6418 | 0.07547031 |  |  |  |  | 24.70884 | 33.51301
35.1037 | 1.885774e-06 | 46.08032 | 6.787564e-06 | 35.1037 | 1.885774e-06 | 46.08032 | 6.787564e-06 | 24.5824 | 1.375038e-06 | 30.11667 | 4.51698e-06 |  |  |  |  | 20.11283 | 0.01033509 | 19.62744 | 0.08782953 | 20.11283 | 0.01033509 | 19.62744 | 0.08782953 | 20.28583 | 0.01414157 | 19.63528 | 0.07098443 |  |  |  |  | 24.61736 | 33.64333
35.1037 | 1.885774e-06 | 46.08032 | 6.787564e-06 | 35.1037 | 1.885774e-06 | 46.08032 | 6.787564e-06 | 24.58608 | 1.37321e-06 | 31.09378 | 4.510589e-06 |  |  |  |  | 20.11283 | 0.01033509 | 19.62744 | 0.08782953 | 20.11283 | 0.01033509 | 19.62744 | 0.08782953 | 20.31126 | 0.01461528 | 19.67271 | 0.09379506 |  |  |  |  | 24.62103 | 33.6381
35.1037 | 1.885774e-06 | 46.08032 | 6.787564e-06 | 35.1037 | 1.885774e-06 | 46.08032 | 6.787564e-06 | 24.77282 | 1.373677e-06 | 32.80852 | 4.512147e-06 |  |  |  |  | 20.11283 | 0.01033509 | 19.62744 | 0.08782953 | 20.11283 | 0.01033509 | 19.62744 | 0.08782953 | 20.32806 | 0.01806146 | 19.58939 | 0.05307867 |  |  |  |  | 24.80724 | 33.37307
35.1037 | 1.885774e-06 | 46.08032 | 6.787564e-06 | 35.1037 | 1.885774e-06 | 46.08032 | 6.787564e-06 | 25.23954 | 9.690161e-07 | 32.72149 | 3.19916e-06 | 25.09956 | 9.655436e-07 | 32.11574 | 3.184058e-06 | 20.11283 | 0.01033509 | 19.62744 | 0.08782953 | 20.11283 | 0.01033509 | 19.62744 | 0.08782953 | 20.31746 | 0.0172999 | 19.65151 | 0.03910561 | 34.09494 | 0.01224534 | 33.57312 | 0.01275671 | 25.27262 | 32.71491
35.1037 | 1.885774e-06 | 46.08032 | 6.787564e-06 | 35.1037 | 1.885774e-06 | 46.08032 | 6.787564e-06 | 24.43324 | 1.373791e-06 | 29.68884 | 4.513149e-06 |  |  |  |  | 20.11283 | 0.01033509 | 19.62744 | 0.08782953 | 20.11283 | 0.01033509 | 19.62744 | 0.08782953 | 20.29914 | 0.01649983 | 19.65845 | 0.07475944 |  |  |  |  | 24.46861 | 33.85575
35.1037 | 1.885774e-06 | 46.08032 | 6.787564e-06 | 35.1037 | 1.885774e-06 | 46.08032 | 6.787564e-06 | 24.56024 | 1.375479e-06 | 32.04583 | 4.518653e-06 |  |  |  |  | 20.11283 | 0.01033509 | 19.62744 | 0.08782953 | 20.11283 | 0.01033509 | 19.62744 | 0.08782953 | 20.29581 | 0.01474174 | 19.62464 | 0.07387555 |  |  |  |  | 24.59526 | 33.67485
35.1037 | 1.885774e-06 | 46.08032 | 6.787564e-06 | 35.1037 | 1.885774e-06 | 46.08032 | 6.787564e-06 | 25.21006 | 1.373905e-06 | 33.90419 | 4.511554e-06 | 25.09956 | 9.655436e-07 | 32.11574 | 3.184058e-06 | 20.11283 | 0.01033509 | 19.62744 | 0.08782953 | 20.11283 | 0.01033509 | 19.62744 | 0.08782953 | 20.30987 | 0.02088837 | 19.66895 | 0.08444599 | 34.09494 | 0.01224534 | 33.57312 | 0.01275671 | 25.24323 | 32.75631
35.1037 | 1.885774e-06 | 46.08032 | 6.787564e-06 | 35.1037 | 1.885774e-06 | 46.08032 | 6.787564e-06 | 25.02839 | 9.63839e-07 | 31.0452 | 3.177886e-06 |  |  |  |  | 20.11283 | 0.01033509 | 19.62744 | 0.08782953 | 20.11283 | 0.01033509 | 19.62744 | 0.08782953 | 20.28963 | 0.01880984 | 19.62572 | 0.07729337 |  |  |  |  | 25.06208 | 33.01193
35.1037 | 1.885774e-06 | 46.08032 | 6.787564e-06 | 35.1037 | 1.885774e-06 | 46.08032 | 6.787564e-06 | 25.21318 | 9.642038e-07 | 32.15099 | 3.17927e-06 |  |  |  |  | 20.11283 | 0.01033509 | 19.62744 | 0.08782953 | 20.11283 | 0.01033509 | 19.62744 | 0.08782953 | 20.30385 | 0.00153509 | 19.65145 | 0.08535628 |  |  |  |  | 25.24634 | 32.75192
35.1037 | 1.885774e-06 | 46.08032 | 6.787564e-06 | 35.1037 | 1.885774e-06 | 46.08032 | 6.787564e-06 | 25.20017 | 9.642703e-07 | 32.58547 | 3.179625e-06 |  |  |  |  | 20.11283 | 0.01033509 | 19.62744 | 0.08782953 | 20.11283 | 0.01033509 | 19.62744 | 0.08782953 | 20.30418 | 0.01725994 | 19.63331 | 0.08105372 |  |  |  |  | 25.23337 | 32.7702
35.1037 | 1.885774e-06 | 46.08032 | 6.787564e-06 | 35.1037 | 1.885774e-06 | 46.08032 | 6.787564e-06 | 30.42374 | 1.122992e-06 | 37.29095 | 3.907181e-06 |  |  |  |  | 20.11283 | 0.01033509 | 19.62744 | 0.08782953 | 20.11283 | 0.01033509 | 19.62744 | 0.08782953 | 20.16691 | 0.02370297 | 19.64807 | 0.07440731 |  |  |  |  | 30.44051 | 25.77226
35.1037 | 1.885774e-06 | 46.08032 | 6.787564e-06 | 35.1037 | 1.885774e-06 | 46.08032 | 6.787564e-06 | 30.87216 | 1.126223e-06 | 40.83942 | 3.918947e-06 |  |  |  |  | 20.11283 | 0.01033509 | 19.62744 | 0.08782953 | 20.11283 | 0.01033509 | 19.62744 | 0.08782953 | 20.18303 | 0.01976619 | 19.68297 | 0.07620828 |  |  |  |  | 30.88739 | 25.20053
35.1037 | 1.885774e-06 | 46.08032 | 6.787564e-06 | 35.1037 | 1.885774e-06 | 46.08032 | 6.787564e-06 | 12.27454 | 7.329542e-08 | 2.048714 | 2.343134e-07 |  |  |  |  | 20.11283 | 0.01033509 | 19.62744 | 0.08782953 | 20.11283 | 0.01033509 | 19.62744 | 0.08782953 | 20.1961 | 0.01528424 | 19.6409 | 0.1051427 |  |  |  |  | 12.3336 | 53.9188
35.1037 | 1.885774e-06 | 46.08032 | 6.787564e-06 | 35.1037 | 1.885774e-06 | 46.08032 | 6.787564e-06 | 6.682384 | 5.660144e-08 | 1.010121 | 1.743411e-07 |  |  |  |  | 20.11283 | 0.01033509 | 19.62744 | 0.08782953 | 20.11283 | 0.01033509 | 19.62744 | 0.08782953 | 20.11359 | 0.01940507 | 19.65276 | 0.06096772 |  |  |  |  | 6.741687 | 66.06788
35.1037 | 1.885774e-06 | 46.08032 | 6.787564e-06 | 35.1037 | 1.885774e-06 | 46.08032 | 6.787564e-06 | 32.27983 | 1.217951e-06 | 32.76252 | 4.304832e-06 |  |  |  |  | 20.11283 | 0.01033509 | 19.62744 | 0.08782953 | 20.11283 | 0.01033509 | 19.62744 | 0.08782953 | 20.12653 | 0.02272571 | 19.6814 | 0.08728832 |  |  |  |  | 32.29015 | 23.43244
35.1037 | 1.885774e-06 | 46.08032 | 6.787564e-06 | 35.1037 | 1.885774e-06 | 46.08032 | 6.787564e-06 | 11.50473 | 6.097022e-08 | 1.581979 | 1.8872e-07 |  |  |  |  | 20.11283 | 0.01033509 | 19.62744 | 0.08782953 | 20.11283 | 0.01033509 | 19.62744 | 0.08782953 | 20.16553 | 0.007976597 | 19.68787 | 0.1032308 |  |  |  |  | 11.56437 | 55.43769
35.1037 | 1.885774e-06 | 46.08032 | 6.787564e-06 | 35.1037 | 1.885774e-06 | 46.08032 | 6.787564e-06 | 33.60508 | 2.810184e-06 | 54.2759 | 1.000645e-05 |  |  |  |  | 20.11283 | 0.01033509 | 19.62744 | 0.08782953 | 20.11283 | 0.01033509 | 19.62744 | 0.08782953 | 20.15039 | 0.02362992 | 19.65689 | 0.09033485 |  |  |  |  | 33.61064 | 21.80327
35.1037 | 1.885774e-06 | 46.08032 | 6.787564e-06 | 35.1037 | 1.885774e-06 | 46.08032 | 6.787564e-06 | 14.70317 | 8.566801e-08 | 2.414917 | 2.670292e-07 |  |  |  |  | 20.11283 | 0.01033509 | 19.62744 | 0.08782953 | 20.11283 | 0.01033509 | 19.62744 | 0.08782953 | 20.15344 | 0.007448919 | 19.65317 | 0.07356482 |  |  |  |  | 14.75951 | 49.3714
35.1037 | 1.885774e-06 | 46.08032 | 6.787564e-06 | 35.1037 | 1.885774e-06 | 46.08032 | 6.787564e-06 | 28.39136 | 1.54629e-06 | 35.95971 | 5.271223e-06 |  |  |  |  | 20.11283 | 0.01033509 | 19.62744 | 0.08782953 | 20.11283 | 0.01033509 | 19.62744 | 0.08782953 | 20.17379 | 0.02177886 | 19.60299 | 0.0724267 |  |  |  |  | 28.41482 | 28.4182
35.1037 | 1.885774e-06 | 46.08032 | 6.787564e-06 | 35.1037 | 1.885774e-06 | 46.08032 | 6.787564e-06 | 28.31196 | 1.539444e-06 | 35.47788 | 5.247597e-06 |  |  |  |  | 20.11283 | 0.01033509 | 19.62744 | 0.08782953 | 20.11283 | 0.01033509 | 19.62744 | 0.08782953 | 20.19916 | 0.0156749 | 19.64266 | 0.07339865 |  |  |  |  | 28.33568 | 28.52347
35.1037 | 1.885774e-06 | 46.08032 | 6.787564e-06 | 35.1037 | 1.885774e-06 | 46.08032 | 6.787564e-06 | 28.38761 | 1.546388e-06 | 35.75313 | 5.271583e-06 |  |  |  |  | 20.11283 | 0.01033509 | 19.62744 | 0.08782953 | 20.11283 | 0.01033509 | 19.62744 | 0.08782953 | 20.19705 | 0.01654021 | 19.65122 | 0.07441005 |  |  |  |  | 28.41109 | 28.42317
35.1037 | 1.885774e-06 | 46.08032 | 6.787564e-06 | 35.1037 | 1.885774e-06 | 46.08032 | 6.787564e-06 | 14.16325 | 1.282158e-07 | 2.723905 | 4.189271e-07 |  |  |  |  | 20.11283 | 0.01033509 | 19.62744 | 0.08782953 | 20.11283 | 0.01033509 | 19.62744 | 0.08782953 | 20.20868 | 0.01850323 | 19.64999 | 0.08101171 |  |  |  |  | 14.2203 | 50.35271
35.1037 | 1.885774e-06 | 46.08032 | 6.787564e-06 | 35.1037 | 1.885774e-06 | 46.08032 | 6.787564e-06 | 28.45795 | 1.546437e-06 | 37.30286 | 5.271598e-06 |  |  |  |  | 20.11283 | 0.01033509 | 19.62744 | 0.08782953 | 20.11283 | 0.01033509 | 19.62744 | 0.08782953 | 20.23131 | 0.0132145 | 19.66492 | 0.09082322 |  |  |  |  | 28.4812 | 28.33003
35.1037 | 1.885774e-06 | 46.08032 | 6.787564e-06 | 34.85072 | 1.314133e-06 | 41.23997 | 4.743233e-06 | 26.41394 | 1.464529e-06 | 33.10077 | 4.900741e-06 |  |  |  |  | 20.11283 | 0.01033509 | 19.62744 | 0.08782953 | 19.92776 | 0.008316514 | 19.4597 | 0.08500601 | 20.22871 | 0.01027331 | 19.57949 | 0.08937361 |  |  |  |  | 26.65139 | 30.79897
35.1037 | 1.885774e-06 | 46.08032 | 6.787564e-06 | 34.99341 | 1.875567e-06 | 44.67914 | 6.745051e-06 | 25.85271 | 1.437848e-06 | 31.30816 | 4.780743e-06 |  |  |  |  | 20.11283 | 0.01033509 | 19.62744 | 0.08782953 | 20.04356 | 0.007517739 | 19.56746 | 0.07122984 | 20.2405 | 0.007924519 | 19.59843 | 0.09668625 |  |  |  |  | 25.973 | 31.73544
35.1037 | 1.885774e-06 | 46.08032 | 6.787564e-06 | 34.56406 | 1.243749e-06 | 40.66649 | 4.479009e-06 | 25.75033 | 9.847232e-07 | 32.11985 | 3.270594e-06 |  |  |  |  | 20.11283 | 0.01033509 | 19.62744 | 0.08782953 | 20.04057 | 0.009301081 | 19.60248 | 0.05756631 | 20.26898 | 0.009344496 | 19.60121 | 0.09541327 |  |  |  |  | 26.2201 | 31.39297
35.1037 | 1.885774e-06 | 46.08032 | 6.787564e-06 | 34.023 | 1.24335e-06 | 32.70335 | 4.447358e-06 | 26.55933 | 1.454156e-06 | 34.13037 | 4.854732e-06 |  |  |  |  | 20.11283 | 0.01033509 | 19.62744 | 0.08782953 | 20.02743 | 0.0194016 | 19.63363 | 0.06162485 | 20.23797 | 0.008342428 | 19.54999 | 0.05840788 |  |  |  |  | 27.49523 | 29.65032
35.1037 | 1.885774e-06 | 46.08032 | 6.787564e-06 | 34.37826 | 1.73769e-06 | 37.54909 | 6.237944e-06 | 25.82 | 1.379751e-06 | 31.16063 | 4.601478e-06 |  |  |  |  | 20.11283 | 0.01033509 | 19.62744 | 0.08782953 | 20.03627 | 0.01100818 | 19.57593 | 0.07458425 | 20.22421 | 0.008061569 | 19.59106 | 0.06352508 |  |  |  |  | 26.44383 | 31.08425
35.1037 | 1.885774e-06 | 46.08032 | 6.787564e-06 | 34.38465 | 1.27293e-06 | 40.03338 | 4.582992e-06 | 25.13763 | 9.584058e-07 | 30.57488 | 3.153548e-06 |  |  |  |  | 20.11283 | 0.01033509 | 19.62744 | 0.08782953 | 20.02135 | 0.01210109 | 19.58852 | 0.0630465 | 20.22588 | 0.008818594 | 19.57737 | 0.08388551 |  |  |  |  | 25.74734 | 32.0496
35.1037 | 1.885774e-06 | 46.08032 | 6.787564e-06 | 34.45516 | 1.781689e-06 | 42.33097 | 6.398778e-06 | 25.69312 | 9.813324e-07 | 30.94867 | 3.258134e-06 |  |  |  |  | 20.11283 | 0.01033509 | 19.62744 | 0.08782953 | 20.09067 | 0.01398092 | 19.65434 | 0.07558851 | 20.24767 | 0.01426254 | 19.61015 | 0.04950203 |  |  |  |  | 26.25186 | 31.34906
35.1037 | 1.885774e-06 | 46.08032 | 6.787564e-06 | 34.45516 | 1.781689e-06 | 42.33097 | 6.398778e-06 | 25.07362 | 1.39538e-06 | 30.98692 | 4.610858e-06 |  |  |  |  | 20.11283 | 0.01033509 | 19.62744 | 0.08782953 | 20.09067 | 0.01398092 | 19.65434 | 0.07558851 | 20.24131 | 0.009300586 | 19.61599 | 0.06426742 |  |  |  |  | 25.62533 | 32.22002
35.1037 | 1.885774e-06 | 46.08032 | 6.787564e-06 | 34.14685 | 1.273841e-06 | 36.56664 | 4.556218e-06 | 25.83862 | 9.842292e-07 | 33.67883 | 3.268325e-06 |  |  |  |  | 20.11283 | 0.01033509 | 19.62744 | 0.08782953 | 20.02259 | 0.009022799 | 19.58966 | 0.083011 | 20.25132 | 0.01025669 | 19.59264 | 0.07435169 |  |  |  |  | 26.65556 | 30.79325
35.1037 | 1.885774e-06 | 46.08032 | 6.787564e-06 | 34.14393 | 1.275154e-06 | 37.80141 | 4.562215e-06 | 26.15877 | 1.386128e-06 | 32.41272 | 4.625625e-06 |  |  |  |  | 20.11283 | 0.01033509 | 19.62744 | 0.08782953 | 20.03234 | 0.01159527 | 19.57188 | 0.07795697 | 20.2419 | 0.00620258 | 19.58245 | 0.08143743 |  |  |  |  | 26.98395 | 30.34418
35.1037 | 1.885774e-06 | 46.08032 | 6.787564e-06 | 15.49736 | 9.681333e-07 | 31.60718 | 2.723617e-06 | 10.95764 | 7.781753e-07 | 24.93835 | 1.944888e-06 |  |  |  |  | 20.11283 | 0.01033509 | 19.62744 | 0.08782953 | 20.02319 | 0.01255822 | 19.59741 | 0.08132471 | 20.24578 | 0.008352221 | 19.56638 | 0.07369038 |  |  |  |  | 26.76993 | 30.63655
35.1037 | 1.885774e-06 | 46.08032 | 6.787564e-06 | 15.38631 | 8.082575e-07 | 31.69478 | 2.267464e-06 | 11.02068 | 7.898397e-07 | 24.47344 | 1.975231e-06 |  |  |  |  | 20.11283 | 0.01033509 | 19.62744 | 0.08782953 | 20.03254 | 0.006864867 | 19.60946 | 0.1009817 | 20.2296 | 0.01065598 | 19.61128 | 0.06615392 |  |  |  |  | 27.05312 | 30.24993
35.1037 | 1.885774e-06 | 46.08032 | 6.787564e-06 | 15.40282 | 8.095461e-07 | 32.52302 | 2.271791e-06 | 10.72229 | 7.546184e-07 | 24.7323 | 1.867606e-06 | 10.69421 | 7.511778e-07 | 24.74904 | 1.852167e-06 | 20.11283 | 0.01033509 | 19.62744 | 0.08782953 | 20.02731 | 0.005012474 | 19.59581 | 0.07381343 | 20.2462 | 0.01196863 | 19.57735 | 0.08685394 | 31.41684 | 0.009318712 | 30.94387 | 0.007708314 | 26.46191 | 31.05935
35.1037 | 1.885774e-06 | 46.08032 | 6.787564e-06 | 15.27113 | 9.958038e-07 | 31.50012 | 2.784162e-06 | 10.77293 | 7.536497e-07 | 24.98194 | 1.8656e-06 | 10.69421 | 7.511778e-07 | 24.74904 | 1.852167e-06 | 20.11283 | 0.01033509 | 19.62744 | 0.08782953 | 20.02516 | 0.01966821 | 19.61758 | 0.08038845 | 20.24735 | 0.009417776 | 19.60482 | 0.07706332 | 31.41684 | 0.009318712 | 30.94387 | 0.007708314 | 26.75215 | 30.66088
35.1037 | 1.885774e-06 | 46.08032 | 6.787564e-06 | 15.25471 | 9.932122e-07 | 31.61299 | 2.777576e-06 | 10.68101 | 7.435981e-07 | 25.23564 | 1.823714e-06 | 10.69421 | 7.511778e-07 | 24.74904 | 1.852167e-06 | 20.11283 | 0.01033509 | 19.62744 | 0.08782953 | 20.03842 | 0.009509658 | 19.60216 | 0.08117265 | 20.25034 | 0.01181662 | 19.6179 | 0.08319331 | 31.41684 | 0.009318712 | 30.94387 | 0.007708314 | 26.60048 | 30.86884
35.1037 | 1.885774e-06 | 46.08032 | 6.787564e-06 | 15.2228 | 9.929583e-07 | 31.66803 | 2.775932e-06 | 10.7124 | 7.546928e-07 | 24.57844 | 1.867681e-06 | 10.69421 | 7.511778e-07 | 24.74904 | 1.852167e-06 | 20.11283 | 0.01033509 | 19.62744 | 0.08782953 | 20.02309 | 0.006001741 | 19.59041 | 0.08176978 | 20.2411 | 0.006015314 | 19.54798 | 0.06304385 | 31.41684 | 0.009318712 | 30.94387 | 0.007708314 | 26.70786 | 30.72155
35.1037 | 1.885774e-06 | 46.08032 | 6.787564e-06 | 15.21121 | 9.93641e-07 | 31.78918 | 2.777744e-06 | 10.68632 | 7.528428e-07 | 24.39208 | 1.863286e-06 | 10.69421 | 7.511778e-07 | 24.74904 | 1.852167e-06 | 20.11283 | 0.01033509 | 19.62744 | 0.08782953 | 20.02411 | 0.009245913 | 19.61716 | 0.08413382 | 20.2382 | 0.01234885 | 19.57036 | 0.09104869 | 31.41684 | 0.009318712 | 30.94387 | 0.007708314 | 26.67499 | 30.76661
35.1037 | 1.885774e-06 | 46.08032 | 6.787564e-06 | 15.15966 | 9.957772e-07 | 31.52539 | 2.783953e-06 | 10.78315 | 7.530857e-07 | 25.23967 | 1.862969e-06 |  |  |  |  | 20.11283 | 0.01033509 | 19.62744 | 0.08782953 | 20.01673 | 0.007042592 | 19.60368 | 0.07250569 | 20.22608 | 0.009186055 | 19.59 | 0.07303791 |  |  |  |  | 26.9377 | 30.40726
35.1037 | 1.885774e-06 | 46.08032 | 6.787564e-06 | 15.11379 | 7.975589e-07 | 31.31912 | 2.221147e-06 | 10.64513 | 7.424999e-07 | 24.73542 | 1.818768e-06 | 10.69421 | 7.511778e-07 | 24.74904 | 1.852167e-06 | 20.11283 | 0.01033509 | 19.62744 | 0.08782953 | 20.02044 | 0.00859886 | 19.57317 | 0.07523778 | 20.23843 | 0.008160153 | 19.55251 | 0.07386139 | 31.41684 | 0.009318712 | 30.94387 | 0.007708314 | 26.7406 | 30.6767
35.1037 | 1.885774e-06 | 46.08032 | 6.787564e-06 | 15.08094 | 7.977344e-07 | 31.40861 | 2.221602e-06 | 10.68942 | 7.428067e-07 | 25.84397 | 1.819913e-06 | 10.69421 | 7.511778e-07 | 24.74904 | 1.852167e-06 | 20.11283 | 0.01033509 | 19.62744 | 0.08782953 | 20.02242 | 0.01223967 | 19.59593 | 0.07485124 | 20.23918 | 0.005087396 | 19.52073 | 0.043838 | 31.41684 | 0.009318712 | 30.94387 | 0.007708314 | 26.87516 | 30.49265
35.1037 | 1.885774e-06 | 46.08032 | 6.787564e-06 | 7.123109 | 1.014056e-06 | 28.14991 | 2.085745e-06 | 4.84022 | 6.937463e-07 | 24.85158 | 1.162867e-06 |  |  |  |  | 20.11283 | 0.01033509 | 19.62744 | 0.08782953 | 20.03135 | 0.003780278 | 19.57388 | 0.06970992 | 20.23881 | 0.005603294 | 19.61961 | 0.07573172 |  |  |  |  | 27.49328 | 29.65296
35.1037 | 1.885774e-06 | 46.08032 | 6.787564e-06 | 7.123109 | 1.014056e-06 | 28.14991 | 2.085745e-06 | 4.846397 | 6.935856e-07 | 25.1338 | 1.162665e-06 |  |  |  |  | 20.11283 | 0.01033509 | 19.62744 | 0.08782953 | 20.03135 | 0.003780278 | 19.57388 | 0.06970992 | 20.23906 | 0.0117165 | 19.61055 | 0.08987821 |  |  |  |  | 27.5151 | 29.62347
35.1037 | 1.885774e-06 | 46.08032 | 6.787564e-06 | 7.123109 | 1.014056e-06 | 28.14991 | 2.085745e-06 | 4.913121 | 6.911487e-07 | 27.17316 | 1.158482e-06 |  |  |  |  | 20.11283 | 0.01033509 | 19.62744 | 0.08782953 | 20.03135 | 0.003780278 | 19.57388 | 0.06970992 | 20.22842 | 0.01016885 | 19.58253 | 0.07984901 |  |  |  |  | 27.75037 | 29.30645
35.1037 | 1.885774e-06 | 46.08032 | 6.787564e-06 | 7.123109 | 1.014056e-06 | 28.14991 | 2.085745e-06 | 4.846825 | 6.937552e-07 | 25.30089 | 1.162911e-06 |  |  |  |  | 20.11283 | 0.01033509 | 19.62744 | 0.08782953 | 20.03135 | 0.003780278 | 19.57388 | 0.06970992 | 20.23921 | 0.005010878 | 19.60036 | 0.1089653 |  |  |  |  | 27.51662 | 29.62143
35.1037 | 1.885774e-06 | 46.08032 | 6.787564e-06 | 7.123109 | 1.014056e-06 | 28.14991 | 2.085745e-06 | 4.827194 | 6.801974e-07 | 26.30806 | 1.127429e-06 |  |  |  |  | 20.11283 | 0.01033509 | 19.62744 | 0.08782953 | 20.03135 | 0.003780278 | 19.57388 | 0.06970992 | 20.24072 | 0.002462032 | 19.59089 | 0.08841197 |  |  |  |  | 27.44722 | 29.7152
35.1037 | 1.885774e-06 | 46.08032 | 6.787564e-06 | 7.123109 | 1.014056e-06 | 28.14991 | 2.085745e-06 | 4.833935 | 6.827528e-07 | 26.83599 | 1.131639e-06 |  |  |  |  | 20.11283 | 0.01033509 | 19.62744 | 0.08782953 | 20.03135 | 0.003780278 | 19.57388 | 0.06970992 | 20.24012 | 0.006079605 | 19.59985 | 0.07579659 |  |  |  |  | 27.47106 | 29.68297
35.1037 | 1.885774e-06 | 46.08032 | 6.787564e-06 | 7.123109 | 1.014056e-06 | 28.14991 | 2.085745e-06 | 4.844561 | 5.861463e-07 | 25.78536 | 9.770853e-07 |  |  |  |  | 20.11283 | 0.01033509 | 19.62744 | 0.08782953 | 20.03135 | 0.003780278 | 19.57388 | 0.06970992 | 20.24575 | 0.01255319 | 19.59095 | 0.06046274 |  |  |  |  | 27.50862 | 29.63223
35.1037 | 1.885774e-06 | 46.08032 | 6.787564e-06 | 7.123109 | 1.014056e-06 | 28.14991 | 2.085745e-06 | 4.832122 | 6.790474e-07 | 26.50498 | 1.125387e-06 |  |  |  |  | 20.11283 | 0.01033509 | 19.62744 | 0.08782953 | 20.03135 | 0.003780278 | 19.57388 | 0.06970992 | 20.23978 | 0.005978093 | 19.59345 | 0.05105294 |  |  |  |  | 27.46465 | 29.69164
35.1037 | 1.885774e-06 | 46.08032 | 6.787564e-06 | 7.123109 | 1.014056e-06 | 28.14991 | 2.085745e-06 | 4.828734 | 6.808737e-07 | 26.52231 | 1.128737e-06 |  |  |  |  | 20.11283 | 0.01033509 | 19.62744 | 0.08782953 | 20.03135 | 0.003780278 | 19.57388 | 0.06970992 | 20.23527 | 0.003093881 | 19.60452 | 0.1190026 |  |  |  |  | 27.45267 | 29.70784
35.1037 | 1.885774e-06 | 46.08032 | 6.787564e-06 | 7.123109 | 1.014056e-06 | 28.14991 | 2.085745e-06 | 4.817019 | 6.880658e-07 | 26.31913 | 1.140122e-06 |  |  |  |  | 20.11283 | 0.01033509 | 19.62744 | 0.08782953 | 20.03135 | 0.003780278 | 19.57388 | 0.06970992 | 20.2477 | 0.005723635 | 19.60956 | 0.09124516 |  |  |  |  | 27.41122 | 29.76389
35.1037 | 1.885774e-06 | 46.08032 | 6.787564e-06 | 7.123109 | 1.014056e-06 | 28.14991 | 2.085745e-06 | 4.813177 | 6.845487e-07 | 26.45381 | 1.134513e-06 |  |  |  |  | 20.11283 | 0.01033509 | 19.62744 | 0.08782953 | 20.03135 | 0.003780278 | 19.57388 | 0.06970992 | 20.23809 | 0.003405422 | 19.60694 | 0.04851505 |  |  |  |  | 27.39762 | 29.78229
35.1037 | 1.885774e-06 | 46.08032 | 6.787564e-06 | 7.123109 | 1.014056e-06 | 28.14991 | 2.085745e-06 | 4.834043 | 6.774439e-07 | 27.08343 | 1.122868e-06 |  |  |  |  | 20.11283 | 0.01033509 | 19.62744 | 0.08782953 | 20.03135 | 0.003780278 | 19.57388 | 0.06970992 | 20.24531 | 0.01083212 | 19.60763 | 0.09002021 |  |  |  |  | 27.47144 | 29.68246
35.1037 | 1.885774e-06 | 46.08032 | 6.787564e-06 | 7.123109 | 1.014056e-06 | 28.14991 | 2.085745e-06 | 4.883107 | 6.944486e-07 | 26.14239 | 1.164213e-06 |  |  |  |  | 20.11283 | 0.01033509 | 19.62744 | 0.08782953 | 20.03135 | 0.003780278 | 19.57388 | 0.06970992 | 20.24006 | 0.01293006 | 19.58016 | 0.08854704 |  |  |  |  | 27.64466 | 29.44873
35.1037 | 1.885774e-06 | 46.08032 | 6.787564e-06 | 7.123109 | 1.014056e-06 | 28.14991 | 2.085745e-06 | 4.8939 | 6.934618e-07 | 26.16117 | 1.162414e-06 |  |  |  |  | 20.11283 | 0.01033509 | 19.62744 | 0.08782953 | 20.03135 | 0.003780278 | 19.57388 | 0.06970992 | 20.23801 | 0.004937904 | 19.60849 | 0.04881193 |  |  |  |  | 27.6827 | 29.39751
35.1037 | 1.885774e-06 | 46.08032 | 6.787564e-06 | 7.123109 | 1.014056e-06 | 28.14991 | 2.085745e-06 | 4.94678 | 8.314114e-07 | 27.02092 | 1.40146e-06 |  |  |  |  | 20.11283 | 0.01033509 | 19.62744 | 0.08782953 | 20.03135 | 0.003780278 | 19.57388 | 0.06970992 | 20.23217 | 0.007110281 | 19.58845 | 0.07989826 |  |  |  |  | 27.8687 | 29.1475
35.1037 | 1.885774e-06 | 46.08032 | 6.787564e-06 | 7.123109 | 1.014056e-06 | 28.14991 | 2.085745e-06 | 4.900152 | 6.946915e-07 | 25.82725 | 1.164601e-06 |  |  |  |  | 20.11283 | 0.01033509 | 19.62744 | 0.08782953 | 20.03135 | 0.003780278 | 19.57388 | 0.06970992 | 20.2393 | 0.003637307 | 19.54618 | 0.06215496 |  |  |  |  | 27.70472 | 29.36786
35.1037 | 1.885774e-06 | 46.08032 | 6.787564e-06 | 7.123109 | 1.014056e-06 | 28.14991 | 2.085745e-06 | 4.895806 | 6.939886e-07 | 26.54156 | 1.163441e-06 |  |  |  |  | 20.11283 | 0.01033509 | 19.62744 | 0.08782953 | 20.03135 | 0.003780278 | 19.57388 | 0.06970992 | 20.23506 | 0.007574853 | 19.61975 | 0.05828227 |  |  |  |  | 27.68941 | 29.38847
35.1037 | 1.885774e-06 | 46.08032 | 6.787564e-06 | 7.123109 | 1.014056e-06 | 28.14991 | 2.085745e-06 | 4.887715 | 6.950828e-07 | 26.17182 | 1.16497e-06 |  |  |  |  | 20.11283 | 0.01033509 | 19.62744 | 0.08782953 | 20.03135 | 0.003780278 | 19.57388 | 0.06970992 | 20.23831 | 0.002810142 | 19.62323 | 0.08571483 |  |  |  |  | 27.6609 | 29.42685
35.1037 | 1.885774e-06 | 46.08032 | 6.787564e-06 | 7.123109 | 1.014056e-06 | 28.14991 | 2.085745e-06 | 4.887284 | 6.912706e-07 | 25.69408 | 1.158789e-06 |  |  |  |  | 20.11283 | 0.01033509 | 19.62744 | 0.08782953 | 20.03135 | 0.003780278 | 19.57388 | 0.06970992 | 20.23834 | 0.01101483 | 19.58838 | 0.04977521 |  |  |  |  | 27.65938 | 29.4289
35.1037 | 1.885774e-06 | 46.08032 | 6.787564e-06 | 7.123109 | 1.014056e-06 | 28.14991 | 2.085745e-06 | 4.877505 | 6.916388e-07 | 26.3055 | 1.159362e-06 |  |  |  |  | 20.11283 | 0.01033509 | 19.62744 | 0.08782953 | 20.03135 | 0.003780278 | 19.57388 | 0.06970992 | 20.24265 | 0.006143492 | 19.61162 | 0.09939763 |  |  |  |  | 27.62491 | 29.47535
35.1037 | 1.885774e-06 | 46.08032 | 6.787564e-06 | 7.123109 | 1.014056e-06 | 28.14991 | 2.085745e-06 | 4.884646 | 6.95537e-07 | 26.26965 | 1.16581e-06 |  |  |  |  | 20.11283 | 0.01033509 | 19.62744 | 0.08782953 | 20.03135 | 0.003780278 | 19.57388 | 0.06970992 | 20.2403 | 0.01396209 | 19.64218 | 0.05055747 |  |  |  |  | 27.65008 | 29.44143
35.1037 | 1.885774e-06 | 46.08032 | 6.787564e-06 | 7.123109 | 1.014056e-06 | 28.14991 | 2.085745e-06 | 4.903006 | 5.994685e-07 | 25.18208 | 1.010208e-06 |  |  |  |  | 20.11283 | 0.01033509 | 19.62744 | 0.08782953 | 20.03135 | 0.003780278 | 19.57388 | 0.06970992 | 20.23099 | 0.006627285 | 19.60982 | 0.1027137 |  |  |  |  | 27.71477 | 29.35434
35.1037 | 1.885774e-06 | 46.08032 | 6.787564e-06 | 7.123109 | 1.014056e-06 | 28.14991 | 2.085745e-06 | 4.864956 | 6.923582e-07 | 25.93219 | 1.160679e-06 |  |  |  |  | 20.11283 | 0.01033509 | 19.62744 | 0.08782953 | 20.03135 | 0.003780278 | 19.57388 | 0.06970992 | 20.24098 | 0.005457252 | 19.61766 | 0.09874494 |  |  |  |  | 27.58064 | 29.53503
35.1037 | 1.885774e-06 | 46.08032 | 6.787564e-06 | 7.123109 | 1.014056e-06 | 28.14991 | 2.085745e-06 | 4.895127 | 6.937291e-07 | 26.26905 | 1.162781e-06 |  |  |  |  | 20.11283 | 0.01033509 | 19.62744 | 0.08782953 | 20.03135 | 0.003780278 | 19.57388 | 0.06970992 | 20.24044 | 0.009809404 | 19.58179 | 0.05370453 |  |  |  |  | 27.68702 | 29.39169
35.1037 | 1.885774e-06 | 46.08032 | 6.787564e-06 | 7.123109 | 1.014056e-06 | 28.14991 | 2.085745e-06 | 4.894643 | 6.927022e-07 | 26.61546 | 1.161156e-06 |  |  |  |  | 20.11283 | 0.01033509 | 19.62744 | 0.08782953 | 20.03135 | 0.003780278 | 19.57388 | 0.06970992 | 20.24025 | 0.003455792 | 19.5761 | 0.06674174 |  |  |  |  | 27.68531 | 29.39398
35.1037 | 1.885774e-06 | 46.08032 | 6.787564e-06 | 7.123109 | 1.014056e-06 | 28.14991 | 2.085745e-06 | 4.8013 | 8.209469e-07 | 26.07561 | 1.368594e-06 |  |  |  |  | 20.11283 | 0.01033509 | 19.62744 | 0.08782953 | 20.03135 | 0.003780278 | 19.57388 | 0.06970992 | 20.25063 | 0.002337114 | 19.60667 | 0.08701996 |  |  |  |  | 27.35556 | 29.83923
35.1037 | 1.885774e-06 | 46.08032 | 6.787564e-06 | 7.123109 | 1.014056e-06 | 28.14991 | 2.085745e-06 | 4.819686 | 6.837994e-07 | 26.65226 | 1.133291e-06 |  |  |  |  | 20.11283 | 0.01033509 | 19.62744 | 0.08782953 | 20.03135 | 0.003780278 | 19.57388 | 0.06970992 | 20.2433 | 0.0105 | 19.6194 | 0.0888 |  |  |  |  | 27.42066 | 29.75112
35.1037 | 1.885774e-06 | 46.08032 | 6.787564e-06 | 7.123109 | 1.014056e-06 | 28.14991 | 2.085745e-06 | 4.642049 | 6.572969e-07 | 25.71795 | 1.064047e-06 |  |  |  |  | 20.11283 | 0.01033509 | 19.62744 | 0.08782953 | 20.03135 | 0.003780278 | 19.57388 | 0.06970992 | 20.26723 | 0.00761683 | 19.5942 | 0.1011828 |  |  |  |  | 26.78864 | 30.61093
35.1037 | 1.885774e-06 | 46.08032 | 6.787564e-06 | 7.123109 | 1.014056e-06 | 28.14991 | 2.085745e-06 | 4.650627 | 6.530853e-07 | 26.40611 | 1.057272e-06 |  |  |  |  | 20.11283 | 0.01033509 | 19.62744 | 0.08782953 | 20.03135 | 0.003780278 | 19.57388 | 0.06970992 | 20.27047 | 0.01523772 | 19.59064 | 0.07896032 |  |  |  |  | 26.81932 | 30.56897
35.1037 | 1.885774e-06 | 46.08032 | 6.787564e-06 | 7.123109 | 1.014056e-06 | 28.14991 | 2.085745e-06 | 5.151636 | 1.055276e-06 | 27.31005 | 1.807711e-06 |  |  |  |  | 20.11283 | 0.01033509 | 19.62744 | 0.08782953 | 20.03135 | 0.003780278 | 19.57388 | 0.06970992 | 20.20999 | 0.01229296 | 19.57305 | 0.1024821 |  |  |  |  | 28.58395 | 28.19377
35.1037 | 1.885774e-06 | 46.08032 | 6.787564e-06 | 7.123109 | 1.014056e-06 | 28.14991 | 2.085745e-06 | 5.219544 | 1.050228e-06 | 29.37773 | 1.799027e-06 |  |  |  |  | 20.11283 | 0.01033509 | 19.62744 | 0.08782953 | 20.03135 | 0.003780278 | 19.57388 | 0.06970992 | 20.19667 | 0.01397348 | 19.61056 | 0.07774028 |  |  |  |  | 28.81922 | 27.88264
35.1037 | 1.885774e-06 | 46.08032 | 6.787564e-06 | 7.123109 | 1.014056e-06 | 28.14991 | 2.085745e-06 | 5.29792 | 1.684496e-06 | 33.83366 | 2.890461e-06 |  |  |  |  | 20.11283 | 0.01033509 | 19.62744 | 0.08782953 | 20.03135 | 0.003780278 | 19.57388 | 0.06970992 | 20.21005 | 0.00405 | 19.60025 | 0.10605 |  |  |  |  | 29.08967 | 27.52656
35.1037 | 1.885774e-06 | 46.08032 | 6.787564e-06 | 7.123109 | 1.014056e-06 | 28.14991 | 2.085745e-06 | 6.710781 | 7.746641e-07 | 27.4847 | 1.540875e-06 |  |  |  |  | 20.11283 | 0.01033509 | 19.62744 | 0.08782953 | 20.03135 | 0.003780278 | 19.57388 | 0.06970992 | 20.07401 | 0.008936493 | 19.6053 | 0.07362956 |  |  |  |  | 33.78758 | 21.58746
35.1037 | 1.885774e-06 | 46.08032 | 6.787564e-06 | 7.123109 | 1.014056e-06 | 28.14991 | 2.085745e-06 | 6.654348 | 7.757613e-07 | 26.49242 | 1.542604e-06 |  |  |  |  | 20.11283 | 0.01033509 | 19.62744 | 0.08782953 | 20.03135 | 0.003780278 | 19.57388 | 0.06970992 | 20.08644 | 0.008830764 | 19.64633 | 0.06934691 |  |  |  |  | 33.6057 | 21.8093
35.1037 | 1.885774e-06 | 46.08032 | 6.787564e-06 | 7.123109 | 1.014056e-06 | 28.14991 | 2.085745e-06 | 6.719992 | 7.731798e-07 | 27.3976 | 1.537763e-06 |  |  |  |  | 20.11283 | 0.01033509 | 19.62744 | 0.08782953 | 20.03135 | 0.003780278 | 19.57388 | 0.06970992 | 20.07136 | 0.00851178 | 19.62053 | 0.05489641 |  |  |  |  | 33.81722 | 21.55136
35.1037 | 1.885774e-06 | 46.08032 | 6.787564e-06 | 7.075451 | 8.259206e-07 | 27.81638 | 1.695431e-06 | 4.756491 | 1.229848e-06 | 23.29103 | 2.057748e-06 |  |  |  |  | 20.11283 | 0.01033509 | 19.62744 | 0.08782953 | 20.03593 | 0.01333125 | 19.61253 | 0.08092274 | 20.24737 | 0.008196469 | 19.57651 | 0.09667261 |  |  |  |  | 27.32291 | 29.88345
35.1037 | 1.885774e-06 | 46.08032 | 6.787564e-06 | 7.03459 | 8.308987e-07 | 27.07598 | 1.70626e-06 | 4.553873 | 6.987459e-07 | 18.46495 | 1.160798e-06 | 4.70855 | 4.736846e-07 | 23.9917 | 7.792509e-07 | 20.11283 | 0.01033509 | 19.62744 | 0.08782953 | 20.03697 | 0.009022976 | 19.61585 | 0.10013 | 20.24499 | 0.006161404 | 19.60891 | 0.0729112 | 29.97428 | 0.002785606 | 29.49857 | 0.01019147 | 26.70318 | 30.72796
35.1037 | 1.885774e-06 | 46.08032 | 6.787564e-06 | 7.027993 | 1.069685e-06 | 27.26408 | 2.192475e-06 | 4.881966 | 6.907674e-07 | 26.11426 | 1.157958e-06 |  |  |  |  | 20.11283 | 0.01033509 | 19.62744 | 0.08782953 | 20.02451 | 0.01023743 | 19.59632 | 0.07314134 | 20.23067 | 0.004170623 | 19.59294 | 0.07569 |  |  |  |  | 27.89678 | 29.10983
35.1037 | 1.885774e-06 | 46.08032 | 6.787564e-06 | 7.037391 | 8.160575e-07 | 27.86139 | 1.662847e-06 | 4.808683 | 6.807889e-07 | 25.84827 | 1.128382e-06 |  |  |  |  | 20.11283 | 0.01033509 | 19.62744 | 0.08782953 | 20.03268 | 0.007601421 | 19.58973 | 0.07251422 | 20.23906 | 0.003116151 | 19.6138 | 0.1170935 |  |  |  |  | 27.61079 | 29.49438
35.1037 | 1.885774e-06 | 46.08032 | 6.787564e-06 | 7.069518 | 1.011633e-06 | 29.17113 | 2.047072e-06 | 4.809919 | 6.796267e-07 | 26.35927 | 1.126599e-06 |  |  |  |  | 20.11283 | 0.01033509 | 19.62744 | 0.08782953 | 20.03245 | 0.007258684 | 19.52664 | 0.05283405 | 20.23448 | 0.004506174 | 19.63885 | 0.1057594 |  |  |  |  | 27.52891 | 29.60483
35.1037 | 1.885774e-06 | 46.08032 | 6.787564e-06 | 7.089588 | 1.167588e-06 | 30.44297 | 2.374431e-06 | 4.77389 | 6.824348e-07 | 25.42011 | 1.131195e-06 | 4.70855 | 4.736846e-07 | 23.9917 | 7.792509e-07 | 20.11283 | 0.01033509 | 19.62744 | 0.08782953 | 20.02964 | 0.01070039 | 19.58854 | 0.0870339 | 20.23122 | 0.0109978 | 19.62122 | 0.05363038 | 29.97428 | 0.002785606 | 29.49857 | 0.01019147 | 27.34725 | 29.85048
35.1037 | 1.885774e-06 | 46.08032 | 6.787564e-06 | 7.043028 | 1.226852e-06 | 29.88067 | 2.491975e-06 | 4.785184 | 6.795097e-07 | 26.16045 | 1.126356e-06 | 4.70855 | 4.736846e-07 | 23.9917 | 7.792509e-07 | 20.11283 | 0.01033509 | 19.62744 | 0.08782953 | 20.03044 | 0.01001161 | 19.57763 | 0.08035725 | 20.23329 | 0.01060891 | 19.53049 | 0.02437049 | 29.97428 | 0.002785606 | 29.49857 | 0.01019147 | 27.51187 | 29.62784
35.1037 | 1.885774e-06 | 46.08032 | 6.787564e-06 | 7.064068 | 1.233058e-06 | 30.91566 | 2.51747e-06 | 4.816416 | 6.820118e-07 | 26.84707 | 1.130536e-06 | 4.70855 | 4.736846e-07 | 23.9917 | 7.792509e-07 | 20.11283 | 0.01033509 | 19.62744 | 0.08782953 | 20.02897 | 0.0100004 | 19.62902 | 0.08264276 | 20.22571 | 0.005090471 | 19.58964 | 0.09077673 | 29.97428 | 0.002785606 | 29.49857 | 0.01019147 | 27.56661 | 29.55396
35.1037 | 1.885774e-06 | 46.08032 | 6.787564e-06 | 7.011849 | 1.19836e-06 | 29.26597 | 2.442443e-06 | 4.792038 | 6.792847e-07 | 25.32657 | 1.126015e-06 | 4.70855 | 4.736846e-07 | 23.9917 | 7.792509e-07 | 20.11283 | 0.01033509 | 19.62744 | 0.08782953 | 20.03929 | 0.0106534 | 19.60015 | 0.08312559 | 20.23155 | 0.01405 | 19.61305 | 0.10515 | 29.97428 | 0.002785606 | 29.49857 | 0.01019147 | 27.62029 | 29.48157
35.1037 | 1.885774e-06 | 46.08032 | 6.787564e-06 | 7.004111 | 1.232659e-06 | 29.74437 | 2.493832e-06 | 4.740447 | 6.793084e-07 | 25.52024 | 1.126002e-06 | 4.70855 | 4.736846e-07 | 23.9917 | 7.792509e-07 | 20.11283 | 0.01033509 | 19.62744 | 0.08782953 | 20.02613 | 0.009406599 | 19.60579 | 0.088192 | 20.23495 | 0.00545 | 19.5671 | 0.0079 | 29.97428 | 0.002785606 | 29.49857 | 0.01019147 | 27.4565 | 29.70266
35.1037 | 1.885774e-06 | 46.08032 | 6.787564e-06 | 6.97035 | 1.000074e-06 | 29.03008 | 2.018798e-06 | 4.739341 | 6.69417e-07 | 26.22706 | 1.096916e-06 | 4.70855 | 4.736846e-07 | 23.9917 | 7.792509e-07 | 20.11283 | 0.01033509 | 19.62744 | 0.08782953 | 20.02884 | 0.01136892 | 19.60806 | 0.07623806 | 20.2304 | 0.0022 | 19.6275 | 0.0862 | 29.97428 | 0.002785606 | 29.49857 | 0.01019147 | 27.54367 | 29.58491
35.1037 | 1.885774e-06 | 46.08032 | 6.787564e-06 | 6.935752 | 7.394629e-07 | 28.18698 | 1.495064e-06 | 4.730806 | 6.706613e-07 | 25.69659 | 1.098931e-06 | 4.70855 | 4.736846e-07 | 23.9917 | 7.792509e-07 | 20.11283 | 0.01033509 | 19.62744 | 0.08782953 | 20.03911 | 0.006265692 | 19.59611 | 0.08380595 | 20.22809 | 0.003557092 | 19.61446 | 0.08845799 | 29.97428 | 0.002785606 | 29.49857 | 0.01019147 | 27.60688 | 29.49965
35.1037 | 1.885774e-06 | 46.08032 | 6.787564e-06 | 6.888087 | 9.711138e-07 | 27.46967 | 1.965646e-06 | 4.688808 | 6.682907e-07 | 25.55646 | 1.095072e-06 | 4.70855 | 4.736846e-07 | 23.9917 | 7.792509e-07 | 20.11283 | 0.01033509 | 19.62744 | 0.08782953 | 20.02442 | 0.01491387 | 19.59056 | 0.08236254 | 20.23057 | 0.006209517 | 19.60904 | 0.08026407 | 29.97428 | 0.002785606 | 29.49857 | 0.01019147 | 27.58507 | 29.52906
35.1037 | 1.885774e-06 | 46.08032 | 6.787564e-06 | 6.870915 | 9.685235e-07 | 27.55854 | 1.954994e-06 | 4.713734 | 6.666958e-07 | 26.61698 | 1.092371e-06 | 4.70855 | 4.736846e-07 | 23.9917 | 7.792509e-07 | 20.11283 | 0.01033509 | 19.62744 | 0.08782953 | 20.03355 | 0.009009356 | 19.56764 | 0.08092019 | 20.23229 | 0.007849389 | 19.58487 | 0.08611492 | 29.97428 | 0.002785606 | 29.49857 | 0.01019147 | 27.72257 | 29.34384
35.1037 | 1.885774e-06 | 46.08032 | 6.787564e-06 | 6.85954 | 9.824466e-07 | 27.14334 | 1.992435e-06 | 4.792248 | 6.802226e-07 | 26.34056 | 1.127583e-06 | 4.70855 | 4.736846e-07 | 23.9917 | 7.792509e-07 | 20.11283 | 0.01033509 | 19.62744 | 0.08782953 | 20.03714 | 0.009599187 | 19.62379 | 0.06721181 | 20.22665 | 0.01075 | 19.64075 | 0.05855 | 29.97428 | 0.002785606 | 29.49857 | 0.01019147 | 28.03813 | 28.92049
35.1037 | 1.885774e-06 | 46.08032 | 6.787564e-06 | 6.844898 | 9.808089e-07 | 27.6508 | 1.990617e-06 | 4.575176 | 7.757891e-07 | 26.94881 | 1.248508e-06 |  |  |  |  | 20.11283 | 0.01033509 | 19.62744 | 0.08782953 | 20.03389 | 0.0100534 | 19.59561 | 0.09750792 | 20.24432 | 0.002530138 | 19.6022 | 0.1182128 |  |  |  |  | 27.28869 | 29.92984
35.1037 | 1.885774e-06 | 46.08032 | 6.787564e-06 | 6.892578 | 9.837221e-07 | 29.42928 | 1.976501e-06 | 4.614101 | 6.560485e-07 | 26.4435 | 1.062354e-06 |  |  |  |  | 20.11283 | 0.01033509 | 19.62744 | 0.08782953 | 20.03543 | 0.0133121 | 19.61345 | 0.06932664 | 20.23779 | 0.01127062 | 19.61664 | 0.1070173 |  |  |  |  | 27.30124 | 29.91283
35.1037 | 1.885774e-06 | 46.08032 | 6.787564e-06 | 6.86076 | 9.856698e-07 | 29.12978 | 1.980178e-06 | 4.632148 | 6.538905e-07 | 25.96346 | 1.05879e-06 |  |  |  |  | 20.11283 | 0.01033509 | 19.62744 | 0.08782953 | 20.04181 | 0.006214572 | 19.56908 | 0.103798 | 20.22518 | 0.00679011 | 19.59626 | 0.05750686 |  |  |  |  | 27.4537 | 29.70644
35.1037 | 1.885774e-06 | 46.08032 | 6.787564e-06 | 6.83707 | 9.858073e-07 | 29.21685 | 1.980845e-06 | 4.63864 | 6.579819e-07 | 26.27308 | 1.065194e-06 |  |  |  |  | 20.11283 | 0.01033509 | 19.62744 | 0.08782953 | 20.04096 | 0.009267384 | 19.56321 | 0.08976492 | 20.23245 | 0.00815 | 19.56975 | 0.05345 |  |  |  |  | 27.54233 | 29.58672
35.1037 | 1.885774e-06 | 46.08032 | 6.787564e-06 | 6.810123 | 1.69799e-06 | 29.10948 | 3.377205e-06 | 4.590921 | 7.743835e-07 | 26.42945 | 1.246147e-06 |  |  |  |  | 20.11283 | 0.01033509 | 19.62744 | 0.08782953 | 20.03276 | 0.008581282 | 19.60314 | 0.08736771 | 20.23194 | 0.005927765 | 19.63196 | 0.03571356 |  |  |  |  | 27.44166 | 29.72272
35.1037 | 1.885774e-06 | 46.08032 | 6.787564e-06 | 6.822706 | 1.714026e-06 | 30.51015 | 3.41376e-06 | 4.587258 | 7.767607e-07 | 27.31876 | 1.249988e-06 |  |  |  |  | 20.11283 | 0.01033509 | 19.62744 | 0.08782953 | 20.035 | 0.008968277 | 19.63088 | 0.07223007 | 20.24274 | 0.01179925 | 19.61216 | 0.08773872 |  |  |  |  | 27.39367 | 29.78763
35.1037 | 1.885774e-06 | 46.08032 | 6.787564e-06 | 6.803665 | 1.717185e-06 | 30.53179 | 3.420693e-06 | 4.559353 | 7.706685e-07 | 26.21835 | 1.240176e-06 |  |  |  |  | 20.11283 | 0.01033509 | 19.62744 | 0.08782953 | 20.04504 | 0.008223284 | 19.54761 | 0.05757721 | 20.23575 | 0.00985 | 19.6421 | 0.002 |  |  |  |  | 27.34337 | 29.85574
35.1037 | 1.885774e-06 | 46.08032 | 6.787564e-06 | 6.768102 | 1.710388e-06 | 29.66825 | 3.404954e-06 | 4.594657 | 7.716401e-07 | 26.99364 | 1.241698e-06 |  |  |  |  | 20.11283 | 0.01033509 | 19.62744 | 0.08782953 | 20.04589 | 0.007966109 | 19.56747 | 0.08534249 | 20.23268 | 0.009154758 | 19.60668 | 0.06185926 |  |  |  |  | 27.57137 | 29.54754
35.1037 | 1.885774e-06 | 46.08032 | 6.787564e-06 | 6.750589 | 1.715747e-06 | 29.28871 | 3.418446e-06 | 4.578106 | 7.788267e-07 | 26.22626 | 1.253242e-06 |  |  |  |  | 20.11283 | 0.01033509 | 19.62744 | 0.08782953 | 20.03593 | 0.008830861 | 19.62995 | 0.06415189 | 20.23438 | 0.007030619 | 19.60833 | 0.1009872 |  |  |  |  | 27.55894 | 29.5643
35.1037 | 1.885774e-06 | 46.08032 | 6.787564e-06 | 6.785888 | 9.711895e-07 | 30.39875 | 1.931403e-06 | 4.543186 | 6.403849e-07 | 26.20734 | 1.023536e-06 |  |  |  |  | 20.11283 | 0.01033509 | 19.62744 | 0.08782953 | 20.03854 | 0.01370914 | 19.55397 | 0.06374415 | 20.24308 | 0.003851441 | 19.56846 | 0.06617926 |  |  |  |  | 27.33262 | 29.8703
35.1037 | 1.885774e-06 | 46.08032 | 6.787564e-06 | 6.728797 | 9.667939e-07 | 28.95645 | 1.922338e-06 | 4.564613 | 7.778686e-07 | 26.37455 | 1.251892e-06 |  |  |  |  | 20.11283 | 0.01033509 | 19.62744 | 0.08782953 | 20.03235 | 0.009467972 | 19.54333 | 0.05664272 | 20.23562 | 0.01148162 | 19.59175 | 0.07652315 |  |  |  |  | 27.56967 | 29.54983
35.1037 | 1.885774e-06 | 46.08032 | 6.787564e-06 | 6.747183 | 9.643671e-07 | 29.92532 | 1.914411e-06 | 4.565546 | 7.730413e-07 | 26.68618 | 1.243853e-06 |  |  |  |  | 20.11283 | 0.01033509 | 19.62744 | 0.08782953 | 20.03043 | 0.009202288 | 19.59862 | 0.0836834 | 20.23893 | 0.01590459 | 19.60788 | 0.09668219 |  |  |  |  | 27.52202 | 29.61414
35.1037 | 1.885774e-06 | 46.08032 | 6.787564e-06 | 6.652414 | 9.515592e-07 | 27.18953 | 1.904184e-06 | 4.538798 | 6.421587e-07 | 26.45518 | 1.026971e-06 |  |  |  |  | 20.11283 | 0.01033509 | 19.62744 | 0.08782953 | 20.03306 | 0.01069525 | 19.60607 | 0.08834957 | 20.23086 | 0.0009404254 | 19.59696 | 0.1044965 |  |  |  |  | 27.68769 | 29.39078
35.1037 | 1.885774e-06 | 46.08032 | 6.787564e-06 | 6.639555 | 9.325343e-07 | 27.7369 | 1.850923e-06 | 4.496301 | 7.599343e-07 | 27.34061 | 1.207631e-06 |  |  |  |  | 20.11283 | 0.01033509 | 19.62744 | 0.08782953 | 20.03755 | 0.008370335 | 19.58395 | 0.07639117 | 20.23136 | 0.007552377 | 19.57884 | 0.07205955 |  |  |  |  | 27.56524 | 29.55581
35.1037 | 1.885774e-06 | 46.08032 | 6.787564e-06 | 6.603836 | 9.40275e-07 | 27.27164 | 1.869379e-06 | 4.5098 | 7.675325e-07 | 27.06694 | 1.219583e-06 |  |  |  |  | 20.11283 | 0.01033509 | 19.62744 | 0.08782953 | 20.03805 | 0.01513428 | 19.56619 | 0.06582377 | 20.2377 | 0.0032 | 19.56915 | 0.06535 |  |  |  |  | 27.7166 | 29.35188
35.1037 | 1.885774e-06 | 46.08032 | 6.787564e-06 | 6.647996 | 1.696849e-06 | 29.55362 | 3.360816e-06 | 4.460645 | 7.596319e-07 | 26.03039 | 1.207169e-06 |  |  |  |  | 20.11283 | 0.01033509 | 19.62744 | 0.08782953 | 20.03839 | 0.008819008 | 19.58079 | 0.08490415 | 20.2286 | 0.0037 | 19.6092 | 0.1089 |  |  |  |  | 27.40809 | 29.76812
35.1037 | 1.885774e-06 | 46.08032 | 6.787564e-06 | 10.62335 | 9.02496e-07 | 30.54715 | 2.204949e-06 | 7.44683 | 8.842826e-07 | 24.43324 | 1.872992e-06 |  |  |  |  | 20.11283 | 0.01033509 | 19.62744 | 0.08782953 | 19.99673 | 0.0135519 | 19.74046 | 0.08513566 | 20.19007 | 0.008561898 | 19.72424 | 0.1124415 |  |  |  |  | 27.32379 | 29.88227
35.1037 | 1.885774e-06 | 46.08032 | 6.787564e-06 | 10.45614 | 1.205108e-06 | 30.27487 | 2.927663e-06 | 7.431924 | 1.311728e-06 | 26.176 | 2.753608e-06 |  |  |  |  | 20.11283 | 0.01033509 | 19.62744 | 0.08782953 | 19.99549 | 0.01011815 | 19.72256 | 0.1114116 | 20.18728 | 0.01231818 | 19.72344 | 0.08456943 |  |  |  |  | 27.61695 | 29.48607
35.1037 | 1.885774e-06 | 46.08032 | 6.787564e-06 | 10.30925 | 8.380601e-07 | 29.68279 | 2.023357e-06 | 7.298788 | 8.532038e-07 | 24.95607 | 1.774488e-06 |  |  |  |  | 20.11283 | 0.01033509 | 19.62744 | 0.08782953 | 19.99893 | 0.01277318 | 19.73588 | 0.1042992 | 20.18461 | 0.01219881 | 19.71809 | 0.0902547 |  |  |  |  | 27.56715 | 29.55323
35.1037 | 1.885774e-06 | 46.08032 | 6.787564e-06 | 9.934903 | 1.058726e-06 | 30.03844 | 2.512058e-06 | 7.017945 | 8.282054e-07 | 24.70485 | 1.694257e-06 |  |  |  |  | 20.11283 | 0.01033509 | 19.62744 | 0.08782953 | 19.99228 | 0.01169827 | 19.74303 | 0.08959104 | 20.18181 | 0.008223071 | 19.74861 | 0.1039526 |  |  |  |  | 27.59049 | 29.52174
35.1037 | 1.885774e-06 | 46.08032 | 6.787564e-06 | 9.800407 | 1.056658e-06 | 29.79294 | 2.507532e-06 | 6.904774 | 1.228682e-06 | 26.69237 | 2.488179e-06 |  |  |  |  | 20.11283 | 0.01033509 | 19.62744 | 0.08782953 | 20.00087 | 0.009506845 | 19.74565 | 0.1086361 | 20.19274 | 0.01043285 | 19.77657 | 0.08798507 |  |  |  |  | 27.56537 | 29.55563
35.1037 | 1.885774e-06 | 46.08032 | 6.787564e-06 | 9.668864 | 9.731486e-07 | 29.19603 | 2.280137e-06 | 6.768991 | 1.229941e-06 | 25.59633 | 2.491393e-06 |  |  |  |  | 20.11283 | 0.01033509 | 19.62744 | 0.08782953 | 19.99259 | 0.007436457 | 19.76766 | 0.07876098 | 20.19102 | 0.01810176 | 19.68102 | 0.08204095 |  |  |  |  | 27.47095 | 29.68313
35.1037 | 1.885774e-06 | 46.08032 | 6.787564e-06 | 9.561715 | 9.716818e-07 | 29.70487 | 2.277184e-06 | 6.82172 | 1.232645e-06 | 25.21509 | 2.497147e-06 |  |  |  |  | 20.11283 | 0.01033509 | 19.62744 | 0.08782953 | 19.99763 | 0.01017792 | 19.70924 | 0.08567341 | 20.17526 | 0.007779357 | 19.73919 | 0.1194601 |  |  |  |  | 27.84484 | 29.17952
35.1037 | 1.885774e-06 | 46.08032 | 6.787564e-06 | 9.436563 | 1.068497e-06 | 30.85083 | 2.470565e-06 | 6.611848 | 7.911735e-07 | 24.84043 | 1.585254e-06 |  |  |  |  | 20.11283 | 0.01033509 | 19.62744 | 0.08782953 | 19.99858 | 0.008698138 | 19.73877 | 0.0868024 | 20.18702 | 0.0131946 | 19.76516 | 0.07528913 |  |  |  |  | 27.53013 | 29.60319
35.1037 | 1.885774e-06 | 46.08032 | 6.787564e-06 | 9.292041 | 1.072564e-06 | 29.99367 | 2.479683e-06 | 6.525371 | 1.024676e-06 | 25.53828 | 2.03472e-06 |  |  |  |  | 20.11283 | 0.01033509 | 19.62744 | 0.08782953 | 19.99277 | 0.01241145 | 19.68884 | 0.08162836 | 20.19018 | 0.007833237 | 19.71821 | 0.09244232 |  |  |  |  | 27.59972 | 29.5093
35.1037 | 1.885774e-06 | 46.08032 | 6.787564e-06 | 9.136331 | 7.764475e-07 | 28.68846 | 1.782936e-06 | 6.469256 | 1.647619e-06 | 27.41467 | 3.234851e-06 |  |  |  |  | 20.11283 | 0.01033509 | 19.62744 | 0.08782953 | 19.98448 | 0.007354427 | 19.72316 | 0.09266989 | 20.18759 | 0.008939513 | 19.74037 | 0.0875017 |  |  |  |  | 27.78266 | 29.26304
35.1037 | 1.885774e-06 | 46.08032 | 6.787564e-06 | 9.032322 | 1.03396e-06 | 29.32894 | 2.35767e-06 | 6.287697 | 8.937259e-07 | 23.87691 | 1.730646e-06 |  |  |  |  | 20.11283 | 0.01033509 | 19.62744 | 0.08782953 | 19.99469 | 0.01234402 | 19.76549 | 0.07672785 | 20.19438 | 0.01171732 | 19.69099 | 0.08063119 |  |  |  |  | 27.48939 | 29.65821
35.1037 | 1.885774e-06 | 46.08032 | 6.787564e-06 | 8.917244 | 7.995651e-07 | 29.31828 | 1.811846e-06 | 6.26442 | 8.957983e-07 | 24.19928 | 1.734789e-06 |  |  |  |  | 20.11283 | 0.01033509 | 19.62744 | 0.08782953 | 19.99652 | 0.01121649 | 19.74428 | 0.09501129 | 20.18389 | 0.004391458 | 19.72943 | 0.09679581 |  |  |  |  | 27.67927 | 29.40212
35.1037 | 1.885774e-06 | 46.08032 | 6.787564e-06 | 8.824845 | 1.020996e-06 | 30.53072 | 2.298636e-06 | 6.158541 | 6.677988e-07 | 24.26009 | 1.278214e-06 |  |  |  |  | 20.11283 | 0.01033509 | 19.62744 | 0.08782953 | 19.99736 | 0.004829534 | 19.77604 | 0.1065605 | 20.18699 | 0.007835235 | 19.7753 | 0.08226147 |  |  |  |  | 27.57643 | 29.5407
35.1037 | 1.885774e-06 | 46.08032 | 6.787564e-06 | 8.696201 | 1.023206e-06 | 29.21777 | 2.303154e-06 | 6.078181 | 8.785364e-07 | 25.40504 | 1.662326e-06 |  |  |  |  | 20.11283 | 0.01033509 | 19.62744 | 0.08782953 | 19.99307 | 0.00481561 | 19.63906 | 0.05110779 | 20.19247 | 0.009432714 | 19.78758 | 0.08127857 |  |  |  |  | 27.63082 | 29.46738
35.1037 | 1.885774e-06 | 46.08032 | 6.787564e-06 | 8.628477 | 1.521031e-06 | 30.56336 | 3.39948e-06 | 5.997931 | 8.812337e-07 | 24.68266 | 1.667338e-06 |  |  |  |  | 20.11283 | 0.01033509 | 19.62744 | 0.08782953 | 19.99966 | 0.00650864 | 19.6933 | 0.1164854 | 20.19614 | 0.01125542 | 19.69681 | 0.08043451 |  |  |  |  | 27.54546 | 29.5825
35.1037 | 1.885774e-06 | 46.08032 | 6.787564e-06 | 8.485069 | 9.708983e-07 | 29.42294 | 2.1535e-06 | 5.950098 | 8.774539e-07 | 24.64764 | 1.660495e-06 |  |  |  |  | 20.11283 | 0.01033509 | 19.62744 | 0.08782953 | 19.99509 | 0.01006265 | 19.69108 | 0.1128564 | 20.18549 | 0.005760113 | 19.6891 | 0.08181702 |  |  |  |  | 27.73384 | 29.32867
35.1037 | 1.885774e-06 | 46.08032 | 6.787564e-06 | 8.323525 | 9.716759e-07 | 27.91272 | 2.155151e-06 | 5.851808 | 1.510792e-06 | 25.61804 | 2.817721e-06 |  |  |  |  | 20.11283 | 0.01033509 | 19.62744 | 0.08782953 | 19.99364 | 0.009159279 | 19.724 | 0.1091073 | 20.19629 | 0.01532524 | 19.69486 | 0.07912944 |  |  |  |  | 27.81397 | 29.22097
35.1037 | 1.885774e-06 | 46.08032 | 6.787564e-06 | 8.280588 | 9.573759e-07 | 29.69652 | 2.094699e-06 | 5.673312 | 8.728321e-07 | 23.45817 | 1.604872e-06 |  |  |  |  | 20.11283 | 0.01033509 | 19.62744 | 0.08782953 | 19.99581 | 0.005723015 | 19.73689 | 0.08764461 | 20.18669 | 0.01361473 | 19.73893 | 0.08552471 |  |  |  |  | 27.36049 | 29.83256
35.1037 | 1.885774e-06 | 46.08032 | 6.787564e-06 | 8.129321 | 1.407139e-06 | 30.95165 | 3.053322e-06 | 5.60568 | 8.671372e-07 | 22.9352 | 1.594662e-06 |  |  |  |  | 20.11283 | 0.01033509 | 19.62744 | 0.08782953 | 19.99594 | 0.01149254 | 19.73182 | 0.1105967 | 20.18906 | 0.004123639 | 19.75167 | 0.108176 |  |  |  |  | 27.50853 | 29.63236
35.1037 | 1.885774e-06 | 46.08032 | 6.787564e-06 | 8.025273 | 1.407895e-06 | 29.89722 | 3.055073e-06 | 5.556744 | 1.415255e-06 | 25.46998 | 2.566011e-06 |  |  |  |  | 20.11283 | 0.01033509 | 19.62744 | 0.08782953 | 19.9923 | 0.004996599 | 19.73865 | 0.08600792 | 20.18467 | 0.008037045 | 19.69891 | 0.1082749 |  |  |  |  | 27.60481 | 29.50244
35.1037 | 1.885774e-06 | 46.08032 | 6.787564e-06 | 7.828957 | 9.065198e-07 | 27.46165 | 1.950735e-06 | 5.442876 | 9.684063e-07 | 24.17485 | 1.734726e-06 |  |  |  |  | 20.11283 | 0.01033509 | 19.62744 | 0.08782953 | 19.99781 | 0.008540779 | 19.7373 | 0.08442888 | 20.18331 | 0.01454396 | 19.74571 | 0.08380017 |  |  |  |  | 27.72101 | 29.34594
35.1037 | 1.885774e-06 | 46.08032 | 6.787564e-06 | 7.735436 | 9.034521e-07 | 27.41927 | 1.943939e-06 | 5.403835 | 9.606064e-07 | 24.98446 | 1.720365e-06 |  |  |  |  | 20.11283 | 0.01033509 | 19.62744 | 0.08782953 | 19.9867 | 0.01598111 | 19.71555 | 0.08938511 | 20.18908 | 0.009044313 | 19.7622 | 0.07883901 |  |  |  |  | 27.82767 | 29.20258
35.1037 | 1.885774e-06 | 46.08032 | 6.787564e-06 | 7.683644 | 8.822067e-07 | 28.78605 | 1.869444e-06 | 5.309313 | 9.593078e-07 | 23.98351 | 1.718601e-06 |  |  |  |  | 20.11283 | 0.01033509 | 19.62744 | 0.08782953 | 19.99539 | 0.004763077 | 19.72638 | 0.08508024 | 20.19202 | 0.01008026 | 19.8223 | 0.05469991 |  |  |  |  | 27.64644 | 29.44633
35.1037 | 1.885774e-06 | 46.08032 | 6.787564e-06 | 7.624 | 1.31307e-06 | 30.87599 | 2.757399e-06 | 5.179584 | 8.04612e-07 | 22.9535 | 1.400869e-06 |  |  |  |  | 20.11283 | 0.01033509 | 19.62744 | 0.08782953 | 19.99883 | 0.01143714 | 19.71941 | 0.1055562 | 20.19082 | 0.01017003 | 19.7703 | 0.08278912 |  |  |  |  | 27.36463 | 29.82695
35.1037 | 1.885774e-06 | 46.08032 | 6.787564e-06 | 7.503676 | 1.313336e-06 | 29.64859 | 2.758325e-06 | 5.145563 | 8.041347e-07 | 23.49685 | 1.400388e-06 |  |  |  |  | 20.11283 | 0.01033509 | 19.62744 | 0.08782953 | 19.98648 | 0.00885842 | 19.68565 | 0.09374036 | 20.19108 | 0.007957864 | 19.74151 | 0.08849561 |  |  |  |  | 27.55568 | 29.5687
35.1037 | 1.885774e-06 | 46.08032 | 6.787564e-06 | 7.374825 | 8.544299e-07 | 28.4388 | 1.777644e-06 | 5.102592 | 8.04471e-07 | 23.14311 | 1.400552e-06 |  |  |  |  | 20.11283 | 0.01033509 | 19.62744 | 0.08782953 | 20.00747 | 0.004933771 | 19.75406 | 0.092063 | 20.17928 | 0.01037582 | 19.75657 | 0.09818439 |  |  |  |  | 27.74253 | 29.317
35.1037 | 1.885774e-06 | 46.08032 | 6.787564e-06 | 7.242852 | 8.526261e-07 | 27.28081 | 1.774421e-06 | 5.151621 | 8.072534e-07 | 24.50287 | 1.405421e-06 |  |  |  |  | 20.11283 | 0.01033509 | 19.62744 | 0.08782953 | 20.0002 | 0.006546908 | 19.72158 | 0.08963537 | 20.17785 | 0.008208197 | 19.76153 | 0.09975825 |  |  |  |  | 28.25967 | 28.62469
35.1037 | 1.885774e-06 | 46.08032 | 6.787564e-06 | 7.161491 | 1.114184e-06 | 27.57617 | 2.299182e-06 | 5.075118 | 8.071483e-07 | 21.35448 | 1.4055e-06 |  |  |  |  | 20.11283 | 0.01033509 | 19.62744 | 0.08782953 | 19.99498 | 0.004859177 | 19.6818 | 0.08409335 | 20.1686 | 0.002706289 | 19.69611 | 0.09654039 |  |  |  |  | 28.21381 | 28.68582
35.1037 | 1.885774e-06 | 46.08032 | 6.787564e-06 | 7.092719 | 8.267478e-07 | 27.96678 | 1.690927e-06 | 4.968049 | 8.776703e-07 | 25.84996 | 1.4814e-06 |  |  |  |  | 20.11283 | 0.01033509 | 19.62744 | 0.08782953 | 19.99638 | 0.00441221 | 19.69082 | 0.09066182 | 20.18563 | 0.005118213 | 19.76303 | 0.07723717 |  |  |  |  | 28.02537 | 28.93756
35.1037 | 1.885774e-06 | 46.08032 | 6.787564e-06 | 7.033561 | 1.225409e-06 | 28.75983 | 2.48164e-06 | 4.851316 | 8.781514e-07 | 24.52596 | 1.481642e-06 |  |  |  |  | 20.11283 | 0.01033509 | 19.62744 | 0.08782953 | 19.99572 | 0.0135726 | 19.72843 | 0.08693798 | 20.19149 | 0.005332063 | 19.75556 | 0.09776599 |  |  |  |  | 27.77283 | 29.27626
35.1037 | 1.885774e-06 | 46.08032 | 6.787564e-06 | 6.970186 | 1.217513e-06 | 29.67942 | 2.465592e-06 | 4.775384 | 8.762735e-07 | 23.71901 | 1.478686e-06 |  |  |  |  | 20.11283 | 0.01033509 | 19.62744 | 0.08782953 | 19.99521 | 0.01672432 | 19.7195 | 0.08955786 | 20.18956 | 0.005324509 | 19.70454 | 0.08411066 |  |  |  |  | 27.67354 | 29.40984
35.1037 | 1.885774e-06 | 46.08032 | 6.787564e-06 | 6.836572 | 1.22908e-06 | 28.19811 | 2.488835e-06 | 4.77316 | 8.808765e-07 | 23.90983 | 1.486614e-06 |  |  |  |  | 20.11283 | 0.01033509 | 19.62744 | 0.08782953 | 20.00269 | 0.007015618 | 19.73418 | 0.09656663 | 20.17993 | 0.009605316 | 19.73521 | 0.1020558 |  |  |  |  | 28.03294 | 28.92743
35.1037 | 1.885774e-06 | 46.08032 | 6.787564e-06 | 6.662622 | 1.226113e-06 | 25.29635 | 2.482836e-06 | 4.534813 | 1.236771e-06 | 20.25075 | 2.057432e-06 |  |  |  |  | 20.11283 | 0.01033509 | 19.62744 | 0.08782953 | 19.99343 | 0.01313522 | 19.73286 | 0.0988224 | 20.19219 | 0.005164581 | 19.72334 | 0.1024487 |  |  |  |  | 27.64413 | 29.44945
35.1037 | 1.885774e-06 | 46.08032 | 6.787564e-06 | 6.672799 | 1.023704e-06 | 28.0889 | 2.032664e-06 | 4.590049 | 7.200388e-07 | 23.29746 | 1.175398e-06 |  |  |  |  | 20.11283 | 0.01033509 | 19.62744 | 0.08782953 | 19.99051 | 0.008323275 | 19.73429 | 0.1020394 | 20.18477 | 0.01052141 | 19.71067 | 0.09262441 |  |  |  |  | 27.82074 | 29.21189
35.1037 | 1.885774e-06 | 46.08032 | 6.787564e-06 | 6.60276 | 1.024017e-06 | 28.47053 | 2.03266e-06 | 4.533139 | 1.148118e-06 | 23.18149 | 1.836574e-06 |  |  |  |  | 20.11283 | 0.01033509 | 19.62744 | 0.08782953 | 19.99207 | 0.009949879 | 19.73157 | 0.09118538 | 20.18948 | 0.007115026 | 19.65882 | 0.07363439 |  |  |  |  | 27.80702 | 29.23031
35.1037 | 1.885774e-06 | 46.08032 | 6.787564e-06 | 6.568729 | 1.669422e-06 | 31.86289 | 3.277025e-06 | 4.523965 | 1.141169e-06 | 24.83673 | 1.825768e-06 |  |  |  |  | 20.11283 | 0.01033509 | 19.62744 | 0.08782953 | 19.99942 | 0.01578682 | 19.73321 | 0.08309232 | 20.18633 | 0.01103966 | 19.77004 | 0.1052842 |  |  |  |  | 27.86961 | 29.14628
35.1037 | 1.885774e-06 | 46.08032 | 6.787564e-06 | 6.293895 | 1.651997e-06 | 24.34571 | 3.243103e-06 | 4.464211 | 1.149641e-06 | 24.8025 | 1.839163e-06 |  |  |  |  | 20.11283 | 0.01033509 | 19.62744 | 0.08782953 | 19.98977 | 0.006482754 | 19.72389 | 0.08458272 | 20.18461 | 0.007490053 | 19.73484 | 0.1144464 |  |  |  |  | 28.44655 | 28.37606
35.1037 | 1.885774e-06 | 46.08032 | 6.787564e-06 | 6.286553 | 8.932123e-07 | 26.36689 | 1.729448e-06 | 4.376729 | 1.145558e-06 | 23.23532 | 1.832465e-06 |  |  |  |  | 20.11283 | 0.01033509 | 19.62744 | 0.08782953 | 19.99915 | 0.01144633 | 19.72434 | 0.1052258 | 20.18282 | 0.007253799 | 19.72522 | 0.1080668 |  |  |  |  | 28.13097 | 28.79639
35.1037 | 1.885774e-06 | 46.08032 | 6.787564e-06 | 6.207436 | 8.928532e-07 | 25.90505 | 1.728899e-06 | 4.329176 | 7.65739e-07 | 23.96957 | 1.20391e-06 |  |  |  |  | 20.11283 | 0.01033509 | 19.62744 | 0.08782953 | 19.99278 | 0.01064226 | 19.74032 | 0.08421748 | 20.18551 | 0.009618986 | 19.71378 | 0.06793043 |  |  |  |  | 28.18264 | 28.7274
35.1037 | 1.885774e-06 | 46.08032 | 6.787564e-06 | 6.185121 | 1.200041e-06 | 27.35416 | 2.298062e-06 | 4.232387 | 7.663959e-07 | 22.30989 | 1.204849e-06 |  |  |  |  | 20.11283 | 0.01033509 | 19.62744 | 0.08782953 | 19.99282 | 0.009855739 | 19.74264 | 0.1127274 | 20.18997 | 0.006273444 | 19.75611 | 0.08735094 |  |  |  |  | 27.86975 | 29.14609
35.1037 | 1.885774e-06 | 46.08032 | 6.787564e-06 | 6.138269 | 8.794462e-07 | 27.90273 | 1.66476e-06 | 4.251754 | 1.106193e-06 | 25.19849 | 1.708776e-06 |  |  |  |  | 20.11283 | 0.01033509 | 19.62744 | 0.08782953 | 19.99379 | 0.01237945 | 19.71305 | 0.08324779 | 20.18806 | 0.01230441 | 19.75678 | 0.0776707 |  |  |  |  | 28.08712 | 28.85497
35.1037 | 1.885774e-06 | 46.08032 | 6.787564e-06 |  | 5.379768e-09 |  | 1.82217e-08 | 4.219617 | 1.095031e-06 | 24.74792 | 1.684546e-06 |  |  |  |  | 20.11283 | 0.01033509 | 19.62744 | 0.08782953 | 19.97418 | 0.007307366 | 19.73886 | 0.08197582 | 20.18871 | 0.01286363 | 19.74558 | 0.08710464 |  |  |  |  | 28.08712
35.1037 | 1.885774e-06 | 46.08032 | 6.787564e-06 | 6.025865 | 1.518166e-06 | 29.57861 | 2.83133e-06 | 4.047659 | 1.106282e-06 | 20.115 | 1.70783e-06 |  |  |  |  | 20.11283 | 0.01033509 | 19.62744 | 0.08782953 | 19.99737 | 0.01050791 | 19.73025 | 0.1086771 | 20.19012 | 0.003818586 | 19.75696 | 0.08301718 |  |  |  |  | 27.61174 | 29.4931
35.1037 | 1.885774e-06 | 46.08032 | 6.787564e-06 | 5.965538 | 1.506387e-06 | 29.71382 | 2.809896e-06 | 4.019365 | 1.102342e-06 | 20.50417 | 1.701372e-06 |  |  |  |  | 20.11283 | 0.01033509 | 19.62744 | 0.08782953 | 19.99621 | 0.01632584 | 19.75281 | 0.08565986 | 20.18708 | 0.01469121 | 19.73401 | 0.09071295 |  |  |  |  | 27.68066 | 29.40025
35.1037 | 1.885774e-06 | 46.08032 | 6.787564e-06 | 5.901192 | 1.509141e-06 | 29.15153 | 2.815404e-06 | 4.024721 | 1.011642e-06 | 23.27131 | 1.488294e-06 |  |  |  |  | 20.11283 | 0.01033509 | 19.62744 | 0.08782953 | 19.99362 | 0.01091978 | 19.74279 | 0.0884744 | 20.18292 | 0.01120266 | 19.72825 | 0.08463378 |  |  |  |  | 27.90088 | 29.10433
35.1037 | 1.885774e-06 | 46.08032 | 6.787564e-06 | 5.698643 | 1.52042e-06 | 24.24989 | 2.836501e-06 | 3.976576 | 1.003156e-06 | 24.07429 | 1.477062e-06 |  |  |  |  | 20.11283 | 0.01033509 | 19.62744 | 0.08782953 | 19.99306 | 0.008911027 | 19.70775 | 0.08237489 | 20.19077 | 0.01466943 | 19.68936 | 0.08714723 |  |  |  |  | 28.34258 | 28.51427
35.1037 | 1.885774e-06 | 46.08032 | 6.787564e-06 | 5.713015 | 8.641622e-07 | 26.66417 | 1.586579e-06 | 3.994229 | 6.848279e-07 | 26.37376 | 1.014967e-06 |  |  |  |  | 20.11283 | 0.01033509 | 19.62744 | 0.08782953 | 19.98957 | 0.01070468 | 19.69932 | 0.07367659 | 20.17517 | 0.01003016 | 19.64238 | 0.0562838 |  |  |  |  | 28.36987 | 28.47796
35.1037 | 1.885774e-06 | 46.08032 | 6.787564e-06 | 5.663143 | 1.40506e-06 | 27.55994 | 2.540186e-06 | 3.918083 | 6.682293e-07 | 26.13061 | 9.75553e-07 |  |  |  |  | 20.11283 | 0.01033509 | 19.62744 | 0.08782953 | 19.99883 | 0.01166585 | 19.80965 | 0.04904411 | 20.17559 | 0.01318207 | 19.73446 | 0.08944665 |  |  |  |  | 28.21203 | 28.6882
35.1037 | 1.885774e-06 | 46.08032 | 6.787564e-06 | 5.59672 | 1.399578e-06 | 28.02068 | 2.530899e-06 | 3.873425 | 6.710469e-07 | 25.40354 | 9.794766e-07 |  |  |  |  | 20.11283 | 0.01033509 | 19.62744 | 0.08782953 | 19.99065 | 0.01077342 | 19.71343 | 0.08718982 | 20.17351 | 0.007196589 | 19.71678 | 0.05987814 |  |  |  |  | 28.23888 | 28.6524
35.1037 | 1.885774e-06 | 46.08032 | 6.787564e-06 | 5.502934 | 9.583979e-07 | 28.07595 | 1.711195e-06 | 3.750245 | 6.533646e-07 | 24.33111 | 9.383878e-07 |  |  |  |  | 20.11283 | 0.01033509 | 19.62744 | 0.08782953 | 19.99192 | 0.009282327 | 19.65641 | 0.07655468 | 20.17004 | 0.007810787 | 19.74525 | 0.08187993 |  |  |  |  | 28.01835 | 28.94696
35.1037 | 1.885774e-06 | 46.08032 | 6.787564e-06 | 5.37646 | 9.557535e-07 | 27.09249 | 1.70675e-06 | 3.682736 | 6.363415e-07 | 24.66412 | 8.988406e-07 |  |  |  |  | 20.11283 | 0.01033509 | 19.62744 | 0.08782953 | 19.99342 | 0.008813943 | 19.7441 | 0.09884389 | 20.1803 | 0.004 | 19.72605 | 0.11955 |  |  |  |  | 28.14424 | 28.77867
35.1037 | 1.885774e-06 | 46.08032 | 6.787564e-06 | 5.318073 | 1.374312e-06 | 27.61589 | 2.424359e-06 | 3.646155 | 6.202074e-07 | 25.77353 | 8.608861e-07 |  |  |  |  | 20.11283 | 0.01033509 | 19.62744 | 0.08782953 | 19.99408 | 0.008202414 | 19.70522 | 0.09445579 | 20.17186 | 0.006892634 | 19.73486 | 0.09642058 |  |  |  |  | 28.1798 | 28.7312
35.1037 | 1.885774e-06 | 46.08032 | 6.787564e-06 | 5.1194 | 1.362813e-06 | 23.04095 | 2.403133e-06 | 3.429906 | 2.743652e-06 | 22.06706 | 3.746377e-06 |  |  |  |  | 20.11283 | 0.01033509 | 19.62744 | 0.08782953 | 19.99473 | 0.006206617 | 19.74278 | 0.0928411 | 20.20561 | 0.008080278 | 19.74651 | 0.1045676 |  |  |  |  | 27.88536 | 29.12515
35.1037 | 1.885774e-06 | 46.08032 | 6.787564e-06 | 5.169144 | 1.322314e-06 | 27.82193 | 2.260615e-06 | 3.364407 | 2.74913e-06 | 21.58766 | 3.753956e-06 |  |  |  |  | 20.11283 | 0.01033509 | 19.62744 | 0.08782953 | 19.99213 | 0.008377595 | 19.69388 | 0.09802663 | 20.20033 | 0.006765212 | 19.76979 | 0.08387173 |  |  |  |  | 27.41319 | 29.76123
35.1037 | 1.885774e-06 | 46.08032 | 6.787564e-06 | 5.1293 | 1.316261e-06 | 27.77722 | 2.250488e-06 | 3.350623 | 2.704576e-06 | 21.54356 | 3.693649e-06 |  |  |  |  | 20.11283 | 0.01033509 | 19.62744 | 0.08782953 | 19.99682 | 0.008410327 | 19.7519 | 0.09236733 | 20.19409 | 0.007821822 | 19.7022 | 0.09781644 |  |  |  |  | 27.48561 | 29.66331
35.1037 | 1.885774e-06 | 46.08032 | 6.787564e-06 | 5.059922 | 1.320419e-06 | 27.32267 | 2.257783e-06 | 3.374174 | 8.636121e-07 | 24.90025 | 1.142564e-06 |  |  |  |  | 20.11283 | 0.01033509 | 19.62744 | 0.08782953 | 19.99065 | 0.01271576 | 19.76054 | 0.07710935 | 20.20285 | 0.009887694 | 19.68977 | 0.08088 |  |  |  |  | 27.83496 | 29.19279
35.1037 | 1.885774e-06 | 46.08032 | 6.787564e-06 | 4.849843 | 8.748563e-07 | 25.89344 | 1.476095e-06 | 3.358457 | 8.653363e-07 | 24.69483 | 1.146205e-06 |  |  |  |  | 20.11283 | 0.01033509 | 19.62744 | 0.08782953 | 19.9957 | 0.009725945 | 19.75531 | 0.09286244 | 20.19594 | 0.005193881 | 19.68662 | 0.08538186 |  |  |  |  | 28.51372 | 28.28689
35.1037 | 1.885774e-06 | 46.08032 | 6.787564e-06 | 4.852602 | 1.241741e-06 | 28.61155 | 2.065143e-06 |  | 3.602243e-08 |  | 7.363792e-08 |  |  |  |  | 20.11283 | 0.01033509 | 19.62744 | 0.08782953 | 19.99594 | 0.008061166 | 19.76467 | 0.1148822 | 20.19282 | 0.01537289 | 19.76255 | 0.08085753 |  |  |  |  | 28.51372
35.1037 | 1.885774e-06 | 46.08032 | 6.787564e-06 | 4.774264 | 1.244411e-06 | 26.49848 | 2.06895e-06 | 3.262819 | 1.316267e-06 | 23.91713 | 1.694506e-06 |  |  |  |  | 20.11283 | 0.01033509 | 19.62744 | 0.08782953 | 20.00298 | 0.006012121 | 19.6886 | 0.1075975 | 20.18823 | 0.008052583 | 19.73126 | 0.08849258 |  |  |  |  | 28.33616 | 28.52282
35.1037 | 1.885774e-06 | 46.08032 | 6.787564e-06 | 4.622912 | 1.236577e-06 | 22.85541 | 2.056084e-06 | 3.242594 | 1.307482e-06 | 24.30867 | 1.68512e-06 |  |  |  |  | 20.11283 | 0.01033509 | 19.62744 | 0.08782953 | 20.00208 | 0.01118381 | 19.70397 | 0.08745649 | 20.18944 | 0.008724013 | 19.75249 | 0.1038117 |  |  |  |  | 28.80873 | 27.89649
35.1037 | 1.885774e-06 | 46.08032 | 6.787564e-06 | 4.550644 | 3.525427e-06 | 22.29405 | 5.750547e-06 | 3.232587 | 1.345379e-06 | 25.17383 | 1.734509e-06 |  |  |  |  | 20.11283 | 0.01033509 | 19.62744 | 0.08782953 | 19.99241 | 0.01074732 | 19.73015 | 0.08920409 | 20.18648 | 0.004935545 | 19.7357 | 0.1124639 |  |  |  |  | 29.03952 | 27.59247
35.1037 | 1.885774e-06 | 46.08032 | 6.787564e-06 | 4.555145 | 3.500244e-06 | 24.04032 | 5.713037e-06 | 3.141417 | 1.313911e-06 | 22.72885 | 1.693211e-06 |  |  |  |  | 20.11283 | 0.01033509 | 19.62744 | 0.08782953 | 19.99899 | 0.009254777 | 19.72731 | 0.08824034 | 20.18507 | 0.004221386 | 19.73142 | 0.09579106 |  |  |  |  | 28.57188 | 28.20976
35.1037 | 1.885774e-06 | 46.08032 | 6.787564e-06 | 4.582348 | 1.146035e-06 | 27.88203 | 1.832676e-06 |  | 2.44618e-08 |  | 5.444541e-08 |  |  |  |  | 20.11283 | 0.01033509 | 19.62744 | 0.08782953 | 19.99056 | 0.005291162 | 19.76691 | 0.1033995 | 20.19175 | 0.008944635 | 19.73493 | 0.1170157 |  |  |  |  | 28.57188
35.1037 | 1.885774e-06 | 46.08032 | 6.787564e-06 | 4.524643 | 1.152398e-06 | 26.92063 | 1.84234e-06 |  | 2.441976e-08 |  | 5.432636e-08 |  |  |  |  | 20.11283 | 0.01033509 | 19.62744 | 0.08782953 | 19.99751 | 0.01050461 | 19.70293 | 0.08756575 | 20.18385 | 0.01100357 | 19.75826 | 0.07768503 |  |  |  |  | 28.57188
35.1037 | 1.885774e-06 | 46.08032 | 6.787564e-06 | 4.504289 | 1.149835e-06 | 27.06191 | 1.838224e-06 | [8 empty] | 20.11283 | 0.01033509 | 19.62744 | 0.08782953 | 19.99809 | 0.01052706 | 19.7092 | 0.09126317 | 20.18418 | 0.005817869 | 19.75448 | 0.1206642 |  |  |  |  | 28.57188
35.1037 | 1.885774e-06 | 46.08032 | 6.787564e-06 | 6.044262 | 8.732466e-07 | 28.15571 | 1.644836e-06 | 4.221278 | 1.095389e-06 | 25.22133 | 1.679981e-06 |  |  |  |  | 20.11283 | 0.01033509 | 19.62744 | 0.08782953 | 19.99648 | 0.008154483 | 19.71884 | 0.1015699 | 20.18726 | 0.01286508 | 19.71829 | 0.0964166 |  |  |  |  | 28.25289 | 28.63372
35.1037 | 1.885774e-06 | 46.08032 | 6.787564e-06 | 6.084316 | 1.503422e-06 | 31.75285 | 2.792929e-06 | 4.177211 | 3.92364e-07 | 23.60007 | 6.038185e-07 |  |  |  |  | 20.11283 | 0.01033509 | 19.62744 | 0.08782953 | 19.99244 | 0.009068539 | 19.75453 | 0.1096197 | 20.17597 | 0.01213475 | 19.7006 | 0.07653012 |  |  |  |  | 27.9548 | 29.03206
35.1037 | 1.885774e-06 | 46.08032 | 6.787564e-06 | 6.044477 | 1.500193e-06 | 30.25526 | 2.78293e-06 | 4.275351 | 7.311044e-07 | 27.68095 | 1.131649e-06 |  |  |  |  | 20.11283 | 0.01033509 | 19.62744 | 0.08782953 | 19.9951 | 0.0149978 | 19.73227 | 0.1010678 | 20.17593 | 0.007717778 | 19.66839 | 0.08396563 |  |  |  |  | 28.46738 | 28.34839
35.1037 | 1.885774e-06 | 46.08032 | 6.787564e-06 | 6.048263 | 1.496291e-06 | 30.9332 | 2.775899e-06 | 4.244666 | 7.267727e-07 | 26.53228 | 1.124517e-06 |  |  |  |  | 20.11283 | 0.01033509 | 19.62744 | 0.08782953 | 19.98445 | 0.007098767 | 19.70333 | 0.09640794 | 20.16725 | 0.00795 | 19.71725 | 0.12305 |  |  |  |  | 28.33373 | 28.52605
35.1037 | 1.885774e-06 | 46.08032 | 6.787564e-06 | 5.987637 | 1.497144e-06 | 31.65081 | 2.776489e-06 | 4.213786 | 6.042809e-07 | 25.67185 | 9.286323e-07 |  |  |  |  | 20.11283 | 0.01033509 | 19.62744 | 0.08782953 | 20.00533 | 0.009576121 | 19.71011 | 0.1048762 | 20.16968 | 0.007960251 | 19.71178 | 0.1180277 |  |  |  |  | 28.39796 | 28.44061
35.1037 | 1.885774e-06 | 46.08032 | 6.787564e-06 | 5.913023 | 1.49428e-06 | 28.65305 | 2.771626e-06 | 4.19666 | 7.13284e-07 | 27.1571 | 1.088575e-06 |  |  |  |  | 20.11283 | 0.01033509 | 19.62744 | 0.08782953 | 19.99789 | 0.01014273 | 19.68795 | 0.08142549 | 20.17045 | 0.007902057 | 19.74626 | 0.1196867 |  |  |  |  | 28.56256 | 28.22211
35.1037 | 1.885774e-06 | 46.08032 | 6.787564e-06 | 4.65333 | 4.644335e-07 | 26.93145 | 7.55047e-07 | 2.799576 | 4.638519e-07 | 22.76556 | 5.280463e-07 |  |  |  |  | 20.11283 | 0.01033509 | 19.62744 | 0.08782953 | 19.99698 | 0.01179837 | 19.73048 | 0.1040567 | 20.16546 | 0.008724586 | 19.76702 | 0.1085947 |  |  |  |  | 26.47858 | 31.0364
35.1037 | 1.885774e-06 | 46.08032 | 6.787564e-06 | 4.572398 | 3.919642e-07 | 24.60319 | 6.333075e-07 | 3.023585 | 3.696074e-07 | 21.23272 | 4.517767e-07 |  |  |  |  | 20.11283 | 0.01033509 | 19.62744 | 0.08782953 | 19.9896 | 0.01350704 | 19.72171 | 0.05190429 | 20.14876 | 0.001463694 | 19.72344 | 0.1085292 |  |  |  |  | 27.91725 | 29.08238
35.1037 | 1.885774e-06 | 46.08032 | 6.787564e-06 | 4.675192 | 5.073597e-07 | 29.01183 | 8.27316e-07 | 3.103353 | 5.157943e-07 | 24.70607 | 6.416694e-07 |  |  |  |  | 20.11283 | 0.01033509 | 19.62744 | 0.08782953 | 19.99714 | 0.01154809 | 19.73266 | 0.0755802 | 20.15192 | 0.01884748 | 19.73125 | 0.08221893 |  |  |  |  | 27.92745 | 29.0687
35.1037 | 1.885774e-06 | 46.08032 | 6.787564e-06 | 4.606945 | 4.601472e-07 | 26.54464 | 7.435782e-07 | 0.6055351 | 3.453031e-08 | 1.082564 | 3.274886e-08 |  |  |  |  | 20.11283 | 0.01033509 | 19.62744 | 0.08782953 | 19.99417 | 0.007030085 | 19.74619 | 0.06793977 | 20.14215 | 0.005083552 | 19.73447 | 0.1067737 |  |  |  |  | 12.47389 | 53.64606
35.1037 | 1.885774e-06 | 46.08032 | 6.787564e-06 | 4.606877 | 4.639831e-07 | 26.34955 | 7.54283e-07 | 3.069604 | 4.590697e-07 | 23.3502 | 5.678043e-07 |  |  |  |  | 20.11283 | 0.01033509 | 19.62744 | 0.08782953 | 19.99148 | 0.0142218 | 19.75276 | 0.04612765 | 20.14191 | 0.01943741 | 19.75061 | 0.06801621 |  |  |  |  | 28.01681 | 28.94901
35.1037 | 1.885774e-06 | 46.08032 | 6.787564e-06 | 4.60463 | 4.600422e-07 | 27.02373 | 7.433431e-07 | 3.045182 | 4.527666e-07 | 23.56622 | 5.534571e-07 |  |  |  |  | 20.11283 | 0.01033509 | 19.62744 | 0.08782953 | 19.98 | 0.0129 | 19.767 | 0.0712 | 20.14803 | 0.008774742 | 19.75423 | 0.07769834 |  |  |  |  | 27.90338 | 29.10097
35.1037 | 1.885774e-06 | 46.08032 | 6.787564e-06 | 4.601995 | 4.591776e-07 | 26.99149 | 7.419062e-07 | 3.036596 | 4.522658e-07 | 23.33466 | 5.528086e-07 |  |  |  |  | 20.11283 | 0.01033509 | 19.62744 | 0.08782953 | 19.98452 | 0.01233716 | 19.70476 | 0.04005137 | 20.13395 | 0.01174063 | 19.6599 | 0.04708418 |  |  |  |  | 27.87038 | 29.14525
35.1037 | 1.885774e-06 | 46.08032 | 6.787564e-06 | 4.590317 | 4.595571e-07 | 26.68925 | 7.426095e-07 | 3.01098 | 4.461522e-07 | 23.53512 | 5.387646e-07 |  |  |  |  | 20.11283 | 0.01033509 | 19.62744 | 0.08782953 | 19.99542 | 0.00452566 | 19.71183 | 0.1030561 | 20.15262 | 0.004630508 | 19.72589 | 0.1018801 |  |  |  |  | 27.78598 | 29.25857
35.1037 | 1.885774e-06 | 46.08032 | 6.787564e-06 | 4.596877 | 4.59774e-07 | 27.19144 | 7.429445e-07 | 3.023706 | 5.02498e-07 | 23.41103 | 6.106042e-07 |  |  |  |  | 20.11283 | 0.01033509 | 19.62744 | 0.08782953 | 19.99102 | 0.003735184 | 19.71916 | 0.1068382 | 20.14316 | 0.01167983 | 19.74822 | 0.09276028 |  |  |  |  | 27.82511 | 29.20601
35.1037 | 1.885774e-06 | 46.08032 | 6.787564e-06 | 4.580919 | 4.600267e-07 | 26.58581 | 7.433258e-07 | 3.044001 | 4.526278e-07 | 23.51306 | 5.532402e-07 |  |  |  |  | 20.11283 | 0.01033509 | 19.62744 | 0.08782953 | 19.99041 | 0.006314658 | 19.72184 | 0.1084357 | 20.14504 | 0.01375414 | 19.74521 | 0.09948379 |  |  |  |  | 27.98732 | 28.9885
35.1037 | 1.885774e-06 | 46.08032 | 6.787564e-06 | 4.550424 | 4.54404e-07 | 26.98351 | 7.297219e-07 | 2.970265 | 4.958397e-07 | 24.06733 | 5.951052e-07 |  |  |  |  | 20.11283 | 0.01033509 | 19.62744 | 0.08782953 | 19.98266 | 0.007043039 | 19.72824 | 0.1038444 | 20.146 | 0.0033 | 19.752 | 0.0966 |  |  |  |  | 27.73163 | 29.33165
35.1037 | 1.885774e-06 | 46.08032 | 6.787564e-06 | 4.546302 | 4.553173e-07 | 26.88257 | 7.312674e-07 | 2.991949 | 4.953247e-07 | 24.61017 | 5.94531e-07 |  |  |  |  | 20.11283 | 0.01033509 | 19.62744 | 0.08782953 | 19.9996 | 0.002 | 19.7282 | 0.1112 | 20.14662 | 0.00356 | 19.74519 | 0.07783709 |  |  |  |  | 27.8571 | 29.16307
35.1037 | 1.885774e-06 | 46.08032 | 6.787564e-06 | 4.5391 | 4.546839e-07 | 26.69612 | 7.302076e-07 | 2.945373 | 4.946243e-07 | 22.91467 | 5.937056e-07 |  |  |  |  | 20.11283 | 0.01033509 | 19.62744 | 0.08782953 | 19.98612 | 0.01676418 | 19.75174 | 0.07394268 | 20.14355 | 0.008486607 | 19.75158 | 0.06144324 |  |  |  |  | 27.64825 | 29.4439
35.1037 | 1.885774e-06 | 46.08032 | 6.787564e-06 | 4.54338 | 4.946101e-07 | 27.45821 | 7.918254e-07 | 2.918837 | 5.451286e-07 | 24.06363 | 6.41967e-07 |  |  |  |  | 20.11283 | 0.01033509 | 19.62744 | 0.08782953 | 19.98352 | 0.02038798 | 19.73516 | 0.08894087 | 20.15563 | 0.009809694 | 19.73852 | 0.1140321 |  |  |  |  | 27.49676 | 29.64826
35.1037 | 1.885774e-06 | 46.08032 | 6.787564e-06 | 4.527278 | 4.938014e-07 | 26.66356 | 7.905764e-07 | 2.906788 | 4.798835e-07 | 23.98978 | 5.613844e-07 |  |  |  |  | 20.11283 | 0.01033509 | 19.62744 | 0.08782953 | 19.99447 | 0.01614609 | 19.73264 | 0.07779675 | 20.14887 | 0.002790717 | 19.77231 | 0.0319963 |  |  |  |  | 27.49622 | 29.64897
35.1037 | 1.885774e-06 | 46.08032 | 6.787564e-06 | 4.526731 | 4.567972e-07 | 26.70947 | 7.335093e-07 | 2.897834 | 4.827116e-07 | 23.42306 | 5.645388e-07 |  |  |  |  | 20.11283 | 0.01033509 | 19.62744 | 0.08782953 | 19.97979 | 0.002826464 | 19.78292 | 0.03657351 | 20.15434 | 0.01453232 | 19.7088 | 0.03935696 |  |  |  |  | 27.45243 | 29.70815
35.1037 | 1.885774e-06 | 46.08032 | 6.787564e-06 | 4.528058 | 4.938381e-07 | 27.15043 | 7.906146e-07 | 2.88936 | 4.32231e-07 | 22.64724 | 5.089543e-07 |  |  |  |  | 20.11283 | 0.01033509 | 19.62744 | 0.08782953 | 19.99194 | 0.01428798 | 19.71912 | 0.09247599 | 20.13935 | 0.00905 | 19.7732 | 0.0089 |  |  |  |  | 27.40394 | 29.77373
35.1037 | 1.885774e-06 | 46.08032 | 6.787564e-06 | 4.514991 | 4.930891e-07 | 26.95491 | 7.894383e-07 | 2.914318 | 4.325316e-07 | 23.43899 | 5.093481e-07 |  |  |  |  | 20.11283 | 0.01033509 | 19.62744 | 0.08782953 | 19.98977 | 0.00715151 | 19.72478 | 0.1091128 | 20.1583 | 0.0056 | 19.69305 | 0.02935 |  |  |  |  | 27.58153 | 29.53382
35.1037 | 1.885774e-06 | 46.08032 | 6.787564e-06 | 4.509199 | 4.504631e-07 | 26.86517 | 7.18917e-07 | 2.91994 | 4.878283e-07 | 23.61903 | 5.781424e-07 |  |  |  |  | 20.11283 | 0.01033509 | 19.62744 | 0.08782953 | 19.98535 | 0.003396542 | 19.73575 | 0.07367668 | 20.15098 | 0.00568855 | 19.72761 | 0.1214565 |  |  |  |  | 27.63242 | 29.46522
35.1037 | 1.885774e-06 | 46.08032 | 6.787564e-06 | 4.512039 | 4.943425e-07 | 27.15869 | 7.914026e-07 | 2.896383 | 4.792535e-07 | 23.90244 | 5.606196e-07 |  |  |  |  | 20.11283 | 0.01033509 | 19.62744 | 0.08782953 | 19.9882 | 0.01450724 | 19.75166 | 0.04927728 | 20.14636 | 0.01248328 | 19.74792 | 0.1111594 |  |  |  |  | 27.50085 | 29.64272
35.1037 | 1.885774e-06 | 46.08032 | 6.787564e-06 | 4.494264 | 4.501318e-07 | 26.66768 | 7.183747e-07 | 2.880922 | 4.798932e-07 | 23.48331 | 5.614214e-07 |  |  |  |  | 20.11283 | 0.01033509 | 19.62744 | 0.08782953 | 19.99126 | 0.01284883 | 19.7017 | 0.04134199 | 20.15612 | 0.005662826 | 19.70609 | 0.04157674 |  |  |  |  | 27.48917 | 29.65851
35.1037 | 1.885774e-06 | 46.08032 | 6.787564e-06 | 4.491019 | 4.497948e-07 | 26.64906 | 7.178599e-07 | 2.895907 | 4.811744e-07 | 23.75769 | 5.628608e-07 |  |  |  |  | 20.11283 | 0.01033509 | 19.62744 | 0.08782953 | 19.99526 | 0.01181137 | 19.72239 | 0.09219157 | 20.14801 | 0.01250196 | 19.73551 | 0.07326631 |  |  |  |  | 27.5787 | 29.53765
35.1037 | 1.885774e-06 | 46.08032 | 6.787564e-06 | 4.472022 | 4.891159e-07 | 26.22058 | 7.78166e-07 | 2.939183 | 4.879056e-07 | 23.95405 | 5.783152e-07 |  |  |  |  | 20.11283 | 0.01033509 | 19.62744 | 0.08782953 | 19.9874 | 0.0134 | 19.7273 | 0.0949 | 20.1468 | 0.019 | 19.6958 | 0.0225 |  |  |  |  | 27.8739 | 29.14052
35.1037 | 1.885774e-06 | 46.08032 | 6.787564e-06 | 4.483785 | 4.885292e-07 | 27.25705 | 7.772416e-07 | 2.860243 | 5.358873e-07 | 23.50275 | 6.228594e-07 |  |  |  |  | 20.11283 | 0.01033509 | 19.62744 | 0.08782953 | 19.99317 | 0.009189129 | 19.71769 | 0.1009513 | 20.15143 | 0.01231422 | 19.74683 | 0.1008487 |  |  |  |  | 27.42253 | 29.74859
35.1037 | 1.885774e-06 | 46.08032 | 6.787564e-06 | 4.466707 | 4.884327e-07 | 26.74614 | 7.770563e-07 | 2.819261 | 5.298246e-07 | 23.89048 | 6.074724e-07 |  |  |  |  | 20.11283 | 0.01033509 | 19.62744 | 0.08782953 | 19.99127 | 0.009451778 | 19.71507 | 0.09692984 | 20.16413 | 0.003880734 | 19.80135 | 0.05301474 |  |  |  |  | 27.27528 | 29.94803
35.1037 | 1.885774e-06 | 46.08032 | 6.787564e-06 | 4.46647 | 4.884798e-07 | 27.05011 | 7.771446e-07 | 2.85284 | 4.736588e-07 | 23.83852 | 5.466873e-07 |  |  |  |  | 20.11283 | 0.01033509 | 19.62744 | 0.08782953 | 19.99556 | 0.00764437 | 19.78914 | 0.01190783 | 20.154 | 0.0041 | 19.72755 | 0.11495 |  |  |  |  | 27.45054 | 29.71071
35.1037 | 1.885774e-06 | 46.08032 | 6.787564e-06 | 4.444123 | 4.464412e-07 | 26.38724 | 7.079538e-07 | 2.854798 | 4.724952e-07 | 24.24427 | 5.454328e-07 |  |  |  |  | 20.11283 | 0.01033509 | 19.62744 | 0.08782953 | 19.98905 | 0.00775 | 19.69525 | 0.02805 | 20.15565 | 0.01107712 | 19.72268 | 0.1086258 |  |  |  |  | 27.54673 | 29.58077
35.1037 | 1.885774e-06 | 46.08032 | 6.787564e-06 | 4.448781 | 4.462843e-07 | 26.80716 | 7.077135e-07 | 2.819034 | 4.732513e-07 | 23.16792 | 5.463109e-07 |  |  |  |  | 20.11283 | 0.01033509 | 19.62744 | 0.08782953 | 19.98787 | 0.009760333 | 19.74758 | 0.1086602 | 20.1519 | 0.0141 | 19.77 | 0.0191 |  |  |  |  | 27.3428 | 29.85651
35.1037 | 1.885774e-06 | 46.08032 | 6.787564e-06 | 4.439855 | 4.467922e-07 | 26.61508 | 7.08493e-07 | 2.803148 | 5.298892e-07 | 23.1637 | 6.075063e-07 |  |  |  |  | 20.11283 | 0.01033509 | 19.62744 | 0.08782953 | 19.98289 | 0.01214681 | 19.74305 | 0.06143926 | 20.15701 | 0.01096854 | 19.70675 | 0.06870606 |  |  |  |  | 27.29419 | 29.92238
35.1037 | 1.885774e-06 | 46.08032 | 6.787564e-06 | 4.440715 | 4.839264e-07 | 26.98337 | 7.649147e-07 | 2.767475 | 4.565202e-07 | 23.85159 | 5.124422e-07 |  |  |  |  | 20.11283 | 0.01033509 | 19.62744 | 0.08782953 | 19.99264 | 0.008406926 | 19.73995 | 0.1072759 | 20.1591 | 0.01351925 | 19.72954 | 0.06356499 |  |  |  |  | 27.10399 | 30.18069
35.1037 | 1.885774e-06 | 46.08032 | 6.787564e-06 | 4.429497 | 4.84913e-07 | 26.80285 | 7.665142e-07 | 2.792131 | 5.208247e-07 | 24.49217 | 5.889927e-07 |  |  |  |  | 20.11283 | 0.01033509 | 19.62744 | 0.08782953 | 19.99017 | 0.01038095 | 19.75638 | 0.042866 | 20.15725 | 0.00495 | 19.75641 | 0.04147053 |  |  |  |  | 27.2764 | 29.94651
35.1037 | 1.885774e-06 | 46.08032 | 6.787564e-06 | 4.432246 | 4.830698e-07 | 26.94581 | 7.636067e-07 | 2.836324 | 4.726382e-07 | 23.57201 | 5.456357e-07 |  |  |  |  | 20.11283 | 0.01033509 | 19.62744 | 0.08782953 | 19.9864 | 0.006893475 | 19.73348 | 0.1097097 | 20.15512 | 0.01288874 | 19.75962 | 0.04102894 |  |  |  |  | 27.49661 | 29.64846
35.1037 | 1.885774e-06 | 46.08032 | 6.787564e-06 | 4.431587 | 4.835601e-07 | 27.43028 | 7.644766e-07 | 2.855866 | 4.724462e-07 | 23.96604 | 5.45354e-07 |  |  |  |  | 20.11283 | 0.01033509 | 19.62744 | 0.08782953 | 19.98555 | 0.01145 | 19.69665 | 0.05515 | 20.15755 | 0.00725 | 19.75165 | 0.09575 |  |  |  |  | 27.60079 | 29.50786
35.1037 | 1.885774e-06 | 46.08032 | 6.787564e-06 | 4.422716 | 4.839896e-07 | 27.01399 | 7.650985e-07 | 2.796599 | 4.652256e-07 | 23.41962 | 5.29768e-07 |  |  |  |  | 20.11283 | 0.01033509 | 19.62744 | 0.08782953 | 19.98678 | 0.01656936 | 19.73784 | 0.05328617 | 20.15645 | 0.00705 | 19.6979 | 0.0989 |  |  |  |  | 27.32595 | 29.87933
35.1037 | 1.885774e-06 | 46.08032 | 6.787564e-06 | 4.409999 | 4.785026e-07 | 26.8859 | 7.51487e-07 | 2.790421 | 4.652089e-07 | 23.57449 | 5.296044e-07 |  |  |  |  | 20.11283 | 0.01033509 | 19.62744 | 0.08782953 | 19.9877 | 0.0098 | 19.67205 | 0.03595 | 20.16151 | 0.009640794 | 19.71735 | 0.06622041 |  |  |  |  | 27.34272 | 29.85661
35.1037 | 1.885774e-06 | 46.08032 | 6.787564e-06 | 4.393659 | 4.812182e-07 | 26.39685 | 7.557106e-07 | 2.776819 | 4.655021e-07 | 22.90112 | 5.30038e-07 |  |  |  |  | 20.11283 | 0.01033509 | 19.62744 | 0.08782953 | 19.99504 | 0.008005023 | 19.75369 | 0.1044473 | 20.15602 | 0.01533478 | 19.70728 | 0.09765887 |  |  |  |  | 27.33457 | 29.86765
35.1037 | 1.885774e-06 | 46.08032 | 6.787564e-06 | 4.391322 | 4.786718e-07 | 26.75975 | 7.517525e-07 | 2.879227 | 4.797552e-07 | 23.82045 | 5.612138e-07 |  |  |  |  | 20.11283 | 0.01033509 | 19.62744 | 0.08782953 | 19.98946 | 0.01741822 | 19.74544 | 0.09053555 | 20.14492 | 0.02063593 | 19.74639 | 0.06016212 |  |  |  |  | 27.87926 | 29.13333
35.1037 | 1.885774e-06 | 46.08032 | 6.787564e-06 | 4.376539 | 4.783795e-07 | 26.34971 | 7.513058e-07 | 2.867057 | 4.793662e-07 | 23.28487 | 5.607493e-07 |  |  |  |  | 20.11283 | 0.01033509 | 19.62744 | 0.08782953 | 19.9808 | 0.01 | 19.7183 | 0.0869 | 20.15076 | 0.00769132 | 19.72196 | 0.09386052 |  |  |  |  | 27.87413 | 29.14022
35.1037 | 1.885774e-06 | 46.08032 | 6.787564e-06 | 4.356164 | 4.059309e-07 | 25.4572 | 6.37435e-07 | 2.828284 | 4.718324e-07 | 23.45765 | 5.447103e-07 |  |  |  |  | 20.11283 | 0.01033509 | 19.62744 | 0.08782953 | 19.9949 | 0.0121 | 19.69475 | 0.04975 | 20.14578 | 0.01230811 | 19.74297 | 0.06580736 |  |  |  |  | 27.75181 | 29.30452
35.1037 | 1.885774e-06 | 46.08032 | 6.787564e-06 | 4.366761 | 4.789702e-07 | 26.38071 | 7.522661e-07 | 2.842256 | 4.707753e-07 | 23.72949 | 5.436014e-07 |  |  |  |  | 20.11283 | 0.01033509 | 19.62744 | 0.08782953 | 19.98576 | 0.005618398 | 19.7397 | 0.1122634 | 20.15512 | 0.006910253 | 19.74823 | 0.1109748 |  |  |  |  | 27.78319 | 29.26232
35.1037 | 1.885774e-06 | 46.08032 | 6.787564e-06 | 4.372737 | 4.792718e-07 | 26.53681 | 7.527019e-07 | 2.868165 | 5.371273e-07 | 24.3567 | 6.242256e-07 |  |  |  |  | 20.11283 | 0.01033509 | 19.62744 | 0.08782953 | 19.99189 | 0.008053378 | 19.71741 | 0.1200803 | 20.14863 | 0.00565138 | 19.72841 | 0.09877279 |  |  |  |  | 27.89489 | 29.11237
35.1037 | 1.885774e-06 | 46.08032 | 6.787564e-06 | 4.365992 | 4.786538e-07 | 26.63146 | 7.517171e-07 | 2.881219 | 4.798499e-07 | 23.61113 | 5.614063e-07 |  |  |  |  | 20.11283 | 0.01033509 | 19.62744 | 0.08782953 | 19.99645 | 0.01595 | 19.7416 | 0.0913 | 20.1422 | 0.006695521 | 19.72141 | 0.08203059 |  |  |  |  | 27.98951 | 28.98557
35.1037 | 1.885774e-06 | 46.08032 | 6.787564e-06 | 4.36523 | 5.221688e-07 | 26.84127 | 8.173657e-07 | 2.909361 | 4.808396e-07 | 24.11474 | 5.625419e-07 |  |  |  |  | 20.11283 | 0.01033509 | 19.62744 | 0.08782953 | 19.98907 | 0.01598324 | 19.72593 | 0.08000885 | 20.1479 | 0.01013114 | 19.72955 | 0.09628958 |  |  |  |  | 28.13871 | 28.78605
35.1037 | 1.885774e-06 | 46.08032 | 6.787564e-06 | 4.355204 | 4.72267e-07 | 26.52458 | 7.367364e-07 | 2.842097 | 4.730214e-07 | 23.05014 | 5.460048e-07 |  |  |  |  | 20.11283 | 0.01033509 | 19.62744 | 0.08782953 | 19.98783 | 0.0093351 | 19.74288 | 0.053147 | 20.15369 | 0.004637338 | 19.72081 | 0.07532211 |  |  |  |  | 27.82798 | 29.20217
35.1037 | 1.885774e-06 | 46.08032 | 6.787564e-06 | 4.34946 | 4.745307e-07 | 26.76562 | 7.40301e-07 | 2.839185 | 5.291463e-07 | 23.83143 | 6.066915e-07 |  |  |  |  | 20.11283 | 0.01033509 | 19.62744 | 0.08782953 | 19.99211 | 0.0103271 | 19.72499 | 0.1111276 | 20.15302 | 0.001447619 | 19.7039 | 0.09392699 |  |  |  |  | 27.83545 | 29.19213
35.1037 | 1.885774e-06 | 46.08032 | 6.787564e-06 | 4.341112 | 4.745282e-07 | 26.67964 | 7.403651e-07 | 2.822819 | 4.729237e-07 | 23.11862 | 5.459925e-07 |  |  |  |  | 20.11283 | 0.01033509 | 19.62744 | 0.08782953 | 19.9937 | 0.002645751 | 19.71665 | 0.05524158 | 20.16215 | 0.008451183 | 19.71205 | 0.09409624 |  |  |  |  | 27.78262 | 29.26309
35.1037 | 1.885774e-06 | 46.08032 | 6.787564e-06 | 4.352266 | 4.732813e-07 | 27.3901 | 7.383993e-07 | 2.850721 | 4.730901e-07 | 23.57732 | 5.461289e-07 |  |  |  |  | 20.11283 | 0.01033509 | 19.62744 | 0.08782953 | 19.98794 | 0.003582792 | 19.75102 | 0.09606333 | 20.15008 | 0.01032558 | 19.70404 | 0.08390777 |  |  |  |  | 27.88473 | 29.12599
35.1037 | 1.885774e-06 | 46.08032 | 6.787564e-06 | 4.340502 | 4.739741e-07 | 26.96606 | 7.394281e-07 | 2.87953 | 4.796327e-07 | 23.73338 | 5.610795e-07 |  |  |  |  | 20.11283 | 0.01033509 | 19.62744 | 0.08782953 | 19.99825 | 0.004866467 | 19.73211 | 0.1096075 | 20.14613 | 0.01130629 | 19.75088 | 0.06149352 |  |  |  |  | 28.08193 | 28.86192
35.1037 | 1.885774e-06 | 46.08032 | 6.787564e-06 | 4.322526 | 4.736497e-07 | 26.30779 | 7.389901e-07 | 2.872678 | 4.802747e-07 | 23.60849 | 5.619668e-07 |  |  |  |  | 20.11283 | 0.01033509 | 19.62744 | 0.08782953 | 19.9975 | 0.00840714 | 19.73801 | 0.09331327 | 20.1441 | 0.0101 | 19.75565 | 0.08765 |  |  |  |  | 28.11793 | 28.8138
35.1037 | 1.885774e-06 | 46.08032 | 6.787564e-06 | 4.32144 | 4.736991e-07 | 26.67655 | 7.390443e-07 | 2.852443 | 4.722543e-07 | 23.79678 | 5.451779e-07 |  |  |  |  | 20.11283 | 0.01033509 | 19.62744 | 0.08782953 | 19.98866 | 0.01268552 | 19.76028 | 0.05002889 | 20.14819 | 0.008048658 | 19.75288 | 0.05235849 |  |  |  |  | 28.01635 | 28.94963
35.1037 | 1.885774e-06 | 46.08032 | 6.787564e-06 | 4.32235 | 4.745386e-07 | 26.59376 | 7.403651e-07 | 2.812499 | 4.655217e-07 | 23.9065 | 5.30085e-07 |  |  |  |  | 20.11283 | 0.01033509 | 19.62744 | 0.08782953 | 19.99326 | 0.01760745 | 19.74163 | 0.05542359 | 20.15393 | 0.005523052 | 19.72549 | 0.09459845 |  |  |  |  | 27.80277 | 29.23602
35.1037 | 1.885774e-06 | 46.08032 | 6.787564e-06 | 4.328021 | 4.740286e-07 | 27.03556 | 7.39534e-07 | 2.818779 | 4.193354e-07 | 22.54887 | 4.8081e-07 |  |  |  |  | 20.11283 | 0.01033509 | 19.62744 | 0.08782953 | 19.9943 | 0.0108 | 19.7097 | 0.0885 | 20.15085 | 0.01435 | 19.76705 | 0.05135 |  |  |  |  | 27.81331 | 29.22187
35.1037 | 1.885774e-06 | 46.08032 | 6.787564e-06 | 4.321433 | 4.744885e-07 | 26.96733 | 7.402556e-07 | 2.766912 | 4.650807e-07 | 23.03246 | 5.295658e-07 |  |  |  |  | 20.11283 | 0.01033509 | 19.62744 | 0.08782953 | 19.99381 | 0.01063875 | 19.73958 | 0.1005065 | 20.14594 | 0.01575317 | 19.71792 | 0.09109338 |  |  |  |  | 27.5654 | 29.55558
35.1037 | 1.885774e-06 | 46.08032 | 6.787564e-06 | 4.307548 | 5.160287e-07 | 26.87311 | 8.024388e-07 | 2.818499 | 8.266908e-07 | 25.72332 | 9.542936e-07 |  |  |  |  | 20.11283 | 0.01033509 | 19.62744 | 0.08782953 | 19.99433 | 0.01214323 | 19.72219 | 0.05220413 | 20.16506 | 0.00720336 | 19.67029 | 0.04027149 |  |  |  |  | 27.89341 | 29.11435
35.1037 | 1.885774e-06 | 46.08032 | 6.787564e-06 | 4.301601 | 4.687892e-07 | 26.71022 | 7.264934e-07 | 2.746331 | 3.690677e-07 | 20.4079 | 4.142957e-07 |  |  |  |  | 20.11283 | 0.01033509 | 19.62744 | 0.08782953 | 19.99319 | 0.01391334 | 19.7595 | 0.04100024 | 20.15096 | 0.001273735 | 19.72622 | 0.08979829 |  |  |  |  | 27.53466 | 29.59708
35.1037 | 1.885774e-06 | 46.08032 | 6.787564e-06 | 4.300325 | 4.684427e-07 | 26.67771 | 7.259004e-07 | 2.808287 | 5.218141e-07 | 22.94141 | 5.98045e-07 |  |  |  |  | 20.11283 | 0.01033509 | 19.62744 | 0.08782953 | 19.98748 | 0.01675093 | 19.75317 | 0.04698511 | 20.14889 | 0.01256363 | 19.78099 | 0.06825125 |  |  |  |  | 27.8684 | 29.1479
35.1037 | 1.885774e-06 | 46.08032 | 6.787564e-06 | 4.311278 | 5.16001e-07 | 27.4599 | 8.023812e-07 | 2.785133 | 4.652429e-07 | 23.52627 | 5.297296e-07 |  |  |  |  | 20.11283 | 0.01033509 | 19.62744 | 0.08782953 | 19.99106 | 0.004143959 | 19.69374 | 0.06836728 | 20.15901 | 0.003291945 | 19.69357 | 0.05205263 |  |  |  |  | 27.70226 | 29.37117
35.1037 | 1.885774e-06 | 46.08032 | 6.787564e-06 | 4.284014 | 4.688611e-07 | 26.58119 | 7.266106e-07 | 2.768924 | 4.570455e-07 | 23.38471 | 5.130365e-07 |  |  |  |  | 20.11283 | 0.01033509 | 19.62744 | 0.08782953 | 19.9969 | 0.01073536 | 19.73916 | 0.1092317 | 20.1591 | 0.005269725 | 19.74105 | 0.1251594 |  |  |  |  | 27.72503 | 29.34053
35.1037 | 1.885774e-06 | 46.08032 | 6.787564e-06 | 4.289844 | 5.168996e-07 | 26.91211 | 8.038164e-07 | 2.753661 | 4.584617e-07 | 23.47822 | 5.144979e-07 |  |  |  |  | 20.11283 | 0.01033509 | 19.62744 | 0.08782953 | 19.99233 | 0.003898731 | 19.72824 | 0.1255333 | 20.157 | 0.0166 | 19.7652 | 0.035 |  |  |  |  | 27.62051 | 29.48128
35.1037 | 1.885774e-06 | 46.08032 | 6.787564e-06 | 4.287808 | 4.692615e-07 | 26.86943 | 7.271628e-07 | 2.766315 | 5.228157e-07 | 23.35792 | 5.910567e-07 |  |  |  |  | 20.11283 | 0.01033509 | 19.62744 | 0.08782953 | 19.99275 | 0.01385289 | 19.70508 | 0.04669096 | 20.14657 | 0.007266505 | 19.71411 | 0.05540647 |  |  |  |  | 27.69599 | 29.37961
35.1037 | 1.885774e-06 | 46.08032 | 6.787564e-06 | 4.287044 | 5.129175e-07 | 27.13647 | 7.92049e-07 | 2.818904 | 5.29684e-07 | 23.77292 | 6.072901e-07 |  |  |  |  | 20.11283 | 0.01033509 | 19.62744 | 0.08782953 | 19.9938 | 0.01434469 | 19.70384 | 0.08294713 | 20.1475 | 0.0131 | 19.77235 | 0.00835 |  |  |  |  | 27.97772 | 29.00135
35.1037 | 1.885774e-06 | 46.08032 | 6.787564e-06 | 4.262763 | 4.642899e-07 | 26.30671 | 7.146036e-07 | 2.809769 | 4.743689e-07 | 21.65965 | 5.475483e-07 |  |  |  |  | 20.11283 | 0.01033509 | 19.62744 | 0.08782953 | 19.9948 | 0.005117617 | 19.74367 | 0.1218453 | 20.14297 | 0.009194569 | 19.72478 | 0.1222521 |  |  |  |  | 28.0273 | 28.93498
35.1037 | 1.885774e-06 | 46.08032 | 6.787564e-06 | 4.267875 | 4.691733e-07 | 26.50329 | 7.271059e-07 | 2.781965 | 5.212446e-07 | 23.9675 | 5.893176e-07 |  |  |  |  | 20.11283 | 0.01033509 | 19.62744 | 0.08782953 | 19.99394 | 0.0105425 | 19.71963 | 0.05632314 | 20.15849 | 0.005875109 | 19.7086 | 0.06033912 |  |  |  |  | 27.85915 | 29.16031
35.1037 | 1.885774e-06 | 46.08032 | 6.787564e-06 | 4.254794 | 4.634254e-07 | 26.47871 | 7.132724e-07 | 2.741661 | 4.583982e-07 | 22.90045 | 5.146735e-07 |  |  |  |  | 20.11283 | 0.01033509 | 19.62744 | 0.08782953 | 19.99517 | 0.006732912 | 19.7712 | 0.0551205 | 20.16173 | 0.01324062 | 19.77781 | 0.04122345 |  |  |  |  | 27.69687 | 29.37842
35.1037 | 1.885774e-06 | 46.08032 | 6.787564e-06 | 4.25921 | 4.690555e-07 | 26.29516 | 7.268036e-07 | 2.767284 | 5.177327e-07 | 23.86044 | 5.852699e-07 |  |  |  |  | 20.11283 | 0.01033509 | 19.62744 | 0.08782953 | 19.98931 | 0.009397282 | 19.75396 | 0.04222486 | 20.15417 | 0.01051371 | 19.71907 | 0.07974265 |  |  |  |  | 27.81591 | 29.21837
35.1037 | 1.885774e-06 | 46.08032 | 6.787564e-06 | 4.252656 | 4.641354e-07 | 26.45384 | 7.143239e-07 | 2.7333 | 4.56736e-07 | 22.99168 | 5.127881e-07 |  |  |  |  | 20.11283 | 0.01033509 | 19.62744 | 0.08782953 | 19.99455 | 0.00015 | 19.6933 | 0.0308 | 20.15445 | 0.001732772 | 19.72222 | 0.1079366 |  |  |  |  | 27.66071 | 29.42711
35.1037 | 1.885774e-06 | 46.08032 | 6.787564e-06 | 4.25378 | 4.642483e-07 | 26.94262 | 7.14549e-07 | 2.914708 | 4.328101e-07 | 23.52817 | 5.096013e-07 |  |  |  |  | 20.11283 | 0.01033509 | 19.62744 | 0.08782953 | 19.9929 | 0.0074 | 19.7696 | 0.0396 | 20.12895 | 0.01355 | 19.7104 | 0.0901 |  |  |  |  | 28.61597 | 28.15135
35.1037 | 1.885774e-06 | 46.08032 | 6.787564e-06 | 4.246208 | 4.648747e-07 | 26.86668 | 7.154094e-07 | 2.81086 | 5.297263e-07 | 23.74329 | 6.073819e-07 |  |  |  |  | 20.11283 | 0.01033509 | 19.62744 | 0.08782953 | 19.99088 | 0.008610784 | 19.77771 | 0.07567829 | 20.14898 | 0.002719118 | 19.72125 | 0.09730335 |  |  |  |  | 28.10018 | 28.83752
35.1037 | 1.885774e-06 | 46.08032 | 6.787564e-06 | 4.235778 | 5.05615e-07 | 26.49591 | 7.754753e-07 | 2.763086 | 5.208802e-07 | 23.55441 | 5.890324e-07 |  |  |  |  | 20.11283 | 0.01033509 | 19.62744 | 0.08782953 | 19.99126 | 0.01132857 | 19.75634 | 0.04351166 | 20.15614 | 0.002494875 | 19.72626 | 0.08816003 |  |  |  |  | 27.88824 | 29.12129
35.1037 | 1.885774e-06 | 46.08032 | 6.787564e-06 | 4.225674 | 4.63964e-07 | 26.51629 | 7.140995e-07 | 2.727691 | 5.802022e-07 | 24.92674 | 6.420302e-07 |  |  |  |  | 20.11283 | 0.01033509 | 19.62744 | 0.08782953 | 19.98935 | 0.01195 | 19.7595 | 0.0667 | 20.15304 | 0.0143946 | 19.71892 | 0.05517291 |  |  |  |  | 27.73956 | 29.32099
35.1037 | 1.885774e-06 | 46.08032 | 6.787564e-06 | 4.230068 | 5.062198e-07 | 27.45564 | 7.764323e-07 | 2.901303 | 4.326445e-07 | 23.04486 | 5.095222e-07 |  |  |  |  | 20.11283 | 0.01033509 | 19.62744 | 0.08782953 | 19.99299 | 0.008810953 | 19.74808 | 0.08310362 | 20.1327 | 0.0069 | 19.693 | 0.0026 |  |  |  |  | 28.64317 | 28.11534
35.1037 | 1.885774e-06 | 46.08032 | 6.787564e-06 | 4.206303 | 4.58997e-07 | 26.57096 | 7.015563e-07 | 2.95606 | 4.874069e-07 | 24.49262 | 5.776502e-07 |  |  |  |  | 20.11283 | 0.01033509 | 19.62744 | 0.08782953 | 20.0021 | 0.005692978 | 19.72858 | 0.1042276 | 20.12655 | 0.00975 | 19.7662 | 0.0676 |  |  |  |  | 29.02802 | 27.60759
35.1037 | 1.885774e-06 | 46.08032 | 6.787564e-06 | 4.207629 | 5.058322e-07 | 26.75254 | 7.758902e-07 | 3.067783 | 4.524468e-07 | 23.97197 | 5.530107e-07 |  |  |  |  | 20.11283 | 0.01033509 | 19.62744 | 0.08782953 | 19.98545 | 0.00825 | 19.7609 | 0.0761 | 20.10537 | 0.00584244 | 19.7279 | 0.1119005 |  |  |  |  | 29.60105 | 26.85775
35.1037 | 1.885774e-06 | 46.08032 | 6.787564e-06 | 4.207523 | 4.592225e-07 | 26.84856 | 7.018399e-07 | 3.040184 | 5.026813e-07 | 23.97052 | 6.107496e-07 |  |  |  |  | 20.11283 | 0.01033509 | 19.62744 | 0.08782953 | 19.9913 | 0.004616276 | 19.72848 | 0.1245135 | 20.11675 | 0.01235 | 19.6952 | 0.0095 |  |  |  |  | 29.45935 | 27.0425
35.1037 | 1.885774e-06 | 46.08032 | 6.787564e-06 | 4.198049 | 4.589038e-07 | 26.64739 | 7.013521e-07 | 3.030608 | 5.022778e-07 | 23.99598 | 6.103145e-07 |  |  |  |  | 20.11283 | 0.01033509 | 19.62744 | 0.08782953 | 19.9872 | 0.0151 | 19.7185 | 0.0876 | 20.118 | 0.01516351 | 19.7414 | 0.08651798 |  |  |  |  | 29.44968 | 27.05511
35.1037 | 1.885774e-06 | 46.08032 | 6.787564e-06 | 4.188326 | 4.609626e-07 | 26.08521 | 7.045014e-07 | 3.211691 | 4.290796e-07 | 23.66259 | 5.459079e-07 |  |  |  |  | 20.11283 | 0.01033509 | 19.62744 | 0.08782953 | 19.9908 | 0.008774395 | 19.74599 | 0.07734497 | 20.09215 | 0.00535 | 19.71795 | 0.11375 |  |  |  |  | 30.41686 | 25.80263
35.1037 | 1.885774e-06 | 46.08032 | 6.787564e-06 | 4.201943 | 5.00849e-07 | 27.27472 | 7.628017e-07 | 3.224006 | 4.788503e-07 | 24.01925 | 6.125694e-07 |  |  |  |  | 20.11283 | 0.01033509 | 19.62744 | 0.08782953 | 19.99334 | 0.0162682 | 19.70642 | 0.04380054 | 20.09432 | 0.005336066 | 19.74539 | 0.1138315 |  |  |  |  | 30.42087 | 25.79748
35.1037 | 1.885774e-06 | 46.08032 | 6.787564e-06 | 4.191945 | 5.003232e-07 | 26.72608 | 7.620038e-07 | 3.244283 | 4.348324e-07 | 23.66245 | 5.592251e-07 |  |  |  |  | 20.11283 | 0.01033509 | 19.62744 | 0.08782953 | 19.99412 | 0.009082379 | 19.72725 | 0.08797473 | 20.08447 | 0.01031407 | 19.74652 | 0.09273464 |  |  |  |  | 30.56588 | 25.61144
35.1037 | 1.885774e-06 | 46.08032 | 6.787564e-06 | 4.185374 | 4.583348e-07 | 26.4035 | 7.005222e-07 | 3.405145 | 4.535842e-07 | 24.45866 | 6.01602e-07 |  |  |  |  | 20.11283 | 0.01033509 | 19.62744 | 0.08782953 | 20.0008 | 0.0077 | 19.7136 | 0.1087 | 20.06959 | 0.007586758 | 19.7257 | 0.08953368 |  |  |  |  | 31.39724 | 24.5533
35.1037 | 1.885774e-06 | 46.08032 | 6.787564e-06 | 4.186836 | 5.003411e-07 | 26.96312 | 7.620605e-07 | 3.411145 | 4.525453e-07 | 24.36732 | 6.001844e-07 |  |  |  |  | 20.11283 | 0.01033509 | 19.62744 | 0.08782953 | 19.99406 | 0.0117659 | 19.73004 | 0.09372877 | 20.06352 | 0.01891184 | 19.72417 | 0.0737816 |  |  |  |  | 31.42055 | 24.52383
35.1037 | 1.885774e-06 | 46.08032 | 6.787564e-06 | 4.19077 | 5.005672e-07 | 27.15713 | 7.623838e-07 | 3.423586 | 5.063257e-07 | 24.5975 | 6.749251e-07 |  |  |  |  | 20.11283 | 0.01033509 | 19.62744 | 0.08782953 | 19.98797 | 0.01383525 | 19.72566 | 0.07034133 | 20.06677 | 0.005825127 | 19.74703 | 0.05346906 |  |  |  |  | 31.46489 | 24.46782
35.1037 | 1.885774e-06 | 46.08032 | 6.787564e-06 | 4.181685 | 5.002458e-07 | 26.68288 | 7.618942e-07 | 3.607725 | 4.832003e-07 | 24.65009 | 6.717362e-07 |  |  |  |  | 20.11283 | 0.01033509 | 19.62744 | 0.08782953 | 19.98522 | 0.00967076 | 19.73343 | 0.09570161 | 20.04675 | 0.007689766 | 19.7231 | 0.1154222 |  |  |  |  | 32.40454 | 23.28999
35.1037 | 1.885774e-06 | 46.08032 | 6.787564e-06 | 4.178 | 5.000701e-07 | 26.3097 | 7.616371e-07 | 3.614817 | 5.320104e-07 | 25.55017 | 7.362648e-07 |  |  |  |  | 20.11283 | 0.01033509 | 19.62744 | 0.08782953 | 20 | 0.004975942 | 19.73104 | 0.0946555 | 20.06346 | 0.006662612 | 19.70978 | 0.05276201 |  |  |  |  | 32.45514 | 23.22706
35.1037 | 1.885774e-06 | 46.08032 | 6.787564e-06 | 4.170272 | 5.00854e-07 | 26.45316 | 7.628299e-07 | 3.595314 | 4.341226e-07 | 24.94466 | 6.007307e-07 |  |  |  |  | 20.11283 | 0.01033509 | 19.62744 | 0.08782953 | 19.99372 | 0.004074752 | 19.78599 | 0.01955957 | 20.04315 | 0.002737243 | 19.75154 | 0.0928797 |  |  |  |  | 32.39485 | 23.30204
35.1037 | 1.885774e-06 | 46.08032 | 6.787564e-06 | 4.174684 | 5.003537e-07 | 26.90386 | 7.620345e-07 | 3.952829 | 4.730571e-07 | 26.2492 | 6.941175e-07 |  |  |  |  | 20.11283 | 0.01033509 | 19.62744 | 0.08782953 | 19.97925 | 0.01332376 | 19.73756 | 0.09764264 | 20.00843 | 0.01013253 | 19.83388 | 0.03796659 |  |  |  |  | 34.07713 | 21.23554
35.1037 | 1.885774e-06 | 46.08032 | 6.787564e-06 | 4.175563 | 4.99989e-07 | 26.79585 | 7.61464e-07 | 3.939347 | 4.729686e-07 | 26.10432 | 6.940043e-07 |  |  |  |  | 20.11283 | 0.01033509 | 19.62744 | 0.08782953 | 19.99218 | 0.01043243 | 19.78919 | 0.08754854 | 20.00646 | 0.01829925 | 19.76325 | 0.05066382 |  |  |  |  | 34.01007 | 21.3169
35.1037 | 1.885774e-06 | 46.08032 | 6.787564e-06 | 4.176963 | 5.007842e-07 | 27.14231 | 7.627227e-07 | 3.928954 | 4.712815e-07 | 25.72682 | 6.914245e-07 |  |  |  |  | 20.11283 | 0.01033509 | 19.62744 | 0.08782953 | 19.98473 | 0.009954501 | 19.74246 | 0.08462701 | 20.01233 | 0.01781932 | 19.75713 | 0.06615282 |  |  |  |  | 33.95507 | 21.3837
|  |  |  | 3.90426 | 4.750221e-07 | 24.03542 | 6.939425e-07 | 2.275702 | 6.504705e-07 | 24.06944 | 6.026188e-07 | [8 empty] | 25.04272 | 0.0203124 | 24.50286 | 0.05884827 | 28.6517 | 0.01502897 | 24.49396 | 0.02270587
|  |  |  | 3.884401 | 4.788512e-07 | 23.81091 | 6.996792e-07 | 2.233149 | 5.397513e-07 | 23.6332 | 4.937089e-07 | [8 empty] | 25.0754 | 0.01044356 | 24.49888 | 0.02177856 | 28.74306 | 0.01731168 | 24.48946 | 0.06168733
35.59577 | 1.060452e-06 | 45.31902 | 3.844757e-06 | 4.664603 | 4.67906e-07 | 25.91338 | 7.662678e-07 | 2.82587 | 5.034645e-07 | 23.71805 | 5.776634e-07 |  |  |  |  | 20.11901 | 0.01101603 | 20.01766 | 0.09031307 | 20.02046 | 0.01012148 | 19.29344 | 0.1132213 | 24.06354 | 0.01308046 | 19.31615 | 0.1122891 |  |  |  |  | 26.97993 | 30.85993
35.59577 | 1.060452e-06 | 45.31902 | 3.844757e-06 | 4.670081 | 5.118224e-07 | 27.0049 | 8.353456e-07 | 2.770675 | 5.74686e-07 | 22.97299 | 6.53746e-07 |  |  |  |  | 20.11901 | 0.01101603 | 20.01766 | 0.09031307 | 20.0258 | 0.0092 | 19.34145 | 0.12945 | 24.15209 | 0.01465356 | 19.27853 | 0.1138714 |  |  |  |  | 26.67364 | 31.27579
33.34053 | 9.513165e-07 | 43.25372 | 3.384632e-06 | 31.57959 | 1.642289e-06 | 41.71007 | 5.761015e-06 | 25.30262 | 1.301664e-06 | 34.37143 | 4.290634e-06 |  |  |  |  | 20.02344 | 0.0150973 | 19.72306 | 0.06732446 | 20.01828 | 0.01452934 | 19.73066 | 0.05613144 | 20.37742 | 0.009963012 | 19.7163 | 0.05870562 |  |  |  |  | 26.83515 | 28.63186
33.34053 | 9.513165e-07 | 43.25372 | 3.384632e-06 | 31.49524 | 1.639568e-06 | 40.69512 | 5.75243e-06 | 25.39284 | 1.301933e-06 | 34.63791 | 4.292183e-06 |  |  |  |  | 20.02344 | 0.0150973 | 19.72306 | 0.06732446 | 20.01467 | 0.01217777 | 19.71365 | 0.06040048 | 20.37134 | 0.01456257 | 19.70996 | 0.07472191 |  |  |  |  | 27.00407 | 28.39519
33.34053 | 9.513165e-07 | 43.25372 | 3.384632e-06 | 31.52328 | 1.644597e-06 | 42.48879 | 5.77081e-06 | 25.561 | 1.303627e-06 | 36.2504 | 4.298251e-06 |  |  |  |  | 20.02344 | 0.0150973 | 19.72306 | 0.06732446 | 20.01586 | 0.01412248 | 19.72205 | 0.0645566 | 20.35499 | 0.01306319 | 19.70712 | 0.0713653 |  |  |  |  | 27.15379 | 28.18604
33.34053 | 9.513165e-07 | 43.25372 | 3.384632e-06 | 29.53953 | 2.455019e-06 | 43.32032 | 8.443828e-06 | 23.65765 | 1.297666e-06 | 32.99683 | 4.18752e-06 |  |  |  |  | 20.02344 | 0.0150973 | 19.72306 | 0.06732446 | 20.00924 | 0.01441105 | 19.68565 | 0.07777835 | 20.40162 | 0.009860913 | 19.72157 | 0.06156978 |  |  |  |  | 26.94204 | 28.48201
33.34053 | 9.513165e-07 | 43.25372 | 3.384632e-06 | 29.41281 | 2.459952e-06 | 41.92297 | 8.461157e-06 | 23.60506 | 1.298102e-06 | 34.28054 | 4.189189e-06 |  |  |  |  | 20.02344 | 0.0150973 | 19.72306 | 0.06732446 | 20.03293 | 0.01264089 | 19.72934 | 0.07155672 | 20.40173 | 0.01278664 | 19.7289 | 0.05601184 |  |  |  |  | 27.00309 | 28.39657
33.34053 | 9.513165e-07 | 43.25372 | 3.384632e-06 | 29.30393 | 1.473004e-06 | 41.64222 | 5.043547e-06 | 23.5438 | 1.298629e-06 | 33.87354 | 4.190893e-06 |  |  |  |  | 20.02344 | 0.0150973 | 19.72306 | 0.06732446 | 20.0241 | 0.01005107 | 19.7114 | 0.06469504 | 20.39639 | 0.009149585 | 19.73883 | 0.07658715 |  |  |  |  | 27.03819 | 28.34747
33.34053 | 9.513165e-07 | 43.25372 | 3.384632e-06 | 26.3355 | 1.33698e-06 | 37.91697 | 4.448738e-06 | 21.43414 | 1.115628e-06 | 31.60224 | 3.513948e-06 |  |  |  |  | 20.02344 | 0.0150973 | 19.72306 | 0.06732446 | 20.00702 | 0.007609967 | 19.73541 | 0.06894279 | 20.34666 | 0.006767452 | 19.7168 | 0.06692695 |  |  |  |  | 27.54561 | 27.64139
33.34053 | 9.513165e-07 | 43.25372 | 3.384632e-06 | 26.36565 | 1.337937e-06 | 39.21933 | 4.452734e-06 | 21.25656 | 1.63067e-06 | 32.87014 | 5.105954e-06 |  |  |  |  | 20.02344 | 0.0150973 | 19.72306 | 0.06732446 | 20.03616 | 0.04897769 | 19.71554 | 0.06659314 | 20.33986 | 0.01326697 | 19.73144 | 0.0932036 |  |  |  |  | 27.30372 | 27.97717
33.34053 | 9.513165e-07 | 43.25372 | 3.384632e-06 | 26.30295 | 1.337835e-06 | 38.86038 | 4.452892e-06 | 21.07889 | 1.081714e-06 | 32.24969 | 3.366045e-06 |  |  |  |  | 20.02344 | 0.0150973 | 19.72306 | 0.06732446 | 20.0015 | 0.006603484 | 19.72104 | 0.07183959 | 20.35759 | 0.01199845 | 19.75676 | 0.05100161 |  |  |  |  | 27.15625 | 28.1826
33.34053 | 9.513165e-07 | 43.25372 | 3.384632e-06 | 18.87166 | 1.420437e-06 | 35.1925 | 4.258136e-06 | 14.31584 | 1.114424e-06 | 28.6395 | 3.054283e-06 |  |  |  |  | 20.02344 | 0.0150973 | 19.72306 | 0.06732446 | 20.04702 | 0.01480336 | 19.71611 | 0.06435379 | 20.39389 | 0.01238632 | 19.75291 | 0.06734294 |  |  |  |  | 26.43367 | 29.19732
33.34053 | 9.513165e-07 | 43.25372 | 3.384632e-06 | 18.92983 | 1.427432e-06 | 36.88537 | 4.27985e-06 | 14.24997 | 1.111027e-06 | 28.68703 | 3.045815e-06 |  |  |  |  | 20.02344 | 0.0150973 | 19.72306 | 0.06732446 | 20.0356 | 0.01183858 | 19.72523 | 0.06821031 | 20.40217 | 0.01088734 | 19.72379 | 0.06296641 |  |  |  |  | 26.25908 | 29.44456
33.34053 | 9.513165e-07 | 43.25372 | 3.384632e-06 | 18.79222 | 1.423832e-06 | 35.08278 | 4.269441e-06 | 14.11523 | 1.112419e-06 | 27.13837 | 3.04989e-06 |  |  |  |  | 20.02344 | 0.0150973 | 19.72306 | 0.06732446 | 20.04691 | 0.007134627 | 19.73479 | 0.07498083 | 20.39707 | 0.007931463 | 19.72738 | 0.07082591 |  |  |  |  | 26.22393 | 29.49444
33.34053 | 9.513165e-07 | 43.25372 | 3.384632e-06 | 13.5443 | 9.235811e-07 | 30.50209 | 2.47708e-06 | 9.9525 | 6.979061e-07 | 24.42482 | 1.671693e-06 |  |  |  |  | 20.02344 | 0.0150973 | 19.72306 | 0.06732446 | 20.03493 | 0.01064782 | 19.72415 | 0.06195852 | 20.39808 | 0.01137153 | 19.74213 | 0.06065402 |  |  |  |  | 26.3381 | 29.33256
33.34053 | 9.513165e-07 | 43.25372 | 3.384632e-06 | 13.55589 | 9.248294e-07 | 31.77168 | 2.481434e-06 | 9.95336 | 6.965304e-07 | 24.27735 | 1.669508e-06 |  |  |  |  | 20.02344 | 0.0150973 | 19.72306 | 0.06732446 | 20.03838 | 0.009005865 | 19.74625 | 0.06847103 | 20.38116 | 0.01039521 | 19.7386 | 0.07029946 |  |  |  |  | 26.32131 | 29.35635
33.34053 | 9.513165e-07 | 43.25372 | 3.384632e-06 | 13.44666 | 7.598724e-07 | 30.78546 | 2.030801e-06 | 9.972105 | 6.940699e-07 | 24.31983 | 1.662483e-06 |  |  |  |  | 20.02344 | 0.0150973 | 19.72306 | 0.06732446 | 20.03623 | 0.01049305 | 19.71261 | 0.05859002 | 20.38312 | 0.01037688 | 19.723 | 0.06323056 |  |  |  |  | 26.5344 | 29.05505
33.34053 | 9.513165e-07 | 43.25372 | 3.384632e-06 | 9.250433 | 1.067185e-06 | 29.07565 | 2.472415e-06 | 6.809086 | 1.200326e-06 | 24.70938 | 2.424552e-06 |  |  |  |  | 20.02344 | 0.0150973 | 19.72306 | 0.06732446 | 20.03757 | 0.01077971 | 19.74312 | 0.07227032 | 20.37587 | 0.01214422 | 19.70756 | 0.07052414 |  |  |  |  | 26.98425 | 28.42292
33.34053 | 9.513165e-07 | 43.25372 | 3.384632e-06 | 9.232127 | 1.069157e-06 | 28.91401 | 2.477558e-06 | 6.718206 | 7.772681e-07 | 23.44677 | 1.554111e-06 |  |  |  |  | 20.02344 | 0.0150973 | 19.72306 | 0.06732446 | 20.03292 | 0.00591165 | 19.71942 | 0.06775749 | 20.3778 | 0.009331559 | 19.70636 | 0.06455929 |  |  |  |  | 26.77741 | 28.71291
33.34053 | 9.513165e-07 | 43.25372 | 3.384632e-06 | 9.146364 | 8.238524e-07 | 27.80518 | 1.898082e-06 | 6.681484 | 7.780034e-07 | 23.16974 | 1.556274e-06 |  |  |  |  | 20.02344 | 0.0150973 | 19.72306 | 0.06732446 | 20.02412 | 0.009274352 | 19.71993 | 0.06728981 | 20.36932 | 0.01091694 | 19.70189 | 0.07651031 |  |  |  |  | 26.86228 | 28.59379
33.34053 | 9.513165e-07 | 43.25372 | 3.384632e-06 | 9.202657 | 8.221575e-07 | 29.9072 | 1.894527e-06 | 6.666442 | 7.788992e-07 | 23.65361 | 1.558055e-06 |  |  |  |  | 20.02344 | 0.0150973 | 19.72306 | 0.06732446 | 20.03235 | 0.01321486 | 19.73506 | 0.06567158 | 20.37158 | 0.0152318 | 19.74713 | 0.06654405 |  |  |  |  | 26.69987 | 28.82191
33.34053 | 9.513165e-07 | 43.25372 | 3.384632e-06 | 9.152432 | 8.252522e-07 | 29.17623 | 1.901917e-06 | 6.594398 | 7.771878e-07 | 22.73759 | 1.55456e-06 |  |  |  |  | 20.02344 | 0.0150973 | 19.72306 | 0.06732446 | 20.0452 | 0.01241298 | 19.72607 | 0.05990264 | 20.37487 | 0.009277721 | 19.75913 | 0.06911881 |  |  |  |  | 26.61091 | 28.94717
33.34053 | 9.513165e-07 | 43.25372 | 3.384632e-06 | 6.201049 | 1.120627e-06 | 27.09832 | 2.169285e-06 | 4.276839 | 1.186982e-06 | 19.6477 | 1.91571e-06 |  |  |  |  | 20.02344 | 0.0150973 | 19.72306 | 0.06732446 | 20.03898 | 0.01530815 | 19.73423 | 0.08284944 | 20.36647 | 0.01045515 | 19.72436 | 0.05849908 |  |  |  |  | 26.50311 | 29.09922
33.34053 | 9.513165e-07 | 43.25372 | 3.384632e-06 | 6.217325 | 1.124346e-06 | 28.02045 | 2.176132e-06 | 4.297663 | 1.187646e-06 | 20.66294 | 1.918011e-06 |  |  |  |  | 20.02344 | 0.0150973 | 19.72306 | 0.06732446 | 20.03085 | 0.01135669 | 19.70883 | 0.07423503 | 20.36647 | 0.01011732 | 19.75692 | 0.07233162 |  |  |  |  | 26.53475 | 29.05456
33.34053 | 9.513165e-07 | 43.25372 | 3.384632e-06 | 6.097529 | 9.331004e-07 | 25.72905 | 1.765666e-06 | 4.268451 | 1.18878e-06 | 20.0964 | 1.921117e-06 |  |  |  |  | 20.02344 | 0.0150973 | 19.72306 | 0.06732446 | 20.02489 | 0.01560528 | 19.72396 | 0.06860301 | 20.36867 | 0.01034583 | 19.75052 | 0.06519293 |  |  |  |  | 26.77175 | 28.72087
33.34053 | 9.513165e-07 | 43.25372 | 3.384632e-06 | 6.046677 | 9.317e-07 | 24.72078 | 1.763256e-06 | 4.369052 | 3.806116e-07 | 22.48828 | 6.036348e-07 |  |  |  |  | 20.02344 | 0.0150973 | 19.72306 | 0.06732446 | 20.0288 | 0.01436391 | 19.72097 | 0.06398812 | 20.35799 | 0.01579914 | 19.73505 | 0.04432722 |  |  |  |  | 27.30414 | 27.97659
33.34053 | 9.513165e-07 | 43.25372 | 3.384632e-06 | 6.100039 | 9.32585e-07 | 26.93944 | 1.763775e-06 | 4.362501 | 4.093021e-07 | 23.631 | 6.471327e-07 |  |  |  |  | 20.02344 | 0.0150973 | 19.72306 | 0.06732446 | 20.03104 | 0.01271615 | 19.73315 | 0.0681608 | 20.36442 | 0.01311684 | 19.73997 | 0.08756455 |  |  |  |  | 27.12066 | 28.23227
33.34053 | 9.513165e-07 | 43.25372 | 3.384632e-06 | 3.892497 | 8.146004e-07 | 28.71996 | 1.179297e-06 | 2.618199 | 4.96177e-07 | 22.46155 | 5.367995e-07 |  |  |  |  | 20.02344 | 0.0150973 | 19.72306 | 0.06732446 | 20.01349 | 0.01787627 | 19.69137 | 0.03080773 | 20.36623 | 0.01078082 | 19.71234 | 0.06094769 |  |  |  |  | 26.99453 | 28.40854
33.34053 | 9.513165e-07 | 43.25372 | 3.384632e-06 | 3.810047 | 4.575605e-07 | 25.79286 | 6.555268e-07 | 2.62282 | 4.959492e-07 | 22.60148 | 5.365401e-07 |  |  |  |  | 20.02344 | 0.0150973 | 19.72306 | 0.06732446 | 20.01915 | 0.03465 | 19.6787 | 0.0179 | 20.36462 | 0.004226062 | 19.70468 | 0.03462836 |  |  |  |  | 27.37194 | 27.88232
33.34053 | 9.513165e-07 | 43.25372 | 3.384632e-06 | 3.795826 | 5.001315e-07 | 26.05653 | 7.135342e-07 | 2.612897 | 4.875731e-07 | 23.12192 | 5.192065e-07 |  |  |  |  | 20.02344 | 0.0150973 | 19.72306 | 0.06732446 | 20.02123 | 0.03214374 | 19.73817 | 0.063791 | 20.35225 | 0.03195 | 19.7657 | 0.0511 |  |  |  |  | 27.37966 | 27.87159
33.34053 | 9.513165e-07 | 43.25372 | 3.384632e-06 | 3.781212 | 4.992835e-07 | 25.77045 | 7.123548e-07 | 2.606828 | 4.901914e-07 | 23.45366 | 5.218929e-07 |  |  |  |  | 20.02344 | 0.0150973 | 19.72306 | 0.06732446 | 20.03646 | 0.02978104 | 19.74476 | 0.05708189 | 20.36375 | 0.00955 | 19.71265 | 0.04405 |  |  |  |  | 27.41021 | 27.82916
33.34053 | 9.513165e-07 | 43.25372 | 3.384632e-06 | 4.036399 | 4.842025e-07 | 26.17201 | 7.215612e-07 | 2.735766 | 5.130961e-07 | 23.68781 | 5.720203e-07 |  |  |  |  | 20.02344 | 0.0150973 | 19.72306 | 0.06732446 | 20.03344 | 0.01348334 | 19.68592 | 0.06327385 | 20.38968 | 0.01686563 | 19.74003 | 0.04826235 |  |  |  |  | 27.02341 | 28.36814
33.34053 | 9.513165e-07 | 43.25372 | 3.384632e-06 | 4.027313 | 4.839911e-07 | 26.07491 | 7.212292e-07 | 2.722045 | 4.492226e-07 | 23.8668 | 4.971051e-07 |  |  |  |  | 20.02344 | 0.0150973 | 19.72306 | 0.06732446 | 20.03617 | 0.02923177 | 19.70064 | 0.08180289 | 20.38845 | 0.00755 | 19.70415 | 0.07405 |  |  |  |  | 26.98841 | 28.4171
33.34053 | 9.513165e-07 | 43.25372 | 3.384632e-06 | 3.994623 | 4.783555e-07 | 26.29023 | 7.074389e-07 | 2.783475 | 5.213619e-07 | 23.86491 | 5.896262e-07 |  |  |  |  | 20.02344 | 0.0150973 | 19.72306 | 0.06732446 | 20.03735 | 0.008991246 | 19.75134 | 0.05217109 | 20.3918 | 0.0147 | 19.7526 | 0.0332 |  |  |  |  | 27.44574 | 27.77984
33.34053 | 9.513165e-07 | 43.25372 | 3.384632e-06 | 3.982772 | 4.782005e-07 | 26.179 | 7.072289e-07 | 2.966532 | 4.947608e-07 | 23.15458 | 5.939403e-07 |  |  |  |  | 20.02344 | 0.0150973 | 19.72306 | 0.06732446 | 20.0369 | 0.02513885 | 19.75067 | 0.05454928 | 20.32515 | 0.02335 | 19.73035 | 0.07585 |  |  |  |  | 28.44225 | 26.40937
33.34053 | 9.513165e-07 | 43.25372 | 3.384632e-06 | 3.97082 | 4.783278e-07 | 25.93555 | 7.074654e-07 | 2.992446 | 4.942486e-07 | 24.41397 | 5.933506e-07 |  |  |  |  | 20.02344 | 0.0150973 | 19.72306 | 0.06732446 | 20.04192 | 0.03291416 | 19.7449 | 0.04341924 | 20.31919 | 0.01416492 | 19.7256 | 0.1074015 |  |  |  |  | 28.6254 | 26.16011
33.34053 | 9.513165e-07 | 43.25372 | 3.384632e-06 | 3.970133 | 5.246998e-07 | 26.61283 | 7.730476e-07 | 2.97042 | 4.8731e-07 | 24.19686 | 5.777482e-07 |  |  |  |  | 20.02344 | 0.0150973 | 19.72306 | 0.06732446 | 20.05751 | 0.01347193 | 19.70328 | 0.08667874 | 20.33487 | 0.0216426 | 19.68678 | 0.05933801 |  |  |  |  | 28.51586 | 26.30909
33.34053 | 9.513165e-07 | 43.25372 | 3.384632e-06 | 3.934225 | 4.678804e-07 | 26.03028 | 6.864815e-07 | 3.322119 | 4.464201e-07 | 23.69366 | 5.862571e-07 |  |  |  |  | 20.02344 | 0.0150973 | 19.72306 | 0.06732446 | 20.04067 | 0.006798831 | 19.77692 | 0.0755783 | 20.20217 | 0.009773745 | 19.72258 | 0.06793033 |  |  |  |  | 30.43347 | 23.74122
33.34053 | 9.513165e-07 | 43.25372 | 3.384632e-06 | 3.934042 | 5.178344e-07 | 26.39816 | 7.570222e-07 | 3.346529 | 4.928526e-07 | 24.78908 | 6.439812e-07 |  |  |  |  | 20.02344 | 0.0150973 | 19.72306 | 0.06732446 | 20.04298 | 0.01190519 | 19.70978 | 0.04986929 | 20.1968 | 0.0025 | 19.72315 | 0.08535 |  |  |  |  | 30.55396 | 23.58263
33.34053 | 9.513165e-07 | 43.25372 | 3.384632e-06 | 3.926915 | 5.185549e-07 | 26.28293 | 7.581396e-07 | 3.362865 | 4.985841e-07 | 24.68805 | 6.58119e-07 |  |  |  |  | 20.02344 | 0.0150973 | 19.72306 | 0.06732446 | 20.04765 | 0.01591297 | 19.74046 | 0.04447811 | 20.19699 | 0.008246145 | 19.71626 | 0.08240148 |  |  |  |  | 30.66552 | 23.4361
33.34053 | 9.513165e-07 | 43.25372 | 3.384632e-06 | 3.917979 | 5.182783e-07 | 26.20821 | 7.576919e-07 | 3.527708 | 5.18797e-07 | 25.44727 | 7.050021e-07 |  |  |  |  | 20.02344 | 0.0150973 | 19.72306 | 0.06732446 | 20.04212 | 0.01884138 | 19.72539 | 0.04770473 | 20.1491 | 0.0087 | 19.7117 | 0.0534 |  |  |  |  | 31.5042 | 22.34293
33.34053 | 9.513165e-07 | 43.25372 | 3.384632e-06 | 3.918148 | 5.164767e-07 | 26.45315 | 7.548394e-07 | 3.46064 | 4.587618e-07 | 24.30008 | 6.145779e-07 |  |  |  |  | 20.02344 | 0.0150973 | 19.72306 | 0.06732446 | 20.0427 | 0.0097 | 19.7517 | 0.0282 | 20.1572 | 0.0101 | 19.763 | 0.0189 |  |  |  |  | 31.18017 | 22.7635
33.34053 | 9.513165e-07 | 43.25372 | 3.384632e-06 | 3.909359 | 4.679276e-07 | 26.19836 | 6.813236e-07 | 3.560388 | 5.260932e-07 | 24.89026 | 7.216256e-07 |  |  |  |  | 20.02344 | 0.0150973 | 19.72306 | 0.06732446 | 20.04507 | 0.01314694 | 19.72123 | 0.04781696 | 20.13444 | 0.01337275 | 19.7443 | 0.07673774 |  |  |  |  | 31.69982 | 22.09008
33.34053 | 9.513165e-07 | 43.25372 | 3.384632e-06 | 3.900688 | 4.668663e-07 | 26.02436 | 6.797781e-07 | 3.57945 | 4.763772e-07 | 25.32724 | 6.56409e-07 |  |  |  |  | 20.02344 | 0.0150973 | 19.72306 | 0.06732446 | 20.03925 | 0.003990301 | 19.72586 | 0.100921 | 20.12937 | 0.01432858 | 19.73258 | 0.05644369 |  |  |  |  | 31.8303 | 21.92187
33.34053 | 9.513165e-07 | 43.25372 | 3.384632e-06 | 3.904493 | 5.181804e-07 | 26.14275 | 7.576108e-07 | 3.699359 | 4.889733e-07 | 25.30827 | 6.857903e-07 |  |  |  |  | 20.02344 | 0.0150973 | 19.72306 | 0.06732446 | 20.03732 | 0.02393724 | 19.67998 | 0.01642424 | 20.09805 | 0.00155 | 19.67285 | 0.03695 |  |  |  |  | 32.3825 | 21.21387
33.34053 | 9.513165e-07 | 43.25372 | 3.384632e-06 | 3.901538 | 4.673133e-07 | 26.12415 | 6.804301e-07 | 3.718966 | 4.937881e-07 | 25.50506 | 6.986009e-07 |  |  |  |  | 20.02344 | 0.0150973 | 19.72306 | 0.06732446 | 20.04362 | 0.01856248 | 19.71476 | 0.06777919 | 20.08738 | 0.03377315 | 19.74565 | 0.04602372 |  |  |  |  | 32.48845 | 21.07872
33.34053 | 9.513165e-07 | 43.25372 | 3.384632e-06 | 3.899279 | 4.677283e-07 | 26.30198 | 6.810631e-07 | 3.718225 | 4.949138e-07 | 25.53297 | 7.002e-07 |  |  |  |  | 20.02344 | 0.0150973 | 19.72306 | 0.06732446 | 20.05483 | 0.01572552 | 19.75817 | 0.04603946 | 20.06988 | 0.0197641 | 19.65171 | 0.04710708 |  |  |  |  | 32.4953 | 21.07
33.34053 | 9.513165e-07 | 43.25372 | 3.384632e-06 | 3.886507 | 4.674297e-07 | 25.82706 | 6.806103e-07 | 3.721751 | 4.457785e-07 | 25.61464 | 6.278708e-07 |  |  |  |  | 20.02344 | 0.0150973 | 19.72306 | 0.06732446 | 20.03788 | 0.01825162 | 19.74196 | 0.06866127 | 20.07217 | 0.03092811 | 19.73618 | 0.04394771 |  |  |  |  | 32.57049 | 20.97424
33.34053 | 9.513165e-07 | 43.25372 | 3.384632e-06 | 3.902791 | 5.121887e-07 | 26.7519 | 7.428484e-07 | 3.73404 | 4.942441e-07 | 26.08456 | 6.992807e-07 |  |  |  |  | 20.02344 | 0.0150973 | 19.72306 | 0.06732446 | 20.03789 | 0.02298323 | 19.73221 | 0.07532278 | 20.06767 | 0.01932294 | 19.69799 | 0.04016014 |  |  |  |  | 32.55366 | 20.99566
33.34053 | 9.513165e-07 | 43.25372 | 3.384632e-06 | 3.89093 | 5.143185e-07 | 26.28697 | 7.459683e-07 | 3.566084 | 4.690773e-07 | 25.13318 | 6.404665e-07 |  |  |  |  | 20.02344 | 0.0150973 | 19.72306 | 0.06732446 | 20.04119 | 0.01268183 | 19.72606 | 0.09659444 | 20.12796 | 0.01561347 | 19.72443 | 0.100322 |  |  |  |  | 31.81066 | 21.94717
33.34053 | 9.513165e-07 | 43.25372 | 3.384632e-06 | 3.876154 | 4.663503e-07 | 25.65678 | 6.790015e-07 | 3.567648 | 4.71013e-07 | 25.59012 | 6.431392e-07 |  |  |  |  | 20.02344 | 0.0150973 | 19.72306 | 0.06732446 | 20.04297 | 0.004141026 | 19.72435 | 0.04663789 | 20.12883 | 0.02327308 | 19.74553 | 0.06696746 |  |  |  |  | 31.88543 | 21.8509
33.34053 | 9.513165e-07 | 43.25372 | 3.384632e-06 | 3.882729 | 5.121064e-07 | 26.40467 | 7.427735e-07 | 3.547782 | 4.700877e-07 | 25.08294 | 6.41805e-07 |  |  |  |  | 20.02344 | 0.0150973 | 19.72306 | 0.06732446 | 20.04385 | 0.03615 | 19.69665 | 0.00845 | 20.12776 | 0.01796887 | 19.73305 | 0.06841646 |  |  |  |  | 31.76018 | 22.01223
33.34053 | 9.513165e-07 | 43.25372 | 3.384632e-06 | 3.866652 | 5.13048e-07 | 26.0961 | 7.441143e-07 | 3.252018 | 4.786183e-07 | 24.77027 | 6.124179e-07 |  |  |  |  | 20.02344 | 0.0150973 | 19.72306 | 0.06732446 | 20.0389 | 0.0051 | 19.73965 | 0.06995 | 20.20757 | 0.03571078 | 19.73873 | 0.05804178 |  |  |  |  | 30.3879 | 23.80129
33.34053 | 9.513165e-07 | 43.25372 | 3.384632e-06 | 3.855433 | 5.132004e-07 | 26.19865 | 7.443668e-07 | 3.247497 | 4.784296e-07 | 24.31888 | 6.12128e-07 |  |  |  |  | 20.02344 | 0.0150973 | 19.72306 | 0.06732446 | 20.03421 | 0.009410255 | 19.74222 | 0.02170027 | 20.22325 | 0.02004252 | 19.72448 | 0.06837442 |  |  |  |  | 30.41571 | 23.76462
33.34053 | 9.513165e-07 | 43.25372 | 3.384632e-06 | 3.850789 | 5.063363e-07 | 26.44375 | 7.284587e-07 | 3.242367 | 4.796836e-07 | 24.04395 | 6.137937e-07 |  |  |  |  | 20.02344 | 0.0150973 | 19.72306 | 0.06732446 | 20.03177 | 0.006963771 | 19.68673 | 0.009293336 | 20.2234 | 0.02024944 | 19.67224 | 0.0500202 |  |  |  |  | 30.41103 | 23.7708
33.34053 | 9.513165e-07 | 43.25372 | 3.384632e-06 | 3.827689 | 4.563751e-07 | 26.13044 | 6.53803e-07 | 2.652613 | 4.439468e-07 | 23.02936 | 4.839776e-07 |  |  |  |  | 20.02344 | 0.0150973 | 19.72306 | 0.06732446 | 20.03725 | 0.01005 | 19.7161 | 0.0783 | 20.42233 | 0.007425369 | 19.73922 | 0.08530431 |  |  |  |  | 27.45703 | 27.76417
33.34053 | 9.513165e-07 | 43.25372 | 3.384632e-06 | 3.82101 | 5.065133e-07 | 26.4589 | 7.286925e-07 | 2.621312 | 4.902956e-07 | 23.73042 | 5.220796e-07 |  |  |  |  | 20.02344 | 0.0150973 | 19.72306 | 0.06732446 | 20.0415 | 0.0131 | 19.7478 | 0.0648 | 20.42206 | 0.01113618 | 19.73344 | 0.06876579 |  |  |  |  | 27.31636 | 27.95958
33.34053 | 9.513165e-07 | 43.25372 | 3.384632e-06 | 3.800805 | 5.003058e-07 | 26.12298 | 7.138342e-07 | 2.29828 | 5.661485e-07 | 23.48524 | 5.307977e-07 |  |  |  |  | 20.02344 | 0.0150973 | 19.72306 | 0.06732446 | 20.04528 | 0.009204434 | 19.73258 | 0.1024551 | 20.53963 | 0.008145925 | 19.71651 | 0.04766312 |  |  |  |  | 25.60148 | 30.38313
33.34053 | 9.513165e-07 | 43.25372 | 3.384632e-06 | 3.787751 | 5.002429e-07 | 26.30943 | 7.137251e-07 | 2.11988 | 5.214605e-07 | 24.02655 | 4.46781e-07 |  |  |  |  | 20.02344 | 0.0150973 | 19.72306 | 0.06732446 | 20.03405 | 0.01535 | 19.74915 | 0.04115 | 20.60683 | 0.01013568 | 19.73644 | 0.06285667 |  |  |  |  | 24.61646 | 31.81152
33.34053 | 9.513165e-07 | 43.25372 | 3.384632e-06 | 3.777008 | 5.008294e-07 | 26.60627 | 7.145483e-07 | 1.762214 | 6.040539e-07 | 23.06179 | 4.061252e-07 |  |  |  |  | 20.02344 | 0.0150973 | 19.72306 | 0.06732446 | 20.03718 | 0.01012016 | 19.72144 | 0.08398076 | 20.75381 | 0.01159254 | 19.73597 | 0.07848901 |  |  |  |  | 22.46055 | 35.03853
33.34053 | 9.513165e-07 | 43.25372 | 3.384632e-06 | 3.717706 | 4.89382e-07 | 26.14059 | 6.864056e-07 | 0.4026888 | 3.583203e-07 | 16.71774 | 2.648126e-07 |  |  |  |  | 20.02344 | 0.0150973 | 19.72306 | 0.06732446 | 20.03454 | 0.0105818 | 19.65336 | 0.0549306 | 21.34346 | 0.009214033 | 19.76377 | 0.03479029 |  |  |  |  | 11.60409 | 54.14499
33.34053 | 9.513165e-07 | 43.25372 | 3.384632e-06 | 3.665761 | 4.907319e-07 | 25.53096 | 6.88258e-07 | 0.3347212 | 3.842138e-07 | 16.05476 | 3.529977e-07 |  |  |  |  | 20.02344 | 0.0150973 | 19.72306 | 0.06732446 | 20.03494 | 0.01651588 | 19.73946 | 0.05906487 | 21.38578 | 0.01043483 | 19.75404 | 0.06069836 |  |  |  |  | 10.93581 | 55.53831
33.34053 | 9.513165e-07 | 43.25372 | 3.384632e-06 | 3.648228 | 5.338575e-07 | 27.07805 | 7.389323e-07 | 0.2750462 | 4.291625e-07 | 15.62213 | 4.757412e-07 |  |  |  |  | 20.02344 | 0.0150973 | 19.72306 | 0.06732446 | 20.03928 | 0.01887717 | 19.68085 | 0.02698282 | 21.4083 | 0.0028 | 19.73125 | 0.09285 |  |  |  |  | 10.2299 | 57.04827
33.34053 | 9.513165e-07 | 43.25372 | 3.384632e-06 | 3.611049 | 4.764358e-07 | 26.43211 | 6.564475e-07 | 0.03557558 | 3.843544e-08 | 1.12311 | 8.020277e-08 |  |  |  |  | 20.02344 | 0.0150973 | 19.72306 | 0.06732446 | 20.03875 | 0.01244197 | 19.75386 | 0.04777481 | 21.2601 | 0.01729335 | 19.71056 | 0.04421227 |  |  |  |  | 6.723484 | 65.24867
33.34053 | 9.513165e-07 | 43.25372 | 3.384632e-06 | 3.594649 | 5.259097e-07 | 26.40093 | 7.213974e-07 | 0.8411151 | 9.108101e-07 | 17.27041 | 5.145814e-08 |  |  |  |  | 20.02344 | 0.0150973 | 19.72306 | 0.06732446 | 20.04585 | 0.0324577 | 19.75275 | 0.03777569 | 21.08996 | 0.0297669 | 19.7502 | 0.07633715 |  |  |  |  | 16.33228 | 45.12129
33.34053 | 9.513165e-07 | 43.25372 | 3.384632e-06 | 3.576077 | 5.252573e-07 | 26.45937 | 7.204991e-07 | 1.173643 | 3.995703e-07 | 20.69981 | 1.168655e-07 |  |  |  |  | 20.02344 | 0.0150973 | 19.72306 | 0.06732446 | 20.03498 | 0.01753755 | 19.70217 | 0.06353544 | 20.93419 | 0.03031285 | 19.73728 | 0.06697714 |  |  |  |  | 19.14006 | 40.31496
33.34053 | 9.513165e-07 | 43.25372 | 3.384632e-06 | 3.475992 | 2.982073e-07 | 23.90429 | 4.022667e-07 | 1.125805 | 3.824999e-07 | 20.4151 | 9.505597e-08 |  |  |  |  | 20.02344 | 0.0150973 | 19.72306 | 0.06732446 | 20.03796 | 0.01331542 | 19.72744 | 0.09462178 | 20.94483 | 0.01551181 | 19.72206 | 0.09266239 |  |  |  |  | 19.1709 | 40.26404
33.34053 | 9.513165e-07 | 43.25372 | 3.384632e-06 | 3.525901 | 5.184036e-07 | 26.27526 | 7.044564e-07 | 1.106011 | 7.883408e-07 | 22.83176 | 1.729359e-07 |  |  |  |  | 20.02344 | 0.0150973 | 19.72306 | 0.06732446 | 20.03447 | 0.02770549 | 19.72307 | 0.06064322 | 20.97386 | 0.02744942 | 19.75148 | 0.07139749 |  |  |  |  | 18.80934 | 40.86333
33.34053 | 9.513165e-07 | 43.25372 | 3.384632e-06 | 3.500191 | 5.127874e-07 | 26.10788 | 6.903272e-07 | 1.062525 | 4.440885e-07 | 21.56907 | 8.258256e-08 |  |  |  |  | 20.02344 | 0.0150973 | 19.72306 | 0.06732446 | 20.04344 | 0.03731059 | 19.7015 | 0.03671417 | 20.9871 | 0.01474992 | 19.73285 | 0.03821979 |  |  |  |  | 18.56331 | 41.27421
33.34053 | 9.513165e-07 | 43.25372 | 3.384632e-06 | 3.482493 | 5.113389e-07 | 26.06064 | 6.883955e-07 | 1.048209 | 4.016808e-07 | 19.45043 | 7.82261e-08 |  |  |  |  | 20.02344 | 0.0150973 | 19.72306 | 0.06732446 | 20.03783 | 0.01887687 | 19.71404 | 0.1079529 | 20.98686 | 0.01831334 | 19.74506 | 0.0974672 |  |  |  |  | 18.51853 | 41.34926
33.34053 | 9.513165e-07 | 43.25372 | 3.384632e-06 | 3.451298 | 5.054127e-07 | 26.30508 | 6.737919e-07 | 0.1553383 | 2.001846e-07 | 11.03425 | 3.212254e-07 |  |  |  |  | 20.02344 | 0.0150973 | 19.72306 | 0.06732446 | 20.04177 | 0.01113661 | 19.7496 | 0.05624713 | 21.47603 | 0.02915243 | 19.75535 | 0.1046795 |  |  |  |  | 8.990338 | 59.80396
33.34053 | 9.513165e-07 | 43.25372 | 3.384632e-06 | 3.346991 | 5.463216e-07 | 26.27555 | 7.102139e-07 | 0.1200128 | 1.663967e-07 | 11.44403 | 3.095417e-07 |  |  |  |  | 20.02344 | 0.0150973 | 19.72306 | 0.06732446 | 20.03652 | 0.01039161 | 19.66344 | 0.06300697 | 21.52416 | 0.04026788 | 19.73887 | 0.03661265 |  |  |  |  | 8.66867 | 60.54267
34.92156 | 1.025228e-06 | 46.87854 | 3.693899e-06 | 31.80954 | 1.353058e-06 | 42.91891 | 4.758648e-06 | [8 empty] | 20.08675 | 0.02326182 | 19.65854 | 0.05622978 | 20.00305 | 0.01597944 | 19.6163 | 0.0597352 | 20.04244 | 0.01610386 | 19.62071 | 0.05001663 |  |  |  |  | 8.66867
34.92156 | 1.025228e-06 | 46.87854 | 3.693899e-06 | 31.80954 | 1.353058e-06 | 42.91891 | 4.758648e-06 |  | 1.095009e-07 |  | 1.423976e-08 |  |  |  |  | 20.08675 | 0.02326182 | 19.65854 | 0.05622978 | 20.00305 | 0.01597944 | 19.6163 | 0.0597352 | 20.02736 | 0.008839253 | 19.6338 | 0.07082118 |  |  |  |  | 8.66867
34.92156 | 1.025228e-06 | 46.87854 | 3.693899e-06 | 31.80954 | 1.353058e-06 | 42.91891 | 4.758648e-06 | 2.310602 | 3.770092e-07 | 21.6591 | 3.655063e-07 |  |  |  |  | 20.08675 | 0.02326182 | 19.65854 | 0.05622978 | 20.00305 | 0.01597944 | 19.6163 | 0.0597352 | 20.04427 | 0.006419821 | 19.62219 | 0.06360966 |  |  |  |  | 2.960325 | 76.35828
34.92156 | 1.025228e-06 | 46.87854 | 3.693899e-06 | 29.67025 | 1.669396e-06 | 41.89043 | 5.755418e-06 | 1.988682 | 6.696756e-07 | 25.62508 | 5.365436e-07 |  |  |  |  | 20.08675 | 0.02326182 | 19.65854 | 0.05622978 | 20.03093 | 0.02586013 | 19.65314 | 0.05354662 | 20.04608 | 0.0128586 | 19.63708 | 0.09439917 |  |  |  |  | 3.030069 | 76.14265
34.92156 | 1.025228e-06 | 46.87854 | 3.693899e-06 | 29.15736 | 1.192297e-06 | 39.72667 | 4.097848e-06 | 4.069015 | 1.849888e-07 | 15.88164 | 2.861526e-07 |  |  |  |  | 20.08675 | 0.02326182 | 19.65854 | 0.05622978 | 20.02941 | 0.02656424 | 19.61935 | 0.05394861 | 20.04385 | 0.01195 | 19.645 | 0.0455 |  |  |  |  | 5.729305 | 68.53602
34.92156 | 1.025228e-06 | 46.87854 | 3.693899e-06 | 28.53344 | 1.470708e-06 | 40.0809 | 5.013045e-06 | 4.374777 | 3.276973e-07 | 25.95221 | 5.111796e-07 |  |  |  |  | 20.08675 | 0.02326182 | 19.65854 | 0.05622978 | 20.03885 | 0.02541556 | 19.62218 | 0.07344501 | 20.04275 | 0.02825 | 19.60145 | 0.02045 |  |  |  |  | 6.316872 | 67.03709
34.92156 | 1.025228e-06 | 46.87854 | 3.693899e-06 | 27.4899 | 9.036466e-07 | 37.51978 | 3.052647e-06 | 10.36839 | 5.034724e-07 | 21.72693 | 1.235085e-06 |  |  |  |  | 20.08675 | 0.02326182 | 19.65854 | 0.05622978 | 20.06381 | 0.0257861 | 19.65001 | 0.05484473 | 20.0278 | 0.02585618 | 19.63359 | 0.05346186 |  |  |  |  | 14.29129 | 50.08629
34.92156 | 1.025228e-06 | 46.87854 | 3.693899e-06 | 27.27162 | 1.451981e-06 | 38.6099 | 4.889051e-06 | 9.928868 | 9.122905e-07 | 23.30845 | 2.180475e-06 |  |  |  |  | 20.08675 | 0.02326182 | 19.65854 | 0.05622978 | 20.0188 | 0.01663923 | 19.62388 | 0.06312671 | 20.03108 | 0.0266907 | 19.63741 | 0.04522637 |  |  |  |  | 13.87795 | 50.85006
34.92156 | 1.025228e-06 | 46.87854 | 3.693899e-06 | 27.02925 | 8.967047e-07 | 38.18996 | 3.011936e-06 | 10.27632 | 6.158171e-07 | 20.882 | 1.517177e-06 |  |  |  |  | 20.08675 | 0.02326182 | 19.65854 | 0.05622978 | 20.06052 | 0.02577909 | 19.65759 | 0.08439332 | 20.03667 | 0.01188125 | 19.6367 | 0.06463946 |  |  |  |  | 14.46644 | 49.76553
34.92156 | 1.025228e-06 | 46.87854 | 3.693899e-06 | 26.38245 | 1.507111e-06 | 40.31192 | 5.018938e-06 | 13.63586 | 1.069325e-06 | 22.7138 | 2.929522e-06 |  |  |  |  | 20.08675 | 0.02326182 | 19.65854 | 0.05622978 | 20.03844 | 0.02776196 | 19.62102 | 0.05408047 | 20.00952 | 0.0101722 | 19.57135 | 0.06570212 |  |  |  |  | 19.16831 | 41.71593
34.92156 | 1.025228e-06 | 46.87854 | 3.693899e-06 | 26.29122 | 1.134296e-06 | 40.83528 | 3.776911e-06 | 14.35764 | 7.629617e-07 | 23.66146 | 2.100202e-06 |  |  |  |  | 20.08675 | 0.02326182 | 19.65854 | 0.05622978 | 20.03309 | 0.01552891 | 19.67201 | 0.05705193 | 20.03662 | 0.01283579 | 19.65801 | 0.04367783 |  |  |  |  | 20.15385 | 40.14779
34.92156 | 1.025228e-06 | 46.87854 | 3.693899e-06 |  | 3.699502e-08 |  | 1.05903e-07 | 14.18623 | 7.643185e-07 | 23.35779 | 2.10192e-06 |  |  |  |  | 20.08675 | 0.02326182 | 19.65854 | 0.05622978 | 20.02396 | 0.01150332 | 19.59144 | 0.06123891 | 20.02789 | 0.005572154 | 19.61807 | 0.06624585 |  |  |  |  | 20.15385
34.92156 | 1.025228e-06 | 46.87854 | 3.693899e-06 | 25.98333 | 1.479182e-06 | 39.53988 | 4.906388e-06 | 14.30094 | 7.877295e-07 | 22.85451 | 2.195886e-06 |  |  |  |  | 20.08675 | 0.02326182 | 19.65854 | 0.05622978 | 20.0179 | 0.01553699 | 19.6076 | 0.05258401 | 20.034 | 0.01005127 | 19.60901 | 0.0605034 |  |  |  |  | 20.33673 | 39.86077
34.92156 | 1.025228e-06 | 46.87854 | 3.693899e-06 | 25.47535 | 1.098773e-06 | 39.90261 | 3.624531e-06 | 19.62696 | 8.582273e-07 | 28.11799 | 2.619483e-06 |  |  |  |  | 20.08675 | 0.02326182 | 19.65854 | 0.05622978 | 20.03209 | 0.009964683 | 19.65629 | 0.06218468 | 20.03823 | 0.01008127 | 19.62519 | 0.06398244 |  |  |  |  | 27.58089 | 29.34092
34.92156 | 1.025228e-06 | 46.87854 | 3.693899e-06 | 25.29525 | 1.436281e-06 | 37.95987 | 4.722576e-06 | 18.68332 | 1.081521e-06 | 27.65719 | 3.255741e-06 |  |  |  |  | 20.08675 | 0.02326182 | 19.65854 | 0.05622978 | 20.02778 | 0.01281193 | 19.6301 | 0.05039476 | 20.02865 | 0.0101287 | 19.65466 | 0.06684542 |  |  |  |  | 26.56817 | 30.72309
34.92156 | 1.025228e-06 | 46.87854 | 3.693899e-06 | 25.25757 | 1.435165e-06 | 38.51273 | 4.718933e-06 | 18.69112 | 1.077433e-06 | 29.89744 | 3.243097e-06 |  |  |  |  | 20.08675 | 0.02326182 | 19.65854 | 0.05622978 | 20.03101 | 0.01250444 | 19.61836 | 0.05751329 | 20.03499 | 0.006820916 | 19.63867 | 0.0543857 |  |  |  |  | 26.61696 | 30.65591
34.92156 | 1.025228e-06 | 46.87854 | 3.693899e-06 | 25.2146 | 1.436128e-06 | 38.67021 | 4.722615e-06 | 18.94533 | 8.322774e-07 | 28.68055 | 2.517514e-06 |  |  |  |  | 20.08675 | 0.02326182 | 19.65854 | 0.05622978 | 20.03157 | 0.01364947 | 19.61327 | 0.05601507 | 20.03232 | 0.007755102 | 19.62828 | 0.05640485 |  |  |  |  | 26.98652 | 30.14903
34.92156 | 1.025228e-06 | 46.87854 | 3.693899e-06 | 25.08841 | 1.444317e-06 | 38.97534 | 4.753466e-06 | 21.18573 | 9.308113e-07 | 31.53103 | 2.919294e-06 |  |  |  |  | 20.08675 | 0.02326182 | 19.65854 | 0.05622978 | 20.03925 | 0.02544257 | 19.62092 | 0.05918792 | 20.03197 | 0.02868219 | 19.66068 | 0.04130762 |  |  |  |  | 29.98204 | 26.16115
34.92156 | 1.025228e-06 | 46.87854 | 3.693899e-06 | 25.06814 | 1.075233e-06 | 38.94627 | 3.526474e-06 | 20.92833 | 9.058211e-07 | 30.64836 | 2.81735e-06 |  |  |  |  | 20.08675 | 0.02326182 | 19.65854 | 0.05622978 | 20.04398 | 0.0210814 | 19.65311 | 0.0398031 | 20.01938 | 0.02999983 | 19.62517 | 0.05410653 |  |  |  |  | 29.67688 | 26.55804
34.92156 | 1.025228e-06 | 46.87854 | 3.693899e-06 | 24.90371 | 1.073953e-06 | 37.83543 | 3.522109e-06 | 20.6677 | 9.084747e-07 | 31.54523 | 2.825942e-06 |  |  |  |  | 20.08675 | 0.02326182 | 19.65854 | 0.05622978 | 20.03033 | 0.01952153 | 19.59937 | 0.06642536 | 20.03113 | 0.01571974 | 19.65286 | 0.08027223 |  |  |  |  | 29.52809 | 26.75229
34.92156 | 1.025228e-06 | 46.87854 | 3.693899e-06 | 24.89293 | 1.399915e-06 | 38.75481 | 4.577673e-06 | 20.59482 | 1.193622e-06 | 31.14941 | 3.698931e-06 |  |  |  |  | 20.08675 | 0.02326182 | 19.65854 | 0.05622978 | 20.02927 | 0.01310054 | 19.6358 | 0.07715098 | 20.02787 | 0.01597567 | 19.64057 | 0.08720132 |  |  |  |  | 29.44672 | 26.85872
34.92156 | 1.025228e-06 | 46.87854 | 3.693899e-06 | 24.84254 | 1.406074e-06 | 38.03984 | 4.599721e-06 | 20.99992 | 9.116344e-07 | 32.28224 | 2.838258e-06 |  |  |  |  | 20.08675 | 0.02326182 | 19.65854 | 0.05622978 | 20.02663 | 0.02454025 | 19.63546 | 0.05338496 | 20.02465 | 0.0256793 | 19.62119 | 0.04343283 |  |  |  |  | 30.02317 | 26.10782
34.92156 | 1.025228e-06 | 46.87854 | 3.693899e-06 | 24.81009 | 1.403139e-06 | 38.17723 | 4.590643e-06 | 21.06118 | 9.133628e-07 | 31.76874 | 2.84358e-06 |  |  |  |  | 20.08675 | 0.02326182 | 19.65854 | 0.05622978 | 20.01519 | 0.02751685 | 19.61216 | 0.05278199 | 20.03806 | 0.02602208 | 19.61881 | 0.05073146 |  |  |  |  | 30.13874 | 25.95814
34.92156 | 1.025228e-06 | 46.87854 | 3.693899e-06 | 24.79569 | 1.400189e-06 | 38.55093 | 4.58121e-06 | 20.75682 | 9.13212e-07 | 30.94194 | 2.843358e-06 |  |  |  |  | 20.08675 | 0.02326182 | 19.65854 | 0.05622978 | 20.0275 | 0.01302267 | 19.62821 | 0.0571707 | 20.01535 | 0.01709943 | 19.63125 | 0.0565782 |  |  |  |  | 29.76421 | 26.44425
34.92156 | 1.025228e-06 | 46.87854 | 3.693899e-06 | 24.81447 | 8.455681e-07 | 36.82232 | 2.766701e-06 | 20.87939 | 7.22656e-07 | 31.06121 | 2.248227e-06 |  |  |  |  | 20.08675 | 0.02326182 | 19.65854 | 0.05622978 | 19.99544 | 0.0202693 | 19.60756 | 0.09079801 | 19.99494 | 0.01772666 | 19.57793 | 0.08942141 |  |  |  |  | 29.90038 | 26.26715
34.92156 | 1.025228e-06 | 46.87854 | 3.693899e-06 | 24.7903 | 8.473744e-07 | 37.71074 | 2.774297e-06 | 20.78856 | 7.241152e-07 | 31.26937 | 2.254107e-06 |  |  |  |  | 20.08675 | 0.02326182 | 19.65854 | 0.05622978 | 20.01167 | 0.01091284 | 19.59596 | 0.07860279 | 19.99133 | 0.009276427 | 19.62212 | 0.06852604 |  |  |  |  | 29.81111 | 26.3832
34.92156 | 1.025228e-06 | 46.87854 | 3.693899e-06 | 24.10409 | 9.57506e-07 | 36.90805 | 3.105182e-06 | 13.26635 | 5.344925e-07 | 22.64803 | 1.439918e-06 |  |  |  |  | 20.08675 | 0.02326182 | 19.65854 | 0.05622978 | 20.02657 | 0.01017694 | 19.59146 | 0.0787744 | 20.00903 | 0.005970435 | 19.58051 | 0.07609713 |  |  |  |  | 20.59042 | 39.46461
34.92156 | 1.025228e-06 | 46.87854 | 3.693899e-06 | 18.67845 | 1.520205e-06 | 35.70737 | 4.566187e-06 | 7.342799 | 6.133768e-07 | 20.7254 | 1.296605e-06 |  |  |  |  | 20.08675 | 0.02326182 | 19.65854 | 0.05622978 | 20.00476 | 0.01195819 | 19.57024 | 0.07259562 | 20.01495 | 0.02033796 | 19.58212 | 0.06668898 |  |  |  |  | 16.3763 | 46.37219
34.92156 | 1.025228e-06 | 46.87854 | 3.693899e-06 | 18.46905 | 8.657299e-07 | 34.56867 | 2.585324e-06 | 8.614913 | 6.168779e-07 | 20.77262 | 1.402529e-06 |  |  |  |  | 20.08675 | 0.02326182 | 19.65854 | 0.05622978 | 20.00631 | 0.005245274 | 19.60766 | 0.07974303 | 20.01476 | 0.006827767 | 19.59311 | 0.07726205 |  |  |  |  | 18.78863 | 42.32999
34.92156 | 1.025228e-06 | 46.87854 | 3.693899e-06 | 18.34536 | 8.600824e-07 | 34.32368 | 2.565367e-06 | 11.86566 | 5.739063e-07 | 23.83512 | 1.477021e-06 |  |  |  |  | 20.08675 | 0.02326182 | 19.65854 | 0.05622978 | 20.00985 | 0.007088618 | 19.62425 | 0.07390069 | 20.00098 | 0.009229496 | 19.57958 | 0.0627378 |  |  |  |  | 24.44006 | 33.71443
34.92156 | 1.025228e-06 | 46.87854 | 3.693899e-06 | 18.24937 | 7.350762e-07 | 34.15456 | 2.186601e-06 | 12.59901 | 6.094262e-07 | 24.13078 | 1.608358e-06 |  |  |  |  | 20.08675 | 0.02326182 | 19.65854 | 0.05622978 | 20.0008 | 0.0103225 | 19.59589 | 0.07470231 | 19.99762 | 0.01251621 | 19.62347 | 0.05951091 |  |  |  |  | 25.77876 | 31.81855
34.92156 | 1.025228e-06 | 46.87854 | 3.693899e-06 | 18.18039 | 8.493719e-07 | 34.24819 | 2.520493e-06 | 14.16577 | 6.531826e-07 | 25.96417 | 1.790952e-06 |  |  |  |  | 20.08675 | 0.02326182 | 19.65854 | 0.05622978 | 20.0006 | 0.007731365 | 19.60535 | 0.06343208 | 19.99548 | 0.009548801 | 19.60443 | 0.06192852 |  |  |  |  | 28.45267 | 28.17109
34.92156 | 1.025228e-06 | 46.87854 | 3.693899e-06 | 18.07369 | 8.471044e-07 | 34.09257 | 2.51384e-06 | 14.70222 | 6.71613e-07 | 27.94076 | 1.867925e-06 |  |  |  |  | 20.08675 | 0.02326182 | 19.65854 | 0.05622978 | 19.99613 | 0.01026353 | 19.57404 | 0.06814001 | 20.00706 | 0.008152325 | 19.59298 | 0.06513986 |  |  |  |  | 29.47915 | 26.81628
34.92156 | 1.025228e-06 | 46.87854 | 3.693899e-06 | 18.12877 | 1.44619e-06 | 36.01631 | 4.275174e-06 | 14.77438 | 6.745102e-07 | 27.2365 | 1.877185e-06 |  |  |  |  | 20.08675 | 0.02326182 | 19.65854 | 0.05622978 | 20.00583 | 0.01080306 | 19.59736 | 0.06190525 | 19.99686 | 0.01104674 | 19.62847 | 0.06325254 |  |  |  |  | 29.51956 | 26.76344
34.92156 | 1.025228e-06 | 46.87854 | 3.693899e-06 | 18.0152 | 1.02675e-06 | 34.7043 | 3.041428e-06 | 14.79509 | 6.633924e-07 | 26.97438 | 1.847972e-06 |  |  |  |  | 20.08675 | 0.02326182 | 19.65854 | 0.05622978 | 20.01078 | 0.008498094 | 19.5787 | 0.05733228 | 19.99871 | 0.009573448 | 19.59025 | 0.05891949 |  |  |  |  | 29.71396 | 26.5097
34.92156 | 1.025228e-06 | 46.87854 | 3.693899e-06 | 17.9455 | 8.33723e-07 | 34.22285 | 2.464389e-06 | 14.52095 | 6.676805e-07 | 27.49938 | 1.844409e-06 |  |  |  |  | 20.08675 | 0.02326182 | 19.65854 | 0.05622978 | 20.0058 | 0.009162751 | 19.58564 | 0.07234714 | 19.99471 | 0.01215084 | 19.59896 | 0.06473339 |  |  |  |  | 29.36235 | 26.96924
34.92156 | 1.025228e-06 | 46.87854 | 3.693899e-06 | 17.86595 | 8.334972e-07 | 33.91825 | 2.460597e-06 | 14.48089 | 7.876988e-07 | 28.66661 | 2.166879e-06 |  |  |  |  | 20.08675 | 0.02326182 | 19.65854 | 0.05622978 | 20.00738 | 0.005341123 | 19.58034 | 0.06882003 | 19.99629 | 0.006917724 | 19.62456 | 0.06304822 |  |  |  |  | 29.40884 | 26.90833
34.92156 | 1.025228e-06 | 46.87854 | 3.693899e-06 | 17.84419 | 8.31837e-07 | 34.2932 | 2.455406e-06 | 14.25997 | 6.465246e-07 | 27.63443 | 1.77166e-06 |  |  |  |  | 20.08675 | 0.02326182 | 19.65854 | 0.05622978 | 19.99863 | 0.01052065 | 19.60004 | 0.06040108 | 19.99767 | 0.01111684 | 19.54632 | 0.06868624 |  |  |  |  | 29.07414 | 27.34799
34.92156 | 1.025228e-06 | 46.87854 | 3.693899e-06 | 13.7652 | 9.087225e-07 | 31.71523 | 2.459402e-06 | 8.88693 | 6.31566e-07 | 22.5429 | 1.448999e-06 |  |  |  |  | 20.08675 | 0.02326182 | 19.65854 | 0.05622978 | 19.98635 | 0.01471864 | 19.639 | 0.05510922 | 20.00365 | 0.01611727 | 19.61093 | 0.06568239 |  |  |  |  | 25.09168 | 32.78545
34.92156 | 1.025228e-06 | 46.87854 | 3.693899e-06 | 13.70183 | 8.761598e-07 | 31.78325 | 2.353684e-06 | 10.37282 | 6.066259e-07 | 24.26115 | 1.484139e-06 |  |  |  |  | 20.08675 | 0.02326182 | 19.65854 | 0.05622978 | 20.00975 | 0.01180078 | 19.57698 | 0.06874834 | 19.99814 | 0.006797088 | 19.59607 | 0.07854922 |  |  |  |  | 28.27438 | 28.40888
34.92156 | 1.025228e-06 | 46.87854 | 3.693899e-06 | 13.66556 | 8.748939e-07 | 31.82972 | 2.349885e-06 | 10.75438 | 7.663267e-07 | 24.62862 | 1.904178e-06 |  |  |  |  | 20.08675 | 0.02326182 | 19.65854 | 0.05622978 | 20.00886 | 0.008553385 | 19.58338 | 0.06144853 | 20.00209 | 0.01302977 | 19.56925 | 0.05762299 |  |  |  |  | 29.11549 | 27.29354
34.92156 | 1.025228e-06 | 46.87854 | 3.693899e-06 | 13.6242 | 8.743411e-07 | 31.4903 | 2.349639e-06 | 10.82091 | 7.678199e-07 | 24.79667 | 1.908951e-06 |  |  |  |  | 20.08675 | 0.02326182 | 19.65854 | 0.05622978 | 19.99207 | 0.00818658 | 19.58616 | 0.07524498 | 19.99878 | 0.009636576 | 19.59838 | 0.07822504 |  |  |  |  | 29.32213 | 27.02199
34.92156 | 1.025228e-06 | 46.87854 | 3.693899e-06 | 13.57843 | 8.754464e-07 | 31.4435 | 2.352575e-06 | 10.74225 | 7.415538e-07 | 25.55717 | 1.824569e-06 |  |  |  |  | 20.08675 | 0.02326182 | 19.65854 | 0.05622978 | 19.99665 | 0.007025133 | 19.62279 | 0.06329435 | 19.9974 | 0.005615692 | 19.60109 | 0.0686397 |  |  |  |  | 29.24024 | 27.12948
34.92156 | 1.025228e-06 | 46.87854 | 3.693899e-06 | 13.78575 | 9.413096e-07 | 32.96904 | 2.538967e-06 | 10.8319 | 7.57985e-07 | 25.8438 | 1.877321e-06 |  |  |  |  | 20.08675 | 0.02326182 | 19.65854 | 0.05622978 | 19.92031 | 0.007454187 | 19.56362 | 0.06852166 | 19.98083 | 0.01292664 | 19.60623 | 0.06124851 |  |  |  |  | 29.0683 | 27.35568
34.92156 | 1.025228e-06 | 46.87854 | 3.693899e-06 | 13.73148 | 9.405862e-07 | 32.87269 | 2.538385e-06 | 10.76429 | 6.243118e-07 | 25.76315 | 1.539067e-06 |  |  |  |  | 20.08675 | 0.02326182 | 19.65854 | 0.05622978 | 20.01649 | 0.00711849 | 19.6367 | 0.06804697 | 20.03703 | 0.01021695 | 19.66281 | 0.07794237 |  |  |  |  | 29.02328 | 27.41502
34.92156 | 1.025228e-06 | 46.87854 | 3.693899e-06 | 13.69531 | 7.803647e-07 | 32.8444 | 2.099268e-06 | 10.72799 | 6.235748e-07 | 25.14867 | 1.538368e-06 |  |  |  |  | 20.08675 | 0.02326182 | 19.65854 | 0.05622978 | 20.04113 | 0.01027716 | 19.64322 | 0.0717378 | 20.04472 | 0.01046143 | 19.64203 | 0.05945496 |  |  |  |  | 29.01093 | 27.4313
34.92156 | 1.025228e-06 | 46.87854 | 3.693899e-06 | 9.920467 | 1.129908e-06 | 30.1205 | 2.676087e-06 | 3.752766 | 2.155677e-07 | 19.38445 | 3.119429e-07 |  |  |  |  | 20.08675 | 0.02326182 | 19.65854 | 0.05622978 | 20.06157 | 0.01181466 | 19.68336 | 0.08053151 | 20.07233 | 0.01293801 | 19.70369 | 0.0327116 |  |  |  |  | 18.11196 | 43.43874
34.92156 | 1.025228e-06 | 46.87854 | 3.693899e-06 | 9.712726 | 8.635907e-07 | 29.96806 | 2.031766e-06 | 4.206578 | 5.313675e-07 | 21.17434 | 8.336963e-07 |  |  |  |  | 20.08675 | 0.02326182 | 19.65854 | 0.05622978 | 20.06329 | 0.02316029 | 19.67349 | 0.06753699 | 20.06322 | 0.02620056 | 19.66808 | 0.07413268 |  |  |  |  | 19.84031 | 40.64273
34.92156 | 1.025228e-06 | 46.87854 | 3.693899e-06 | 9.575444 | 8.654984e-07 | 29.55982 | 2.035256e-06 | 6.417347 | 7.658791e-07 | 21.30818 | 1.520317e-06 |  |  |  |  | 20.08675 | 0.02326182 | 19.65854 | 0.05622978 | 20.06077 | 0.00837461 | 19.67493 | 0.07191642 | 20.06617 | 0.007356229 | 19.67038 | 0.06612753 |  |  |  |  | 26.54195 | 30.75922
34.92156 | 1.025228e-06 | 46.87854 | 3.693899e-06 | 9.539761 | 1.104069e-06 | 30.39958 | 2.583341e-06 | 7.273262 | 8.358511e-07 | 24.67606 | 1.729603e-06 |  |  |  |  | 20.08675 | 0.02326182 | 19.65854 | 0.05622978 | 20.06298 | 0.009233071 | 19.66879 | 0.08174458 | 20.0716 | 0.01259135 | 19.62128 | 0.07568841 |  |  |  |  | 28.97318 | 27.4811
34.92156 | 1.025228e-06 | 46.87854 | 3.693899e-06 | 9.512788 | 1.097156e-06 | 30.35462 | 2.569729e-06 | 7.272469 | 6.313596e-07 | 23.38799 | 1.318466e-06 |  |  |  |  | 20.08675 | 0.02326182 | 19.65854 | 0.05622978 | 20.06583 | 0.006999721 | 19.66744 | 0.07883907 | 20.07955 | 0.008910135 | 19.66724 | 0.07621942 |  |  |  |  | 29.03102 | 27.40481
34.92156 | 1.025228e-06 | 46.87854 | 3.693899e-06 | 9.490448 | 1.10219e-06 | 30.07116 | 2.580944e-06 | 7.366545 | 1.284519e-06 | 26.69976 | 2.682853e-06 |  |  |  |  | 20.08675 | 0.02326182 | 19.65854 | 0.05622978 | 20.05691 | 0.004174793 | 19.66708 | 0.08414645 | 20.07089 | 0.009395366 | 19.67948 | 0.07553726 |  |  |  |  | 29.33649 | 27.00316
34.92156 | 1.025228e-06 | 46.87854 | 3.693899e-06 | 9.468316 | 1.101884e-06 | 30.18533 | 2.578059e-06 | 7.303108 | 8.712706e-07 | 24.05431 | 1.834427e-06 |  |  |  |  | 20.08675 | 0.02326182 | 19.65854 | 0.05622978 | 20.0655 | 0.007285602 | 19.63618 | 0.0557991 | 20.06852 | 0.007353883 | 19.6834 | 0.07298926 |  |  |  |  | 29.21386 | 27.16415
34.92156 | 1.025228e-06 | 46.87854 | 3.693899e-06 | 9.450671 | 1.102246e-06 | 30.24739 | 2.579857e-06 | 7.158931 | 8.335686e-07 | 23.68671 | 1.723397e-06 |  |  |  |  | 20.08675 | 0.02326182 | 19.65854 | 0.05622978 | 20.06169 | 0.009295854 | 19.6664 | 0.0507872 | 20.06363 | 0.008167258 | 19.67095 | 0.07222899 |  |  |  |  | 28.85977 | 27.63091
34.92156 | 1.025228e-06 | 46.87854 | 3.693899e-06 | 9.437696 | 1.066454e-06 | 31.03445 | 2.466216e-06 | 7.136817 | 8.348052e-07 | 24.47102 | 1.727587e-06 |  |  |  |  | 20.08675 | 0.02326182 | 19.65854 | 0.05622978 | 20.05814 | 0.007416091 | 19.65978 | 0.07240451 | 20.07039 | 0.007520698 | 19.66831 | 0.06397805 |  |  |  |  | 28.82811 | 27.67278
34.92156 | 1.025228e-06 | 46.87854 | 3.693899e-06 | 6.685108 | 1.02523e-06 | 27.13163 | 2.033582e-06 | 4.832324 | 2.005434e-06 | 20.51548 | 3.429677e-06 |  |  |  |  | 20.08675 | 0.02326182 | 19.65854 | 0.05622978 | 20.05652 | 0.01172346 | 19.65661 | 0.0625066 | 20.07349 | 0.01124477 | 19.65982 | 0.09615401 |  |  |  |  | 28.51951 | 28.08214
34.92156 | 1.025228e-06 | 46.87854 | 3.693899e-06 | 6.668152 | 7.743898e-07 | 26.98662 | 1.546376e-06 | 5.04683 | 1.217842e-06 | 31.14179 | 2.060236e-06 |  |  |  |  | 20.08675 | 0.02326182 | 19.65854 | 0.05622978 | 20.06017 | 0.01667046 | 19.63281 | 0.09759789 | 20.06884 | 0.01346575 | 19.69449 | 0.03547705 |  |  |  |  | 29.34337 | 26.99413
34.92156 | 1.025228e-06 | 46.87854 | 3.693899e-06 | 6.656495 | 1.008402e-06 | 27.30139 | 1.995863e-06 | 0.6952967 | 1.103711e-07 | 1.911827 | 1.452162e-07 |  |  |  |  | 20.08675 | 0.02326182 | 19.65854 | 0.05622978 | 20.05718 | 0.02290034 | 19.66885 | 0.07511077 | 20.08071 | 0.01474967 | 19.67293 | 0.08696666 |  |  |  |  | 9.906419 | 58.74803
34.92156 | 1.025228e-06 | 46.87854 | 3.693899e-06 | 6.649121 | 1.02239e-06 | 27.41272 | 2.028819e-06 | 5.009487 | 1.202824e-06 | 29.69167 | 2.035531e-06 |  |  |  |  | 20.08675 | 0.02326182 | 19.65854 | 0.05622978 | 20.06071 | 0.01490828 | 19.6905 | 0.06047272 | 20.07047 | 0.01240033 | 19.67111 | 0.05518468 |  |  |  |  | 29.26481 | 27.09722
34.92156 | 1.025228e-06 | 46.87854 | 3.693899e-06 | 6.61549 | 1.020022e-06 | 26.96904 | 2.019154e-06 | 4.995925 | 1.219845e-06 | 26.15089 | 2.063077e-06 |  |  |  |  | 20.08675 | 0.02326182 | 19.65854 | 0.05622978 | 20.05718 | 0.006788785 | 19.6665 | 0.06638364 | 20.07495 | 0.01857963 | 19.61216 | 0.04480579 |  |  |  |  | 29.31466 | 27.03178
34.92156 | 1.025228e-06 | 46.87854 | 3.693899e-06 | 6.62219 | 1.022467e-06 | 27.11717 | 2.02835e-06 | 4.931943 | 8.462962e-07 | 28.23246 | 1.415899e-06 |  |  |  |  | 20.08675 | 0.02326182 | 19.65854 | 0.05622978 | 20.06719 | 0.01649688 | 19.63247 | 0.06573001 | 20.06115 | 0.00025 | 19.6589 | 0.0959 |  |  |  |  | 29.06331 | 27.36226
34.92156 | 1.025228e-06 | 46.87854 | 3.693899e-06 | 6.609019 | 1.023896e-06 | 27.53574 | 2.032192e-06 | 4.59231 | 1.228995e-06 | 19.3819 | 2.07896e-06 |  |  |  |  | 20.08675 | 0.02326182 | 19.65854 | 0.05622978 | 20.0626 | 0.008679977 | 19.67056 | 0.07557872 | 20.07848 | 0.01020371 | 19.67002 | 0.05305114 |  |  |  |  | 27.85563 | 28.9703
34.92156 | 1.025228e-06 | 46.87854 | 3.693899e-06 | 6.568713 | 1.020415e-06 | 26.80301 | 2.024071e-06 | 4.940228 | 8.492825e-07 | 29.3464 | 1.421207e-06 |  |  |  |  | 20.08675 | 0.02326182 | 19.65854 | 0.05622978 | 20.06096 | 0.01872107 | 19.69777 | 0.056344 | 20.0743 | 0.01344143 | 19.68612 | 0.06169556 |  |  |  |  | 29.25067 | 27.11579
34.92156 | 1.025228e-06 | 46.87854 | 3.693899e-06 | 6.613402 | 1.168441e-06 | 27.82443 | 2.327888e-06 | 4.923853 | 8.475925e-07 | 28.93751 | 1.417373e-06 |  |  |  |  | 20.08675 | 0.02326182 | 19.65854 | 0.05622978 | 20.07749 | 0.008390524 | 19.69621 | 0.05992239 | 20.0941 | 0.0113 | 19.6752 | 0.0214 |  |  |  |  | 29.05966 | 27.36707
34.92156 | 1.025228e-06 | 46.87854 | 3.693899e-06 | 6.646689 | 1.130446e-06 | 29.89898 | 2.216644e-06 | 4.817608 | 8.468411e-07 | 26.70167 | 1.416061e-06 |  |  |  |  | 20.08675 | 0.02326182 | 19.65854 | 0.05622978 | 20.08341 | 0.008604354 | 19.70588 | 0.06105682 | 20.08676 | 0.01006292 | 19.67047 | 0.05132656 |  |  |  |  | 28.57636 | 28.00657
34.92156 | 1.025228e-06 | 46.87854 | 3.693899e-06 | 6.615203 | 1.662875e-06 | 28.7174 | 3.276643e-06 | 4.935232 | 1.201012e-06 | 29.8478 | 2.031153e-06 |  |  |  |  | 20.08675 | 0.02326182 | 19.65854 | 0.05622978 | 20.0847 | 0.006401875 | 19.66005 | 0.0538849 | 20.09315 | 0.00575 | 19.72615 | 0.01065 |  |  |  |  | 29.09569 | 27.3196
34.92156 | 1.025228e-06 | 46.87854 | 3.693899e-06 | 6.57651 | 1.024057e-06 | 27.25796 | 2.034291e-06 | 4.975552 | 1.217713e-06 | 29.87778 | 2.05995e-06 |  |  |  |  | 20.08675 | 0.02326182 | 19.65854 | 0.05622978 | 20.07781 | 0.006989342 | 19.71448 | 0.06318261 | 20.0962 | 0.003 | 19.67505 | 0.05695 |  |  |  |  | 29.35598 | 26.97759
34.92156 | 1.025228e-06 | 46.87854 | 3.693899e-06 | 6.584891 | 1.023065e-06 | 27.92529 | 2.029488e-06 | 4.89192 | 8.535545e-07 | 28.61481 | 1.427944e-06 |  |  |  |  | 20.08675 | 0.02326182 | 19.65854 | 0.05622978 | 20.08376 | 0.00935502 | 19.70239 | 0.0689769 | 20.09438 | 0.005091522 | 19.68672 | 0.06889753 |  |  |  |  | 29.02705 | 27.41005
34.92156 | 1.025228e-06 | 46.87854 | 3.693899e-06 | 6.540651 | 1.019729e-06 | 27.23102 | 2.023459e-06 | 4.691477 | 1.214611e-06 | 21.71006 | 2.055067e-06 |  |  |  |  | 20.08675 | 0.02326182 | 19.65854 | 0.05622978 | 20.08615 | 0.01004124 | 19.68533 | 0.07357057 | 20.09229 | 0.004811123 | 19.70002 | 0.09348078 |  |  |  |  | 28.41969 | 28.21502
34.92156 | 1.025228e-06 | 46.87854 | 3.693899e-06 | 6.557386 | 1.659441e-06 | 28.48299 | 3.25694e-06 | 4.821911 | 8.517782e-07 | 26.45399 | 1.424319e-06 |  |  |  |  | 20.08675 | 0.02326182 | 19.65854 | 0.05622978 | 20.08274 | 0.01049249 | 19.6761 | 0.07098755 | 20.09214 | 0.008560047 | 19.7064 | 0.05301028 |  |  |  |  | 28.85167 | 27.64162
34.92156 | 1.025228e-06 | 46.87854 | 3.693899e-06 | 6.533284 | 1.651987e-06 | 28.57896 | 3.245823e-06 | 1.447091 | 1.033552e-07 | 2.515987 | 1.480987e-07 |  |  |  |  | 20.08675 | 0.02326182 | 19.65854 | 0.05622978 | 20.08485 | 0.006937903 | 19.72651 | 0.04472247 | 20.10301 | 0.006010566 | 19.67931 | 0.07034897 |  |  |  |  | 14.45576 | 49.78504
34.92156 | 1.025228e-06 | 46.87854 | 3.693899e-06 | 6.555612 | 1.121043e-06 | 30.13375 | 2.183018e-06 | 4.957888 | 1.22392e-06 | 30.09221 | 2.070715e-06 |  |  |  |  | 20.08675 | 0.02326182 | 19.65854 | 0.05622978 | 20.08899 | 0.004216503 | 19.70422 | 0.0712215 | 20.08035 | 0.009026766 | 19.70117 | 0.07563957 |  |  |  |  | 29.35375 | 26.98053
34.92156 | 1.025228e-06 | 46.87854 | 3.693899e-06 | 6.541966 | 1.110682e-06 | 29.65464 | 2.156512e-06 | 4.913551 | 8.467888e-07 | 26.31142 | 1.416455e-06 |  |  |  |  | 20.08675 | 0.02326182 | 19.65854 | 0.05622978 | 20.08196 | 0.00694049 | 19.68752 | 0.08451449 | 20.10437 | 0.01694598 | 19.69265 | 0.08515863 |  |  |  |  | 29.23259 | 27.13954
34.92156 | 1.025228e-06 | 46.87854 | 3.693899e-06 | 6.400826 | 9.565706e-07 | 26.18386 | 1.864738e-06 | 5.011391 | 5.415636e-07 | 24.06687 | 9.187653e-07 |  |  |  |  | 20.08675 | 0.02326182 | 19.65854 | 0.05622978 | 20.10914 | 0.009013678 | 19.75692 | 0.05944119 | 20.11091 | 0.009185908 | 19.72813 | 0.06473225 |  |  |  |  | 30.01647 | 26.11649
34.92156 | 1.025228e-06 | 46.87854 | 3.693899e-06 | 6.470923 | 1.130234e-06 | 28.97601 | 2.187267e-06 | 4.885902 | 4.194055e-07 | 23.80102 | 7.05774e-07 |  |  |  |  | 20.08675 | 0.02326182 | 19.65854 | 0.05622978 | 20.09815 | 0.01326629 | 19.72133 | 0.04284717 | 20.11636 | 0.02642061 | 19.77451 | 0.02061492 |  |  |  |  | 29.343 | 26.99462
34.92156 | 1.025228e-06 | 46.87854 | 3.693899e-06 | 6.484832 | 1.021483e-06 | 28.75285 | 2.00839e-06 | 5.169388 | 7.394742e-07 | 26.41977 | 1.264869e-06 |  |  |  |  | 20.08675 | 0.02326182 | 19.65854 | 0.05622978 | 20.10422 | 0.01484101 | 19.74342 | 0.05023118 | 20.10314 | 0.01741535 | 19.72933 | 0.04067483 |  |  |  |  | 30.3339 | 25.70604
34.92156 | 1.025228e-06 | 46.87854 | 3.693899e-06 | 6.502854 | 1.631133e-06 | 31.66992 | 3.171497e-06 | 4.9323 | 4.550099e-07 | 24.50582 | 7.678225e-07 |  |  |  |  | 20.08675 | 0.02326182 | 19.65854 | 0.05622978 | 20.0075 | 0.01793432 | 19.60826 | 0.0893568 | 20.01345 | 0.01415 | 19.6443 | 0.0958 |  |  |  |  | 29.41758 | 26.89688
34.92156 | 1.025228e-06 | 46.87854 | 3.693899e-06 | 6.485772 | 1.646561e-06 | 30.55919 | 3.218714e-06 | 4.867816 | 4.194345e-07 | 23.9673 | 7.058484e-07 |  |  |  |  | 20.08675 | 0.02326182 | 19.65854 | 0.05622978 | 20.00185 | 0.008684613 | 19.64054 | 0.06568516 | 20.01081 | 0.008278702 | 19.62237 | 0.07743028 |  |  |  |  | 29.23209 | 27.14019
34.92156 | 1.025228e-06 | 46.87854 | 3.693899e-06 | 6.520413 | 1.658006e-06 | 32.02384 | 3.239668e-06 | 4.77634 | 3.846017e-07 | 23.2192 | 6.418251e-07 |  |  |  |  | 20.08675 | 0.02326182 | 19.65854 | 0.05622978 | 19.99573 | 0.01984666 | 19.608 | 0.07998307 | 20.0149 | 0.02736183 | 19.61757 | 0.03698508 |  |  |  |  | 28.79255 | 27.71984
34.92156 | 1.025228e-06 | 46.87854 | 3.693899e-06 | 6.404082 | 9.355519e-07 | 27.91787 | 1.825967e-06 | 4.903935 | 4.199846e-07 | 23.47626 | 7.067152e-07 |  |  |  |  | 20.08675 | 0.02326182 | 19.65854 | 0.05622978 | 19.99939 | 0.02670799 | 19.63328 | 0.0626111 | 20.00842 | 0.007789326 | 19.63384 | 0.03547121 |  |  |  |  | 29.61118 | 26.64375
34.92156 | 1.025228e-06 | 46.87854 | 3.693899e-06 | 6.36187 | 9.163437e-07 | 27.24263 | 1.780982e-06 | 4.908171 | 4.189633e-07 | 24.19922 | 7.050763e-07 |  |  |  |  | 20.08675 | 0.02326182 | 19.65854 | 0.05622978 | 20.00622 | 0.0251205 | 19.64412 | 0.04426712 | 20.01082 | 0.01844168 | 19.63135 | 0.05383245 |  |  |  |  | 29.75569 | 26.45534
34.92156 | 1.025228e-06 | 46.87854 | 3.693899e-06 | 6.369157 | 9.20864e-07 | 28.04635 | 1.786105e-06 | 4.907971 | 4.555708e-07 | 23.98773 | 7.688002e-07 |  |  |  |  | 20.08675 | 0.02326182 | 19.65854 | 0.05622978 | 20.00521 | 0.02255803 | 19.61706 | 0.04534252 | 20.01214 | 0.03014625 | 19.64 | 0.04839845 |  |  |  |  | 29.73262 | 26.48538
34.92156 | 1.025228e-06 | 46.87854 | 3.693899e-06 | 6.388088 | 9.37607e-07 | 28.29762 | 1.822217e-06 | 4.875361 | 4.187534e-07 | 23.43614 | 7.047351e-07 |  |  |  |  | 20.08675 | 0.02326182 | 19.65854 | 0.05622978 | 19.99848 | 0.016075 | 19.66923 | 0.03183501 | 20.01992 | 0.0199405 | 19.59569 | 0.006895861 |  |  |  |  | 29.55419 | 26.71818
34.92156 | 1.025228e-06 | 46.87854 | 3.693899e-06 | 6.36755 | 9.315247e-07 | 28.02535 | 1.80857e-06 | 4.854934 | 4.193932e-07 | 23.57428 | 7.057469e-07 |  |  |  |  | 20.08675 | 0.02326182 | 19.65854 | 0.05622978 | 20.01555 | 0.00840241 | 19.63552 | 0.07124191 | 20.01502 | 0.02853919 | 19.64743 | 0.02510928 |  |  |  |  | 29.541 | 26.73542
34.92156 | 1.025228e-06 | 46.87854 | 3.693899e-06 | 6.355974 | 1.614903e-06 | 29.19653 | 3.119497e-06 | 4.875707 | 4.193596e-07 | 23.95294 | 7.057662e-07 |  |  |  |  | 20.08675 | 0.02326182 | 19.65854 | 0.05622978 | 19.9989 | 0.003588872 | 19.61882 | 0.07566157 | 20.01346 | 0.009919899 | 19.62091 | 0.04965816 |  |  |  |  | 29.65344 | 26.5886
34.92156 | 1.025228e-06 | 46.87854 | 3.693899e-06 | 6.210396 | 1.643604e-06 | 24.4964 | 3.192931e-06 | 4.897372 | 4.196013e-07 | 23.77027 | 7.061777e-07 |  |  |  |  | 20.08675 | 0.02326182 | 19.65854 | 0.05622978 | 20.00758 | 0.007742196 | 19.61822 | 0.07179472 | 20.01686 | 0.009670078 | 19.62943 | 0.07666629 |  |  |  |  | 30.18638 | 25.89652
34.92156 | 1.025228e-06 | 46.87854 | 3.693899e-06 | 6.285548 | 9.576322e-07 | 27.5236 | 1.837365e-06 | 4.977722 | 4.949387e-07 | 23.84039 | 8.375259e-07 |  |  |  |  | 20.08675 | 0.02326182 | 19.65854 | 0.05622978 | 20.0091 | 0.006900435 | 19.59991 | 0.06193533 | 20.00586 | 0.008682995 | 19.64655 | 0.0326901 |  |  |  |  | 30.24964 | 25.81478
34.92156 | 1.025228e-06 | 46.87854 | 3.693899e-06 | 6.257985 | 9.575597e-07 | 26.84192 | 1.836965e-06 | 4.836229 | 3.878263e-07 | 23.66307 | 6.508735e-07 |  |  |  |  | 20.08675 | 0.02326182 | 19.65854 | 0.05622978 | 20.00225 | 0.00674155 | 19.5931 | 0.06491032 | 20.00202 | 0.01037071 | 19.64431 | 0.05695028 |  |  |  |  | 29.80842 | 26.3867
34.92156 | 1.025228e-06 | 46.87854 | 3.693899e-06 | 6.282409 | 9.522038e-07 | 27.90628 | 1.826652e-06 | 4.844082 | 4.195168e-07 | 23.91784 | 7.060639e-07 |  |  |  |  | 20.08675 | 0.02326182 | 19.65854 | 0.05622978 | 20.01164 | 0.01162336 | 19.60445 | 0.04864139 | 20.01709 | 0.005322678 | 19.63856 | 0.07331459 |  |  |  |  | 29.76206 | 26.44704
34.92156 | 1.025228e-06 | 46.87854 | 3.693899e-06 | 6.273147 | 9.235173e-07 | 27.35136 | 1.794588e-06 | 4.800686 | 3.603438e-07 | 23.43204 | 6.030416e-07 |  |  |  |  | 20.08675 | 0.02326182 | 19.65854 | 0.05622978 | 20.01076 | 0.006562804 | 19.62754 | 0.05770716 | 20.01938 | 0.005165617 | 19.63102 | 0.04734469 |  |  |  |  | 29.62822 | 26.6215
34.92156 | 1.025228e-06 | 46.87854 | 3.693899e-06 | 6.339811 | 1.584047e-06 | 31.40787 | 3.022173e-06 | 4.785158 | 3.847389e-07 | 23.58306 | 6.421523e-07 |  |  |  |  | 20.08675 | 0.02326182 | 19.65854 | 0.05622978 | 20.01072 | 0.006790552 | 19.59834 | 0.06282476 | 20.01726 | 0.00569477 | 19.64172 | 0.07864744 |  |  |  |  | 29.36566 | 26.96491
34.92156 | 1.025228e-06 | 46.87854 | 3.693899e-06 | 6.300124 | 1.604795e-06 | 29.7115 | 3.085384e-06 | 4.744046 | 3.564891e-07 | 23.18822 | 5.932806e-07 |  |  |  |  | 20.08675 | 0.02326182 | 19.65854 | 0.05622978 | 20.01009 | 0.00656269 | 19.6382 | 0.07929956 | 20.01075 | 0.00975 | 19.65055 | 0.03075 |  |  |  |  | 29.33272 | 27.00809
34.92156 | 1.025228e-06 | 46.87854 | 3.693899e-06 | 6.19171 | 9.545733e-07 | 26.85749 | 1.825747e-06 | 4.814563 | 3.878011e-07 | 23.88323 | 6.508456e-07 |  |  |  |  | 20.08675 | 0.02326182 | 19.65854 | 0.05622978 | 20.00874 | 0.01182017 | 19.6573 | 0.06071231 | 20.01808 | 0.008778132 | 19.62086 | 0.04723338 |  |  |  |  | 29.93407 | 26.2234
34.92156 | 1.025228e-06 | 46.87854 | 3.693899e-06 | 6.19467 | 9.609119e-07 | 26.85396 | 1.844828e-06 | 4.790121 | 3.878685e-07 | 23.57476 | 6.510078e-07 |  |  |  |  | 20.08675 | 0.02326182 | 19.65854 | 0.05622978 | 20.01127 | 0.0124216 | 19.60437 | 0.05974752 | 20.02154 | 0.01141343 | 19.68634 | 0.04800671 |  |  |  |  | 29.8326 | 26.35525
34.92156 | 1.025228e-06 | 46.87854 | 3.693899e-06 | 6.088267 | 1.621702e-06 | 24.30886 | 3.117058e-06 | 4.792098 | 3.848901e-07 | 23.87949 | 6.423955e-07 |  |  |  |  | 20.08675 | 0.02326182 | 19.65854 | 0.05622978 | 20.02463 | 0.01057346 | 19.59886 | 0.0437211 | 20.0068 | 0.006411708 | 19.66065 | 0.06621346 |  |  |  |  | 30.17696 | 25.9087
34.92156 | 1.025228e-06 | 46.87854 | 3.693899e-06 | 6.220284 | 1.617529e-06 | 29.05901 | 3.094692e-06 | 4.749906 | 3.811473e-07 | 23.43491 | 6.32582e-07 |  |  |  |  | 20.08675 | 0.02326182 | 19.65854 | 0.05622978 | 20.00455 | 0.01483585 | 19.57731 | 0.05485217 | 20.02286 | 0.009014122 | 19.63402 | 0.07461146 |  |  |  |  | 29.60084 | 26.65725
34.92156 | 1.025228e-06 | 46.87854 | 3.693899e-06 | 6.247714 | 1.610127e-06 | 30.00623 | 3.089293e-06 | 4.753774 | 3.809375e-07 | 23.82594 | 6.322366e-07 |  |  |  |  | 20.08675 | 0.02326182 | 19.65854 | 0.05622978 | 20.0237 | 0.01895864 | 19.65003 | 0.05514949 | 20.02025 | 0.01817973 | 19.64777 | 0.04556486 |  |  |  |  | 29.53044 | 26.74922
34.92156 | 1.025228e-06 | 46.87854 | 3.693899e-06 | 6.149738 | 9.459837e-07 | 27.15397 | 1.79809e-06 | 4.745105 | 3.808953e-07 | 23.78725 | 6.321653e-07 |  |  |  |  | 20.08675 | 0.02326182 | 19.65854 | 0.05622978 | 20.01148 | 0.01501917 | 19.63501 | 0.05826528 | 20.01354 | 0.02116541 | 19.65328 | 0.07181972 |  |  |  |  | 29.80326 | 26.39341
34.92156 | 1.025228e-06 | 46.87854 | 3.693899e-06 | 6.049586 | 1.607747e-06 | 24.62923 | 3.08102e-06 | 4.788221 | 5.866315e-07 | 25.47485 | 9.7799e-07 |  |  |  |  | 20.08675 | 0.02326182 | 19.65854 | 0.05622978 | 19.98657 | 0.007349701 | 19.6111 | 0.0633657 | 19.99206 | 0.008390852 | 19.62172 | 0.06150687 |  |  |  |  | 30.2864 | 25.76732
34.92156 | 1.025228e-06 | 46.87854 | 3.693899e-06 | 6.208024 | 1.605354e-06 | 29.83279 | 3.076374e-06 | 4.792865 | 5.858618e-07 | 25.63765 | 9.765553e-07 |  |  |  |  | 20.08675 | 0.02326182 | 19.65854 | 0.05622978 | 19.98234 | 0.009441525 | 19.61753 | 0.05681658 | 19.98897 | 0.004480636 | 19.62889 | 0.07062836 |  |  |  |  | 29.80116 | 26.39615
34.92156 | 1.025228e-06 | 46.87854 | 3.693899e-06 | 6.141218 | 9.418309e-07 | 27.98777 | 1.787888e-06 | 4.760188 | 6.838355e-07 | 26.37134 | 1.133704e-06 |  |  |  |  | 20.08675 | 0.02326182 | 19.65854 | 0.05622978 | 19.99017 | 0.0260579 | 19.61036 | 0.04609224 | 20.00063 | 0.02635997 | 19.64708 | 0.0669423 |  |  |  |  | 29.8874 | 26.28401
34.92156 | 1.025228e-06 | 46.87854 | 3.693899e-06 | 6.095248 | 9.364683e-07 | 26.68921 | 1.782452e-06 | 4.739029 | 5.747891e-07 | 25.62292 | 9.473124e-07 |  |  |  |  | 20.08675 | 0.02326182 | 19.65854 | 0.05622978 | 19.98139 | 0.01898381 | 19.57996 | 0.06151836 | 19.99986 | 0.01166492 | 19.63594 | 0.06073945 |  |  |  |  | 29.95255 | 26.19941
34.92156 | 1.025228e-06 | 46.87854 | 3.693899e-06 | 6.108238 | 9.380227e-07 | 27.51485 | 1.777964e-06 | 4.776813 | 5.857448e-07 | 25.46129 | 9.763883e-07 |  |  |  |  | 20.08675 | 0.02326182 | 19.65854 | 0.05622978 | 19.98772 | 0.02726224 | 19.6189 | 0.0669603 | 20.00206 | 0.02812 | 19.63908 | 0.06662636 |  |  |  |  | 30.05511 | 26.06641
34.92156 | 1.025228e-06 | 46.87854 | 3.693899e-06 | 6.064572 | 9.437196e-07 | 26.079 | 1.798909e-06 | 4.767696 | 5.820658e-07 | 25.5065 | 9.701174e-07 |  |  |  |  | 20.08675 | 0.02326182 | 19.65854 | 0.05622978 | 19.9993 | 0.01180085 | 19.64655 | 0.06983666 | 20.00519 | 0.03157038 | 19.66288 | 0.03315834 |  |  |  |  | 30.1599 | 25.93076
34.92156 | 1.025228e-06 | 46.87854 | 3.693899e-06 | 6.118994 | 1.53894e-06 | 28.77958 | 2.902173e-06 | 4.762033 | 5.860752e-07 | 25.05509 | 9.770239e-07 |  |  |  |  | 20.08675 | 0.02326182 | 19.65854 | 0.05622978 | 20.00037 | 0.01589031 | 19.63248 | 0.0811206 | 20.00432 | 0.02330239 | 19.63748 | 0.06548473 |  |  |  |  | 29.96474 | 26.18359
34.92156 | 1.025228e-06 | 46.87854 | 3.693899e-06 | 6.113119 | 1.535375e-06 | 29.15284 | 2.899845e-06 | 4.765879 | 5.868069e-07 | 25.39353 | 9.782696e-07 |  |  |  |  | 20.08675 | 0.02326182 | 19.65854 | 0.05622978 | 19.991 | 0.01650036 | 19.59227 | 0.05240651 | 19.99737 | 0.0295042 | 19.64695 | 0.04880166 |  |  |  |  | 29.99802 | 26.14042
34.92156 | 1.025228e-06 | 46.87854 | 3.693899e-06 | 6.086919 | 1.03214e-06 | 28.46491 | 1.93174e-06 | 4.781318 | 6.808866e-07 | 27.14387 | 1.128793e-06 |  |  |  |  | 20.08675 | 0.02326182 | 19.65854 | 0.05622978 | 19.99594 | 0.01973049 | 19.6175 | 0.08731717 | 20.00964 | 0.0127717 | 19.62898 | 0.09853325 |  |  |  |  | 30.14026 | 25.95617
34.92156 | 1.025228e-06 | 46.87854 | 3.693899e-06 | 6.080479 | 1.532447e-06 | 28.77193 | 2.89328e-06 | 4.731636 | 5.754769e-07 | 25.8058 | 9.485306e-07 |  |  |  |  | 20.08675 | 0.02326182 | 19.65854 | 0.05622978 | 19.99913 | 0.01989065 | 19.61398 | 0.06618016 | 20.01363 | 0.02007964 | 19.63408 | 0.1050589 |  |  |  |  | 29.97135 | 26.17502
34.92156 | 1.025228e-06 | 46.87854 | 3.693899e-06 | 6.065748 | 1.53408e-06 | 28.34137 | 2.895288e-06 | 4.72973 | 5.740854e-07 | 26.02574 | 9.460409e-07 |  |  |  |  | 20.08675 | 0.02326182 | 19.65854 | 0.05622978 | 20.00009 | 0.0182266 | 19.62276 | 0.06016554 | 20.00711 | 0.02723077 | 19.63374 | 0.05885126 |  |  |  |  | 30.01108 | 26.12349
34.92156 | 1.025228e-06 | 46.87854 | 3.693899e-06 | 6.056227 | 1.541216e-06 | 28.7505 | 2.910282e-06 | 4.722879 | 5.748619e-07 | 25.90188 | 9.47564e-07 |  |  |  |  | 20.08675 | 0.02326182 | 19.65854 | 0.05622978 | 20.00287 | 0.02014652 | 19.63128 | 0.04611691 | 20.01055 | 0.02645 | 19.61055 | 0.02275 |  |  |  |  | 30.0153 | 26.11801
34.92156 | 1.025228e-06 | 46.87854 | 3.693899e-06 | 6.032501 | 1.520723e-06 | 27.80872 | 2.866325e-06 | 4.731522 | 5.739183e-07 | 25.56305 | 9.459405e-07 |  |  |  |  | 20.08675 | 0.02326182 | 19.65854 | 0.05622978 | 20.00491 | 0.0129673 | 19.61099 | 0.07698087 | 20.01181 | 0.02608741 | 19.65003 | 0.02457267 |  |  |  |  | 30.12456 | 25.97649
34.92156 | 1.025228e-06 | 46.87854 | 3.693899e-06 | 6.033574 | 1.533372e-06 | 28.03591 | 2.893775e-06 | 4.699312 | 5.735968e-07 | 25.35302 | 9.453527e-07 |  |  |  |  | 20.08675 | 0.02326182 | 19.65854 | 0.05622978 | 20.00263 | 0.01430427 | 19.63516 | 0.07063945 | 20.0149 | 0.0283 | 19.6147 | 0.0483 |  |  |  |  | 29.99748 | 26.14112
34.92156 | 1.025228e-06 | 46.87854 | 3.693899e-06 | 6.068226 | 1.031463e-06 | 29.89895 | 1.929743e-06 | 4.697713 | 5.800045e-07 | 25.12777 | 9.562332e-07 |  |  |  |  | 20.08675 | 0.02326182 | 19.65854 | 0.05622978 | 20.00965 | 0.01130498 | 19.62304 | 0.06798168 | 20.01084 | 0.02691963 | 19.65059 | 0.07486901 |  |  |  |  | 29.88057 | 26.29289
34.92156 | 1.025228e-06 | 46.87854 | 3.693899e-06 | 6.0725 | 1.041409e-06 | 29.99308 | 1.952568e-06 | 4.680292 | 6.709294e-07 | 25.7638 | 1.099369e-06 |  |  |  |  | 20.08675 | 0.02326182 | 19.65854 | 0.05622978 | 20.00269 | 0.02288075 | 19.59769 | 0.07210589 | 20.0164 | 0.0167 | 19.62695 | 0.09345 |  |  |  |  | 29.80017 | 26.39743
34.92156 | 1.025228e-06 | 46.87854 | 3.693899e-06 | 6.011866 | 1.032109e-06 | 28.05018 | 1.928697e-06 | 4.690242 | 5.737669e-07 | 25.54201 | 9.457143e-07 |  |  |  |  | 20.08675 | 0.02326182 | 19.65854 | 0.05622978 | 20.00406 | 0.02365731 | 19.63553 | 0.05304634 | 20.02041 | 0.0120002 | 19.65551 | 0.04362913 |  |  |  |  | 30.03236 | 26.0959
34.92156 | 1.025228e-06 | 46.87854 | 3.693899e-06 | 5.800168 | 1.034679e-06 | 26.97607 | 1.934184e-06 | 4.243821 | 7.5404e-07 | 25.01673 | 1.171849e-06 |  |  |  |  | 20.08675 | 0.02326182 | 19.65854 | 0.05622978 | 20.00232 | 0.009793957 | 19.63587 | 0.06777703 | 20.00583 | 0.00361 | 19.61317 | 0.06083933 |  |  |  |  | 28.9546 | 27.50562
34.92156 | 1.025228e-06 | 46.87854 | 3.693899e-06 | 5.800266 | 1.510256e-06 | 28.49779 | 2.797818e-06 | 4.425459 | 1.080342e-06 | 29.03714 | 1.70202e-06 |  |  |  |  | 20.08675 | 0.02326182 | 19.65854 | 0.05622978 | 19.99871 | 0.009678166 | 19.59673 | 0.05613562 | 20.00452 | 0.01051663 | 19.61068 | 0.04602334 |  |  |  |  | 29.68293 | 26.55014
34.92156 | 1.025228e-06 | 46.87854 | 3.693899e-06 | 5.66916 | 1.513973e-06 | 24.77264 | 2.810377e-06 | 4.395215 | 7.92856e-07 | 25.62515 | 1.264239e-06 |  |  |  |  | 20.08675 | 0.02326182 | 19.65854 | 0.05622978 | 19.99285 | 0.01013195 | 19.62608 | 0.05035488 | 19.99867 | 0.01087088 | 19.62205 | 0.03756078 |  |  |  |  | 29.99711 | 26.1416
34.92156 | 1.025228e-06 | 46.87854 | 3.693899e-06 | 5.697188 | 8.827717e-07 | 26.92284 | 1.620913e-06 | 4.322239 | 6.180153e-07 | 25.40475 | 9.630497e-07 |  |  |  |  | 20.08675 | 0.02326182 | 19.65854 | 0.05622978 | 20.00403 | 0.0101485 | 19.6087 | 0.06966048 | 20.00471 | 0.004889264 | 19.63905 | 0.07509476 |  |  |  |  | 29.60865 | 26.64705
34.92156 | 1.025228e-06 | 46.87854 | 3.693899e-06 | 5.671849 | 1.406518e-06 | 28.05757 | 2.542119e-06 | 4.382479 | 1.088048e-06 | 26.80672 | 1.714111e-06 |  |  |  |  | 20.08675 | 0.02326182 | 19.65854 | 0.05622978 | 20.00344 | 0.009776932 | 19.64107 | 0.05020428 | 20.00023 | 0.003819961 | 19.63275 | 0.07119932 |  |  |  |  | 29.9367 | 26.21999
34.92156 | 1.025228e-06 | 46.87854 | 3.693899e-06 | 5.644605 | 1.412319e-06 | 27.4791 | 2.554145e-06 | 4.123399 | 1.093268e-06 | 19.91058 | 1.722138e-06 |  |  |  |  | 20.08675 | 0.02326182 | 19.65854 | 0.05622978 | 19.99128 | 0.01335731 | 19.63559 | 0.05922181 | 20.00645 | 0.003834384 | 19.64634 | 0.0745142 |  |  |  |  | 28.97017 | 27.48508
34.92156 | 1.025228e-06 | 46.87854 | 3.693899e-06 | 5.659113 | 9.668508e-07 | 29.32752 | 1.748273e-06 | 4.24099 | 6.184353e-07 | 24.5845 | 9.640724e-07 |  |  |  |  | 20.08675 | 0.02326182 | 19.65854 | 0.05622978 | 19.99761 | 0.008415634 | 19.61251 | 0.05482121 | 20.00677 | 0.003271101 | 19.60854 | 0.04388554 |  |  |  |  | 29.40482 | 26.91359
34.92156 | 1.025228e-06 | 46.87854 | 3.693899e-06 | 5.599688 | 9.678697e-07 | 28.47921 | 1.744663e-06 | 4.235085 | 7.566535e-07 | 24.83177 | 1.176721e-06 |  |  |  |  | 20.08675 | 0.02326182 | 19.65854 | 0.05622978 | 20.00305 | 0.02425924 | 19.61508 | 0.04246483 | 20.00529 | 0.01934427 | 19.63592 | 0.0949187 |  |  |  |  | 29.57922 | 26.68548
34.92156 | 1.025228e-06 | 46.87854 | 3.693899e-06 | 5.579684 | 9.501444e-07 | 28.67193 | 1.704359e-06 | 4.243965 | 1.060768e-06 | 27.62879 | 1.625881e-06 |  |  |  |  | 20.08675 | 0.02326182 | 19.65854 | 0.05622978 | 19.99114 | 0.01169326 | 19.64296 | 0.07020519 | 19.99791 | 0.01866003 | 19.62823 | 0.08375209 |  |  |  |  | 29.68309 | 26.54994
34.92156 | 1.025228e-06 | 46.87854 | 3.693899e-06 | 5.539668 | 9.589461e-07 | 28.0037 | 1.725232e-06 | 4.277182 | 1.052023e-06 | 28.66084 | 1.612647e-06 |  |  |  |  | 20.08675 | 0.02326182 | 19.65854 | 0.05622978 | 19.99394 | 0.02236847 | 19.61933 | 0.05499255 | 20.0063 | 0.0192 | 19.66585 | 0.04385 |  |  |  |  | 29.95554 | 26.19553
34.92156 | 1.025228e-06 | 46.87854 | 3.693899e-06 | 5.51113 | 9.675451e-07 | 27.78987 | 1.748405e-06 | 4.238487 | 7.557379e-07 | 25.42988 | 1.174897e-06 |  |  |  |  | 20.08675 | 0.02326182 | 19.65854 | 0.05622978 | 19.99 | 0.01171759 | 19.62147 | 0.06693392 | 20.00285 | 0.01095091 | 19.62646 | 0.08870421 |  |  |  |  | 29.89378 | 26.27573
34.92156 | 1.025228e-06 | 46.87854 | 3.693899e-06 | 5.470728 | 9.576167e-07 | 27.16686 | 1.730015e-06 | 4.265447 | 1.044965e-06 | 29.37609 | 1.602211e-06 |  |  |  |  | 20.08675 | 0.02326182 | 19.65854 | 0.05622978 | 19.98607 | 0.02863557 | 19.6267 | 0.05018705 | 20.00461 | 0.02378821 | 19.65206 | 0.07072276 |  |  |  |  | 30.14442 | 25.95079
34.92156 | 1.025228e-06 | 46.87854 | 3.693899e-06 | 5.449248 | 1.40466e-06 | 27.9542 | 2.505284e-06 | 4.228862 | 1.04741e-06 | 28.78896 | 1.60583e-06 |  |  |  |  | 20.08675 | 0.02326182 | 19.65854 | 0.05622978 | 20.00204 | 0.02641387 | 19.60109 | 0.05629217 | 19.9959 | 0.0211 | 19.6423 | 0.0645 |  |  |  |  | 30.06728 | 26.05065
34.92156 | 1.025228e-06 | 46.87854 | 3.693899e-06 | 5.432003 | 1.418953e-06 | 28.15194 | 2.532966e-06 | 4.223777 | 1.047276e-06 | 29.39476 | 1.606056e-06 |  |  |  |  | 20.08675 | 0.02326182 | 19.65854 | 0.05622978 | 20.00651 | 0.02393702 | 19.64594 | 0.09314432 | 20.00717 | 0.01021421 | 19.6435 | 0.08434764 |  |  |  |  | 30.10606 | 26.00042
34.92156 | 1.025228e-06 | 46.87854 | 3.693899e-06 | 5.418707 | 1.395815e-06 | 29.23073 | 2.476646e-06 | 4.200457 | 1.057065e-06 | 28.10276 | 1.620243e-06 |  |  |  |  | 20.08675 | 0.02326182 | 19.65854 | 0.05622978 | 20.0035 | 0.01674754 | 19.62716 | 0.05992688 | 19.99515 | 0.01795 | 19.6587 | 0.0119 |  |  |  |  | 30.0552 | 26.0663
34.92156 | 1.025228e-06 | 46.87854 | 3.693899e-06 | 5.351758 | 1.39627e-06 | 27.25157 | 2.476618e-06 | 4.194601 | 1.046429e-06 | 28.40675 | 1.60359e-06 |  |  |  |  | 20.08675 | 0.02326182 | 19.65854 | 0.05622978 | 20.00591 | 0.007225711 | 19.6116 | 0.05607165 | 19.99581 | 0.01944574 | 19.66459 | 0.005721617 |  |  |  |  | 30.26552 | 25.79427
34.92156 | 1.025228e-06 | 46.87854 | 3.693899e-06 | 5.279836 | 8.168758e-07 | 25.37294 | 1.440746e-06 | 4.058185 | 7.220327e-07 | 24.73689 | 1.091472e-06 |  |  |  |  | 20.08675 | 0.02326182 | 19.65854 | 0.05622978 | 19.99875 | 0.00823787 | 19.65177 | 0.06089823 | 20.0034 | 0.012 | 19.6587 | 0.0314 |  |  |  |  | 29.94285 | 26.21201
34.92156 | 1.025228e-06 | 46.87854 | 3.693899e-06 | 5.264386 | 8.188489e-07 | 26.06442 | 1.441164e-06 | 3.819198 | 1.048378e-06 | 17.83084 | 1.607909e-06 |  |  |  |  | 20.08675 | 0.02326182 | 19.65854 | 0.05622978 | 19.99753 | 0.01174862 | 19.6268 | 0.06087254 | 20.01579 | 0.005636568 | 19.62146 | 0.04243329 |  |  |  |  | 28.96649 | 27.48993
34.92156 | 1.025228e-06 | 46.87854 | 3.693899e-06 | 5.258878 | 1.312404e-06 | 28.00287 | 2.272461e-06 | 3.862339 | 1.626942e-06 | 18.99853 | 2.460452e-06 |  |  |  |  | 20.08675 | 0.02326182 | 19.65854 | 0.05622978 | 19.99782 | 0.009886233 | 19.64222 | 0.05092533 | 20.01398 | 0.004902408 | 19.6296 | 0.08201171 |  |  |  |  | 29.17346 | 27.21726
34.92156 | 1.025228e-06 | 46.87854 | 3.693899e-06 | 5.227544 | 1.303361e-06 | 27.80887 | 2.250137e-06 | 3.842913 | 1.587321e-06 | 19.58325 | 2.399471e-06 |  |  |  |  | 20.08675 | 0.02326182 | 19.65854 | 0.05622978 | 20.00875 | 0.007722597 | 19.64215 | 0.06589698 | 20.0183 | 0.0071 | 19.6262 | 0.0811 |  |  |  |  | 29.19864 | 27.18415
34.92156 | 1.025228e-06 | 46.87854 | 3.693899e-06 | 5.186581 | 1.30514e-06 | 26.39729 | 2.253158e-06 | 4.06445 | 1.002238e-06 | 28.98181 | 1.492736e-06 |  |  |  |  | 20.08675 | 0.02326182 | 19.65854 | 0.05622978 | 20.0066 | 0.01146359 | 19.61733 | 0.05399163 | 20.00912 | 0.001637559 | 19.63824 | 0.06883138 |  |  |  |  | 30.30363 | 25.74508
34.92156 | 1.025228e-06 | 46.87854 | 3.693899e-06 | 5.15292 | 1.305335e-06 | 26.51119 | 2.249854e-06 | 4.021687 | 1.008092e-06 | 27.23022 | 1.501811e-06 |  |  |  |  | 20.08675 | 0.02326182 | 19.65854 | 0.05622978 | 20.00128 | 0.005970394 | 19.6387 | 0.07014941 | 20.00049 | 0.008305956 | 19.57162 | 0.05396432 |  |  |  |  | 30.24147 | 25.82532
34.92156 | 1.025228e-06 | 46.87854 | 3.693899e-06 | 5.307128 | 1.993148e-06 | 40.2945 | 3.409271e-06 | 3.750886 | 9.947882e-07 | 19.20044 | 1.481442e-06 |  |  |  |  | 20.08675 | 0.02326182 | 19.65854 | 0.05622978 | 19.9942 | 0.008917959 | 19.63778 | 0.05999378 | 20.01551 | 0.009492149 | 19.63423 | 0.03443646 |  |  |  |  | 28.52093 | 28.08024
34.92156 | 1.025228e-06 | 46.87854 | 3.693899e-06 | 5.118909 | 1.297303e-06 | 27.53577 | 2.231979e-06 | 3.727867 | 1.000125e-06 | 19.22997 | 1.490494e-06 |  |  |  |  | 20.08675 | 0.02326182 | 19.65854 | 0.05622978 | 20.00667 | 0.01199925 | 19.66287 | 0.04723626 | 20.00811 | 0.008471417 | 19.64955 | 0.03189267 |  |  |  |  | 29.07603 | 27.34549
34.92156 | 1.025228e-06 | 46.87854 | 3.693899e-06 | 5.29793 | 1.956441e-06 | 41.14539 | 3.3448e-06 | 3.72093 | 1.571259e-06 | 19.17163 | 2.304938e-06 |  |  |  |  | 20.08675 | 0.02326182 | 19.65854 | 0.05622978 | 19.99173 | 0.01007214 | 19.62041 | 0.06690028 | 20.01531 | 0.01130685 | 19.61402 | 0.05642045 |  |  |  |  | 28.42117 | 28.21304
34.92156 | 1.025228e-06 | 46.87854 | 3.693899e-06 | 5.263826 | 2.021479e-06 | 39.72102 | 3.456184e-06 | 3.763588 | 1.545153e-06 | 21.59524 | 2.266886e-06 |  |  |  |  | 20.08675 | 0.02326182 | 19.65854 | 0.05622978 | 19.9921 | 0.008960469 | 19.61022 | 0.07093366 | 20.01252 | 0.006015281 | 19.62311 | 0.043057 |  |  |  |  | 28.72538 | 27.80881
34.92156 | 1.025228e-06 | 46.87854 | 3.693899e-06 | 5.132321 | 8.505114e-07 | 30.20019 | 1.449629e-06 | 3.832485 | 6.720401e-07 | 24.47679 | 9.811753e-07 |  |  |  |  | 20.08675 | 0.02326182 | 19.65854 | 0.05622978 | 19.99385 | 0.00175 | 19.6323 | 0.0807 | 20.0175 | 0.009643029 | 19.65206 | 0.04438597 |  |  |  |  | 29.49087 | 26.80095
34.92156 | 1.025228e-06 | 46.87854 | 3.693899e-06 | 5.092756 | 8.561112e-07 | 29.62623 | 1.459e-06 | 3.660631 | 1.625e-06 | 18.79119 | 2.383235e-06 |  |  |  |  | 20.08675 | 0.02326182 | 19.65854 | 0.05622978 | 19.98768 | 0.007453965 | 19.62589 | 0.08254025 | 20.01361 | 0.009827965 | 19.62979 | 0.07481105 |  |  |  |  | 28.86887 | 27.61887
34.92156 | 1.025228e-06 | 46.87854 | 3.693899e-06 | 4.957375 | 1.970377e-06 | 23.54039 | 3.368409e-06 | 3.832172 | 6.5416e-07 | 25.69112 | 9.398432e-07 |  |  |  |  | 20.08675 | 0.02326182 | 19.65854 | 0.05622978 | 19.99367 | 0.01346559 | 19.6277 | 0.03423346 | 20.0088 | 0.004430576 | 19.62801 | 0.07606343 |  |  |  |  | 30.12943 | 25.97018
34.92156 | 1.025228e-06 | 46.87854 | 3.693899e-06 | 5.020271 | 7.098761e-07 | 28.56202 | 1.203355e-06 | 3.786808 | 6.54589e-07 | 25.45055 | 9.40373e-07 |  |  |  |  | 20.08675 | 0.02326182 | 19.65854 | 0.05622978 | 19.99645 | 0.00665 | 19.61085 | 0.08155 | 20.00381 | 0.005611319 | 19.63788 | 0.0757301 |  |  |  |  | 29.69463 | 26.5349
34.92156 | 1.025228e-06 | 46.87854 | 3.693899e-06 | 4.99352 | 7.071713e-07 | 29.34581 | 1.198729e-06 | 3.752724 | 6.352057e-07 | 25.08961 | 8.974389e-07 |  |  |  |  | 20.08675 | 0.02326182 | 19.65854 | 0.05622978 | 19.99155 | 0.01665 | 19.6673 | 0.0559 | 19.99875 | 0.00595 | 19.649 | 0.0292 |  |  |  |  | 29.64043 | 26.60557
34.92156 | 1.025228e-06 | 46.87854 | 3.693899e-06 | 4.932401 | 7.064086e-07 | 27.66386 | 1.197496e-06 | 3.728931 | 6.383275e-07 | 25.38776 | 9.018539e-07 |  |  |  |  | 20.08675 | 0.02326182 | 19.65854 | 0.05622978 | 19.98641 | 0.02084229 | 19.61548 | 0.09831444 | 20.01226 | 0.01942206 | 19.63141 | 0.08981016 |  |  |  |  | 29.75931 | 26.45063
34.92156 | 1.025228e-06 | 46.87854 | 3.693899e-06 | 4.936185 | 6.996325e-07 | 29.6343 | 1.172993e-06 | 3.693625 | 5.393518e-07 | 23.61935 | 7.683949e-07 |  |  |  |  | 20.08675 | 0.02326182 | 19.65854 | 0.05622978 | 19.99055 | 0.01019571 | 19.65234 | 0.06962517 | 20.00518 | 0.01826186 | 19.64201 | 0.05498953 |  |  |  |  | 29.58573 | 26.67698
34.92156 | 1.025228e-06 | 46.87854 | 3.693899e-06 | 4.887733 | 6.992188e-07 | 28.88935 | 1.172223e-06 | 3.673514 | 6.352545e-07 | 24.43978 | 8.97171e-07 |  |  |  |  | 20.08675 | 0.02326182 | 19.65854 | 0.05622978 | 19.99289 | 0.01504749 | 19.66869 | 0.04553283 | 20.02005 | 0.00215 | 19.61185 | 0.06165 |  |  |  |  | 29.67466 | 26.56092
34.92156 | 1.025228e-06 | 46.87854 | 3.693899e-06 | 4.863822 | 8.236096e-07 | 29.26847 | 1.373329e-06 | 3.652664 | 6.339652e-07 | 24.47703 | 8.954407e-07 |  |  |  |  | 20.08675 | 0.02326182 | 19.65854 | 0.05622978 | 19.99622 | 0.02698506 | 19.62793 | 0.05214267 | 19.99485 | 0.02195 | 19.578 | 0.0368 |  |  |  |  | 29.6691 | 26.56818
34.92156 | 1.025228e-06 | 46.87854 | 3.693899e-06 | 4.815954 | 6.838862e-07 | 28.33187 | 1.133839e-06 | 3.630319 | 7.716223e-07 | 24.67975 | 1.080611e-06 |  |  |  |  | 20.08675 | 0.02326182 | 19.65854 | 0.05622978 | 19.99445 | 0.01555 | 19.66425 | 0.00085 | 20.01091 | 0.03089092 | 19.64817 | 0.0635298 |  |  |  |  | 29.74706 | 26.46657
34.92156 | 1.025228e-06 | 46.87854 | 3.693899e-06 | 4.73658 | 6.682277e-07 | 28.27404 | 1.094858e-06 | 3.472981 | 7.384725e-07 | 24.39392 | 9.974053e-07 |  |  |  |  | 20.08675 | 0.02326182 | 19.65854 | 0.05622978 | 19.9899 | 0.01353034 | 19.63441 | 0.09945263 | 20.01408 | 0.008980067 | 19.62587 | 0.06616511 |  |  |  |  | 29.31699 | 27.02873
34.92156 | 1.025228e-06 | 46.87854 | 3.693899e-06 | 4.71232 | 6.681747e-07 | 29.02363 | 1.094969e-06 | 3.438777 | 6.062369e-07 | 22.89848 | 8.262776e-07 |  |  |  |  | 20.08675 | 0.02326182 | 19.65854 | 0.05622978 | 19.9998 | 0.032 | 19.62705 | 0.05495 | 20.0033 | 0.0192125 | 19.64476 | 0.09575003 |  |  |  |  | 29.24816 | 27.11908
34.92156 | 1.025228e-06 | 46.87854 | 3.693899e-06 | 4.667037 | 6.680648e-07 | 27.76177 | 1.094866e-06 | 3.471428 | 7.322814e-07 | 25.08201 | 9.889747e-07 |  |  |  |  | 20.08675 | 0.02326182 | 19.65854 | 0.05622978 | 19.99263 | 0.02268524 | 19.6343 | 0.06762684 | 20.0055 | 0.02711992 | 19.62891 | 0.04424609 |  |  |  |  | 29.57622 | 26.68939
34.92156 | 1.025228e-06 | 46.87854 | 3.693899e-06 | 4.63903 | 6.541365e-07 | 28.38112 | 1.059301e-06 | 3.431466 | 7.363839e-07 | 24.0926 | 9.943233e-07 |  |  |  |  | 20.08675 | 0.02326182 | 19.65854 | 0.05622978 | 19.98645 | 0.01265 | 19.61095 | 0.08795 | 20.01032 | 0.006818915 | 19.64458 | 0.06792385 |  |  |  |  | 29.49522 | 26.79527
34.92156 | 1.025228e-06 | 46.87854 | 3.693899e-06 | 4.601489 | 6.567624e-07 | 27.9563 | 1.063523e-06 | 3.40929 | 5.919075e-07 | 24.25525 | 7.916822e-07 |  |  |  |  | 20.08675 | 0.02326182 | 19.65854 | 0.05622978 | 19.99075 | 0.00915 | 19.59765 | 0.00365 | 20.01108 | 0.0197559 | 19.65629 | 0.0407298 |  |  |  |  | 29.53556 | 26.74252
34.92156 | 1.025228e-06 | 46.87854 | 3.693899e-06 | 4.589169 | 7.779849e-07 | 29.15199 | 1.252109e-06 | 3.457828 | 5.919993e-07 | 25.00657 | 7.918264e-07 |  |  |  |  | 20.08675 | 0.02326182 | 19.65854 | 0.05622978 | 19.99395 | 0.0176432 | 19.6086 | 0.1004933 | 20.01138 | 0.03314706 | 19.62665 | 0.04524801 |  |  |  |  | 29.8154 | 26.37762
34.92156 | 1.025228e-06 | 46.87854 | 3.693899e-06 | 4.50403 | 7.620188e-07 | 28.37017 | 1.211299e-06 | 3.364352 | 7.221295e-07 | 24.18658 | 9.563109e-07 |  |  |  |  | 20.08675 | 0.02326182 | 19.65854 | 0.05622978 | 19.99479 | 0.0279237 | 19.63931 | 0.0309472 | 20.01228 | 0.03140477 | 19.64288 | 0.04176852 |  |  |  |  | 29.70383 | 26.5229
34.92156 | 1.025228e-06 | 46.87854 | 3.693899e-06 | 4.458529 | 7.601736e-07 | 27.76131 | 1.208049e-06 | 3.341129 | 7.139994e-07 | 24.15403 | 9.458793e-07 |  |  |  |  | 20.08675 | 0.02326182 | 19.65854 | 0.05622978 | 19.99531 | 0.01229361 | 19.63032 | 0.04497563 | 20.01615 | 0.02606478 | 19.63205 | 0.06040482 |  |  |  |  | 29.77323 | 26.4325
34.92156 | 1.025228e-06 | 46.87854 | 3.693899e-06 | 4.431544 | 6.295233e-07 | 27.46639 | 9.94314e-07 | 3.30356 | 6.992923e-07 | 24.27985 | 9.075535e-07 |  |  |  |  | 20.08675 | 0.02326182 | 19.65854 | 0.05622978 | 19.99146 | 0.01647053 | 19.6278 | 0.09257813 | 20.00999 | 0.01067768 | 19.62852 | 0.08917242 |  |  |  |  | 29.69844 | 26.52993
34.92156 | 1.025228e-06 | 46.87854 | 3.693899e-06 | 4.422125 | 6.296421e-07 | 27.94363 | 9.943956e-07 | 3.350288 | 6.993177e-07 | 26.02611 | 9.07163e-07 |  |  |  |  | 20.08675 | 0.02326182 | 19.65854 | 0.05622978 | 19.9939 | 0.0343 | 19.59985 | 0.02595 | 20.01341 | 0.01202443 | 19.63464 | 0.04604631 |  |  |  |  | 29.965 | 26.18325
34.92156 | 1.025228e-06 | 46.87854 | 3.693899e-06 | 4.404753 | 7.435777e-07 | 28.15759 | 1.166779e-06 | 3.29067 | 6.935217e-07 | 24.57809 | 9.000782e-07 |  |  |  |  | 20.08675 | 0.02326182 | 19.65854 | 0.05622978 | 19.98664 | 0.01292333 | 19.65241 | 0.07193488 | 20.00326 | 0.01346419 | 19.64428 | 0.02963494 |  |  |  |  | 29.74359 | 26.4711
34.92156 | 1.025228e-06 | 46.87854 | 3.693899e-06 | 4.385695 | 7.462825e-07 | 28.53297 | 1.171067e-06 | 3.271047 | 6.900303e-07 | 24.20079 | 8.953747e-07 |  |  |  |  | 20.08675 | 0.02326182 | 19.65854 | 0.05622978 | 20.0006 | 0.007076722 | 19.63717 | 0.08087027 | 20.02434 | 0.008603278 | 19.63714 | 0.08987158 |  |  |  |  | 29.72438 | 26.49612
34.92156 | 1.025228e-06 | 46.87854 | 3.693899e-06 | 4.345913 | 6.174822e-07 | 27.74605 | 9.623562e-07 | 3.251859 | 5.62494e-07 | 24.11661 | 7.221565e-07 |  |  |  |  | 20.08675 | 0.02326182 | 19.65854 | 0.05622978 | 19.99386 | 0.004445267 | 19.62309 | 0.07697317 | 20.01194 | 0.007823963 | 19.65206 | 0.03017728 |  |  |  |  | 29.79208 | 26.40796
34.92156 | 1.025228e-06 | 46.87854 | 3.693899e-06 | 4.338759 | 7.31938e-07 | 28.53806 | 1.132913e-06 | 3.200974 | 8.643527e-07 | 22.89328 | 1.109821e-06 |  |  |  |  | 20.08675 | 0.02326182 | 19.65854 | 0.05622978 | 19.97737 | 0.02646031 | 19.6373 | 0.01410071 | 20.01032 | 0.01442857 | 19.62328 | 0.07111306 |  |  |  |  | 29.56818 | 26.69989
34.92156 | 1.025228e-06 | 46.87854 | 3.693899e-06 | 4.314722 | 7.313403e-07 | 28.93882 | 1.132117e-06 | 3.223499 | 5.571115e-07 | 23.45669 | 7.152781e-07 |  |  |  |  | 20.08675 | 0.02326182 | 19.65854 | 0.05622978 | 19.98666 | 0.008683686 | 19.61597 | 0.06878372 | 20.01778 | 0.01096328 | 19.64156 | 0.06675878 |  |  |  |  | 29.77942 | 26.42445
34.92156 | 1.025228e-06 | 46.87854 | 3.693899e-06 | 4.253968 | 6.039336e-07 | 26.85274 | 9.283979e-07 | 3.210978 | 6.781798e-07 | 24.76286 | 8.615367e-07 |  |  |  |  | 20.08675 | 0.02326182 | 19.65854 | 0.05622978 | 19.99506 | 0.003141719 | 19.60528 | 0.06521148 | 20.01407 | 0.01033877 | 19.63902 | 0.0436301 |  |  |  |  | 29.96942 | 26.17752
34.92156 | 1.025228e-06 | 46.87854 | 3.693899e-06 | 4.235101 | 8.724524e-07 | 27.39434 | 1.341306e-06 | 3.201741 | 6.78036e-07 | 24.62201 | 8.611791e-07 |  |  |  |  | 20.08675 | 0.02326182 | 19.65854 | 0.05622978 | 20.00105 | 0.006213091 | 19.61815 | 0.08330836 | 20.01899 | 0.003989098 | 19.62378 | 0.05894434 |  |  |  |  | 30.00222 | 26.13497
34.92156 | 1.025228e-06 | 46.87854 | 3.693899e-06 | 4.213288 | 6.043882e-07 | 26.90393 | 9.292786e-07 | 3.180404 | 6.736617e-07 | 24.26609 | 8.557462e-07 |  |  |  |  | 20.08675 | 0.02326182 | 19.65854 | 0.05622978 | 19.98216 | 0.01358449 | 19.59958 | 0.05278246 | 20.01344 | 0.01300594 | 19.62919 | 0.07272065 |  |  |  |  | 29.98661 | 26.15523
34.92156 | 1.025228e-06 | 46.87854 | 3.693899e-06 | 4.218555 | 7.150969e-07 | 28.73788 | 1.091713e-06 | 3.173913 | 8.418623e-07 | 25.83015 | 1.057506e-06 |  |  |  |  | 20.08675 | 0.02326182 | 19.65854 | 0.05622978 | 19.99599 | 0.02255418 | 19.64171 | 0.06511752 | 19.99974 | 0.01813771 | 19.65763 | 0.001698853 |  |  |  |  | 29.93159 | 26.22662
34.92156 | 1.025228e-06 | 46.87854 | 3.693899e-06 | 12.70893 | 8.195131e-07 | 30.48104 | 2.148263e-06 | 10.85049 | 9.220008e-07 | 31.12462 | 2.276859e-06 |  |  |  |  | 20.08675 | 0.02326182 | 19.65854 | 0.05622978 | 19.98665 | 0.01322152 | 19.82174 | 0.07035422 | 19.99841 | 0.009922847 | 19.8445 | 0.09343642 |  |  |  |  | 31.03512 | 24.80688
34.92156 | 1.025228e-06 | 46.87854 | 3.693899e-06 | 12.70893 | 8.195131e-07 | 30.48104 | 2.148263e-06 | 10.51412 | 9.478978e-07 | 27.26845 | 2.317499e-06 |  |  |  |  | 20.08675 | 0.02326182 | 19.65854 | 0.05622978 | 19.98665 | 0.01322152 | 19.82174 | 0.07035422 | 19.99991 | 0.007481905 | 19.80354 | 0.09105284 |  |  |  |  | 30.31877 | 25.72555
34.92156 | 1.025228e-06 | 46.87854 | 3.693899e-06 | 12.70893 | 8.195131e-07 | 30.48104 | 2.148263e-06 | 10.60973 | 1.232003e-06 | 28.48798 | 3.027938e-06 |  |  |  |  | 20.08675 | 0.02326182 | 19.65854 | 0.05622978 | 19.98665 | 0.01322152 | 19.82174 | 0.07035422 | 19.99118 | 0.01459862 | 19.83282 | 0.07051217 |  |  |  |  | 30.52281 | 25.46278
34.92156 | 1.025228e-06 | 46.87854 | 3.693899e-06 | 12.70893 | 8.195131e-07 | 30.48104 | 2.148263e-06 | 10.57289 | 9.49692e-07 | 28.18779 | 2.322936e-06 |  |  |  |  | 20.08675 | 0.02326182 | 19.65854 | 0.05622978 | 19.98665 | 0.01322152 | 19.82174 | 0.07035422 | 20.00218 | 0.01868747 | 19.83986 | 0.06601238 |  |  |  |  | 30.44423 | 25.56387
34.92156 | 1.025228e-06 | 46.87854 | 3.693899e-06 | 12.70893 | 8.195131e-07 | 30.48104 | 2.148263e-06 | 10.44326 | 9.491058e-07 | 25.2619 | 2.321662e-06 |  |  |  |  | 20.08675 | 0.02326182 | 19.65854 | 0.05622978 | 19.98665 | 0.01322152 | 19.82174 | 0.07035422 | 20.00282 | 0.004366188 | 19.85918 | 0.0952006 |  |  |  |  | 30.16731 | 25.92118
34.92156 | 1.025228e-06 | 46.87854 | 3.693899e-06 | 12.70893 | 8.195131e-07 | 30.48104 | 2.148263e-06 | 9.902447 | 8.980416e-07 | 26.39183 | 2.148631e-06 |  |  |  |  | 20.08675 | 0.02326182 | 19.65854 | 0.05622978 | 19.98665 | 0.01322152 | 19.82174 | 0.07035422 | 20.01083 | 0.01544403 | 19.83584 | 0.09773129 |  |  |  |  | 29.00478 | 27.43942
34.92156 | 1.025228e-06 | 46.87854 | 3.693899e-06 | 12.70893 | 8.195131e-07 | 30.48104 | 2.148263e-06 | 9.66653 | 6.825609e-07 | 25.08547 | 1.623638e-06 |  |  |  |  | 20.08675 | 0.02326182 | 19.65854 | 0.05622978 | 19.98665 | 0.01322152 | 19.82174 | 0.07035422 | 19.99517 | 0.01087888 | 19.8543 | 0.05083296 |  |  |  |  | 28.49388 | 28.11624
34.92156 | 1.025228e-06 | 46.87854 | 3.693899e-06 | 12.70893 | 8.195131e-07 | 30.48104 | 2.148263e-06 | 9.732236 | 6.818891e-07 | 24.78698 | 1.621412e-06 |  |  |  |  | 20.08675 | 0.02326182 | 19.65854 | 0.05622978 | 19.98665 | 0.01322152 | 19.82174 | 0.07035422 | 19.99139 | 0.007356963 | 19.8311 | 0.06508069 |  |  |  |  | 28.63641 | 27.92682
34.92156 | 1.025228e-06 | 46.87854 | 3.693899e-06 | 12.70893 | 8.195131e-07 | 30.48104 | 2.148263e-06 | 9.813353 | 6.812541e-07 | 25.15302 | 1.62006e-06 |  |  |  |  | 20.08675 | 0.02326182 | 19.65854 | 0.05622978 | 19.98665 | 0.01322152 | 19.82174 | 0.07035422 | 20.00067 | 0.005248819 | 19.79806 | 0.074918 |  |  |  |  | 28.81211 | 27.69395
34.92156 | 1.025228e-06 | 46.87854 | 3.693899e-06 | 12.70893 | 8.195131e-07 | 30.48104 | 2.148263e-06 | 9.749756 | 6.819086e-07 | 23.75811 | 1.622026e-06 |  |  |  |  | 20.08675 | 0.02326182 | 19.65854 | 0.05622978 | 19.98665 | 0.01322152 | 19.82174 | 0.07035422 | 19.99025 | 0.004255173 | 19.7978 | 0.0813267 |  |  |  |  | 28.67438 | 27.87643
34.92156 | 1.025228e-06 | 46.87854 | 3.693899e-06 | 12.70893 | 8.195131e-07 | 30.48104 | 2.148263e-06 | 12.10034 | 8.37586e-07 | 29.12926 | 2.159076e-06 |  |  |  |  | 20.08675 | 0.02326182 | 19.65854 | 0.05622978 | 19.98665 | 0.01322152 | 19.82174 | 0.07035422 | 19.99752 | 0.02148003 | 19.78592 | 0.05586961 |  |  |  |  | 33.6614 | 21.52734
34.92156 | 1.025228e-06 | 46.87854 | 3.693899e-06 | 12.70893 | 8.195131e-07 | 30.48104 | 2.148263e-06 | 12.10284 | 8.372442e-07 | 29.24895 | 2.15819e-06 |  |  |  |  | 20.08675 | 0.02326182 | 19.65854 | 0.05622978 | 19.98665 | 0.01322152 | 19.82174 | 0.07035422 | 19.99787 | 0.009100445 | 19.85315 | 0.09086889 |  |  |  |  | 33.6666 | 21.52097
34.92156 | 1.025228e-06 | 46.87854 | 3.693899e-06 | 12.70893 | 8.195131e-07 | 30.48104 | 2.148263e-06 | 12.11781 | 8.406003e-07 | 29.65179 | 2.167187e-06 |  |  |  |  | 20.08675 | 0.02326182 | 19.65854 | 0.05622978 | 19.98665 | 0.01322152 | 19.82174 | 0.07035422 | 20.00109 | 0.01352904 | 19.80574 | 0.06985037 |  |  |  |  | 33.69773 | 21.48289
34.92156 | 1.025228e-06 | 46.87854 | 3.693899e-06 | 12.70893 | 8.195131e-07 | 30.48104 | 2.148263e-06 | 12.1351 | 8.386058e-07 | 30.01958 | 2.162487e-06 |  |  |  |  | 20.08675 | 0.02326182 | 19.65854 | 0.05622978 | 19.98665 | 0.01322152 | 19.82174 | 0.07035422 | 19.99565 | 0.01175766 | 19.83514 | 0.06954107 |  |  |  |  | 33.73368 | 21.43895
34.92156 | 1.025228e-06 | 46.87854 | 3.693899e-06 | 12.70893 | 8.195131e-07 | 30.48104 | 2.148263e-06 | 12.09426 | 8.382493e-07 | 29.19914 | 2.161981e-06 |  |  |  |  | 20.08675 | 0.02326182 | 19.65854 | 0.05622978 | 19.98665 | 0.01322152 | 19.82174 | 0.07035422 | 19.99625 | 0.006078692 | 19.85258 | 0.06365381 |  |  |  |  | 33.64874 | 21.54282
34.92156 | 1.025228e-06 | 46.87854 | 3.693899e-06 | 12.70893 | 8.195131e-07 | 30.48104 | 2.148263e-06 | 12.45406 | 8.591107e-07 | 30.36575 | 2.235326e-06 |  |  |  |  | 20.08675 | 0.02326182 | 19.65854 | 0.05622978 | 19.98665 | 0.01322152 | 19.82174 | 0.07035422 | 20.00643 | 0.009759103 | 19.7666 | 0.04195102 |  |  |  |  | 34.39521 | 20.63446
34.92156 | 1.025228e-06 | 46.87854 | 3.693899e-06 | 12.70893 | 8.195131e-07 | 30.48104 | 2.148263e-06 | 12.4614 | 8.601105e-07 | 30.58366 | 2.238378e-06 |  |  |  |  | 20.08675 | 0.02326182 | 19.65854 | 0.05622978 | 19.98665 | 0.01322152 | 19.82174 | 0.07035422 | 19.99874 | 0.01046052 | 19.83471 | 0.08307852 |  |  |  |  | 34.41039 | 20.61609
34.92156 | 1.025228e-06 | 46.87854 | 3.693899e-06 | 12.70893 | 8.195131e-07 | 30.48104 | 2.148263e-06 | 12.45625 | 8.603596e-07 | 30.34973 | 2.239223e-06 |  |  |  |  | 20.08675 | 0.02326182 | 19.65854 | 0.05622978 | 19.98665 | 0.01322152 | 19.82174 | 0.07035422 | 20.00222 | 0.01853218 | 19.8037 | 0.07852029 |  |  |  |  | 34.39975 | 20.62896
34.92156 | 1.025228e-06 | 46.87854 | 3.693899e-06 | 12.70893 | 8.195131e-07 | 30.48104 | 2.148263e-06 | 12.42019 | 8.591328e-07 | 29.65711 | 2.236198e-06 |  |  |  |  | 20.08675 | 0.02326182 | 19.65854 | 0.05622978 | 19.98665 | 0.01322152 | 19.82174 | 0.07035422 | 20.00357 | 0.01068017 | 19.80507 | 0.07907316 |  |  |  |  | 34.32511 | 20.71933
34.92156 | 1.025228e-06 | 46.87854 | 3.693899e-06 | 12.70893 | 8.195131e-07 | 30.48104 | 2.148263e-06 | 10.90132 | 9.266449e-07 | 28.71225 | 2.290996e-06 |  |  |  |  | 20.08675 | 0.02326182 | 19.65854 | 0.05622978 | 19.98665 | 0.01322152 | 19.82174 | 0.07035422 | 19.99905 | 0.007445032 | 19.82101 | 0.07026106 |  |  |  |  | 31.14299 | 24.66947
34.92156 | 1.025228e-06 | 46.87854 | 3.693899e-06 | 12.70893 | 8.195131e-07 | 30.48104 | 2.148263e-06 | 10.81617 | 7.423205e-07 | 27.64719 | 1.82615e-06 |  |  |  |  | 20.08675 | 0.02326182 | 19.65854 | 0.05622978 | 19.98665 | 0.01322152 | 19.82174 | 0.07035422 | 20.00712 | 0.007377506 | 19.81888 | 0.06969842 |  |  |  |  | 30.96223 | 24.89986
34.92156 | 1.025228e-06 | 46.87854 | 3.693899e-06 | 12.70893 | 8.195131e-07 | 30.48104 | 2.148263e-06 | 10.84216 | 7.575332e-07 | 25.961 | 1.882225e-06 |  |  |  |  | 20.08675 | 0.02326182 | 19.65854 | 0.05622978 | 19.98665 | 0.01322152 | 19.82174 | 0.07035422 | 20.00787 | 0.01431475 | 19.85689 | 0.07613699 |  |  |  |  | 31.01743 | 24.82943
34.92156 | 1.025228e-06 | 46.87854 | 3.693899e-06 | 12.70893 | 8.195131e-07 | 30.48104 | 2.148263e-06 | 11.24949 | 7.788475e-07 | 27.20566 | 1.953776e-06 |  |  |  |  | 20.08675 | 0.02326182 | 19.65854 | 0.05622978 | 19.98665 | 0.01322152 | 19.82174 | 0.07035422 | 20.00729 | 0.01163636 | 19.84372 | 0.07439182 |  |  |  |  | 31.87943 | 23.73773
34.92156 | 1.025228e-06 | 46.87854 | 3.693899e-06 | 12.70893 | 8.195131e-07 | 30.48104 | 2.148263e-06 | 11.30099 | 7.770188e-07 | 27.49438 | 1.948304e-06 |  |  |  |  | 20.08675 | 0.02326182 | 19.65854 | 0.05622978 | 19.98665 | 0.01322152 | 19.82174 | 0.07035422 | 20.01281 | 0.01404047 | 19.81934 | 0.07509931 |  |  |  |  | 31.98799 | 23.6013
34.92156 | 1.025228e-06 | 46.87854 | 3.693899e-06 | 12.70893 | 8.195131e-07 | 30.48104 | 2.148263e-06 | 11.31314 | 7.802633e-07 | 27.63285 | 1.957505e-06 |  |  |  |  | 20.08675 | 0.02326182 | 19.65854 | 0.05622978 | 19.98665 | 0.01322152 | 19.82174 | 0.07035422 | 20.00117 | 0.009298177 | 19.84283 | 0.05422476 |  |  |  |  | 32.01359 | 23.56917
34.92156 | 1.025228e-06 | 46.87854 | 3.693899e-06 | 12.70893 | 8.195131e-07 | 30.48104 | 2.148263e-06 | 11.3062 | 7.790844e-07 | 27.7747 | 1.954787e-06 |  |  |  |  | 20.08675 | 0.02326182 | 19.65854 | 0.05622978 | 19.98665 | 0.01322152 | 19.82174 | 0.07035422 | 20.00459 | 0.01521147 | 19.81143 | 0.08128282 |  |  |  |  | 31.99896 | 23.58753
34.92156 | 1.025228e-06 | 46.87854 | 3.693899e-06 | 12.70893 | 8.195131e-07 | 30.48104 | 2.148263e-06 | 11.68595 | 8.175968e-07 | 26.28468 | 2.089959e-06 |  |  |  |  | 20.08675 | 0.02326182 | 19.65854 | 0.05622978 | 19.98665 | 0.01322152 | 19.82174 | 0.07035422 | 20.00198 | 0.01561043 | 19.79933 | 0.08592873 |  |  |  |  | 32.79656 | 22.59248
34.92156 | 1.025228e-06 | 46.87854 | 3.693899e-06 | 12.70893 | 8.195131e-07 | 30.48104 | 2.148263e-06 | 11.70413 | 1.048879e-06 | 28.83724 | 2.668661e-06 |  |  |  |  | 20.08675 | 0.02326182 | 19.65854 | 0.05622978 | 19.98665 | 0.01322152 | 19.82174 | 0.07035422 | 20.00038 | 0.01147622 | 19.81216 | 0.0577201 |  |  |  |  | 32.83463 | 22.54529
34.92156 | 1.025228e-06 | 46.87854 | 3.693899e-06 | 12.70893 | 8.195131e-07 | 30.48104 | 2.148263e-06 | 11.70312 | 1.046036e-06 | 28.68139 | 2.662083e-06 |  |  |  |  | 20.08675 | 0.02326182 | 19.65854 | 0.05622978 | 19.98665 | 0.01322152 | 19.82174 | 0.07035422 | 19.99738 | 0.01761322 | 19.83438 | 0.08677212 |  |  |  |  | 32.83251 | 22.54792
34.92156 | 1.025228e-06 | 46.87854 | 3.693899e-06 | 12.70893 | 8.195131e-07 | 30.48104 | 2.148263e-06 | 11.70568 | 1.046933e-06 | 28.66401 | 2.66495e-06 |  |  |  |  | 20.08675 | 0.02326182 | 19.65854 | 0.05622978 | 19.98665 | 0.01322152 | 19.82174 | 0.07035422 | 20.00804 | 0.004326939 | 19.83839 | 0.06136804 |  |  |  |  | 32.83788 | 22.54126
34.92156 | 1.025228e-06 | 46.87854 | 3.693899e-06 | 12.70893 | 8.195131e-07 | 30.48104 | 2.148263e-06 | 9.62617 | 6.818726e-07 | 24.17158 | 1.621487e-06 |  |  |  |  | 20.08675 | 0.02326182 | 19.65854 | 0.05622978 | 19.98665 | 0.01322152 | 19.82174 | 0.07035422 | 19.99701 | 0.01230296 | 19.80941 | 0.1054979 |  |  |  |  | 28.40624 | 28.23295
34.92156 | 1.025228e-06 | 46.87854 | 3.693899e-06 | 12.70893 | 8.195131e-07 | 30.48104 | 2.148263e-06 | 9.614749 | 8.318525e-07 | 24.90972 | 1.9682e-06 |  |  |  |  | 20.08675 | 0.02326182 | 19.65854 | 0.05622978 | 19.98665 | 0.01322152 | 19.82174 | 0.07035422 | 20.00418 | 0.01139647 | 19.80698 | 0.07760792 |  |  |  |  | 28.38142 | 28.26602
34.92156 | 1.025228e-06 | 46.87854 | 3.693899e-06 | 12.70893 | 8.195131e-07 | 30.48104 | 2.148263e-06 | 9.504904 | 6.667736e-07 | 24.12062 | 1.568648e-06 |  |  |  |  | 20.08675 | 0.02326182 | 19.65854 | 0.05622978 | 19.98665 | 0.01322152 | 19.82174 | 0.07035422 | 20.00272 | 0.01244611 | 19.78372 | 0.08669127 |  |  |  |  | 28.14248 | 28.58526
34.92156 | 1.025228e-06 | 46.87854 | 3.693899e-06 | 12.70893 | 8.195131e-07 | 30.48104 | 2.148263e-06 | 9.386184 | 8.546049e-07 | 24.37274 | 1.998572e-06 |  |  |  |  | 20.08675 | 0.02326182 | 19.65854 | 0.05622978 | 19.98665 | 0.01322152 | 19.82174 | 0.07035422 | 20.01147 | 0.01528195 | 19.82113 | 0.05799981 |  |  |  |  | 27.88364 | 28.93262
34.92156 | 1.025228e-06 | 46.87854 | 3.693899e-06 | 12.70893 | 8.195131e-07 | 30.48104 | 2.148263e-06 | 9.374807 | 8.53306e-07 | 24.17108 | 1.995965e-06 |  |  |  |  | 20.08675 | 0.02326182 | 19.65854 | 0.05622978 | 19.98665 | 0.01322152 | 19.82174 | 0.07035422 | 19.99712 | 0.01141821 | 19.804 | 0.093506 |  |  |  |  | 27.8588 | 28.96603
34.92156 | 1.025228e-06 | 46.87854 | 3.693899e-06 | 12.72333 | 1.06866e-06 | 31.0942 | 2.794265e-06 | 10.81535 | 7.455035e-07 | 26.48347 | 1.837056e-06 |  |  |  |  | 20.08675 | 0.02326182 | 19.65854 | 0.05622978 | 20.0031 | 0.02000225 | 19.84806 | 0.06652952 | 20.00114 | 0.006842982 | 19.83481 | 0.07951763 |  |  |  |  | 30.93333 | 24.93676
34.92156 | 1.025228e-06 | 46.87854 | 3.693899e-06 | 12.67399 | 1.078056e-06 | 30.36313 | 2.81999e-06 | 10.82509 | 6.242007e-07 | 26.80791 | 1.545067e-06 |  |  |  |  | 20.08675 | 0.02326182 | 19.65854 | 0.05622978 | 20.01069 | 0.00715562 | 19.85279 | 0.1049316 | 19.99536 | 0.01249361 | 19.86474 | 0.07719454 |  |  |  |  | 31.04727 | 24.79139
34.92156 | 1.025228e-06 | 46.87854 | 3.693899e-06 | 12.68267 | 1.072663e-06 | 30.52914 | 2.805668e-06 | 10.83105 | 7.437664e-07 | 27.25565 | 1.832543e-06 |  |  |  |  | 20.08675 | 0.02326182 | 19.65854 | 0.05622978 | 20.00691 | 0.006509754 | 19.82418 | 0.08595103 | 20.01257 | 0.01688591 | 19.856 | 0.07922166 |  |  |  |  | 31.0435 | 24.79619
34.92156 | 1.025228e-06 | 46.87854 | 3.693899e-06 | 12.68245 | 8.617553e-07 | 30.80419 | 2.244872e-06 | 11.65582 | 7.98091e-07 | 28.59088 | 2.023205e-06 |  |  |  |  | 20.08675 | 0.02326182 | 19.65854 | 0.05622978 | 20.01198 | 0.01276047 | 19.84518 | 0.07063253 | 20.0039 | 0.01166602 | 19.91668 | 0.04225943 |  |  |  |  | 32.78559 | 22.60608
34.92156 | 1.025228e-06 | 46.87854 | 3.693899e-06 | 12.69598 | 1.073587e-06 | 31.06829 | 2.807035e-06 | 11.63666 | 7.952317e-07 | 28.34873 | 2.015595e-06 |  |  |  |  | 20.08675 | 0.02326182 | 19.65854 | 0.05622978 | 20.01658 | 0.006895332 | 19.87545 | 0.07205212 | 20.00293 | 0.01395049 | 19.85861 | 0.06875717 |  |  |  |  | 32.71877 | 22.68898
34.92156 | 1.025228e-06 | 46.87854 | 3.693899e-06 | 12.66114 | 1.067784e-06 | 30.5187 | 2.791582e-06 | 11.64108 | 7.969809e-07 | 28.38242 | 2.020709e-06 |  |  |  |  | 20.08675 | 0.02326182 | 19.65854 | 0.05622978 | 20.02553 | 0.001506021 | 19.90893 | 0.09191222 | 20.00475 | 0.01350861 | 19.90717 | 0.03588139 |  |  |  |  | 32.79671 | 22.59229
34.92156 | 1.025228e-06 | 46.87854 | 3.693899e-06 | 12.66114 | 1.067784e-06 | 30.5187 | 2.791582e-06 | 12.33295 | 1.110536e-06 | 30.42284 | 2.879604e-06 |  |  |  |  | 20.08675 | 0.02326182 | 19.65854 | 0.05622978 | 20.02553 | 0.001506021 | 19.90893 | 0.09191222 | 20.00744 | 0.008638426 | 19.83568 | 0.07479802 |  |  |  |  | 34.24156 | 20.8206
34.92156 | 1.025228e-06 | 46.87854 | 3.693899e-06 | 12.67354 | 1.072544e-06 | 30.72157 | 2.804527e-06 | 12.23234 | 8.415315e-07 | 29.83038 | 2.17218e-06 |  |  |  |  | 20.08675 | 0.02326182 | 19.65854 | 0.05622978 | 20.0263 | 0.01734526 | 19.8691 | 0.06450833 | 20.01621 | 0.01288049 | 19.88416 | 0.06165055 |  |  |  |  | 34.00728 | 21.10525
34.92156 | 1.025228e-06 | 46.87854 | 3.693899e-06 | 12.67844 | 1.073372e-06 | 30.7014 | 2.807043e-06 | 12.22742 | 8.418594e-07 | 29.67736 | 2.173052e-06 |  |  |  |  | 20.08675 | 0.02326182 | 19.65854 | 0.05622978 | 20.02527 | 0.01601849 | 19.83319 | 0.06869865 | 20.02094 | 0.006354557 | 19.84027 | 0.07979526 |  |  |  |  | 33.98712 | 21.1298
34.92156 | 1.025228e-06 | 46.87854 | 3.693899e-06 | 12.65774 | 1.07245e-06 | 30.48873 | 2.804119e-06 | 8.706811 | 6.128745e-07 | 23.59925 | 1.389025e-06 |  |  |  |  | 20.08675 | 0.02326182 | 19.65854 | 0.05622978 | 20.01935 | 0.01477378 | 19.87501 | 0.07495186 | 20.03043 | 0.01063514 | 19.87648 | 0.09568092 |  |  |  |  | 26.47599 | 30.85018
34.92156 | 1.025228e-06 | 46.87854 | 3.693899e-06 | 12.63594 | 8.616509e-07 | 30.89554 | 2.24363e-06 | 8.638981 | 6.113323e-07 | 22.61457 | 1.385442e-06 |  |  |  |  | 20.08675 | 0.02326182 | 19.65854 | 0.05622978 | 20.02302 | 0.009862839 | 19.88768 | 0.08129757 | 20.02543 | 0.01084961 | 19.83441 | 0.09738103 |  |  |  |  | 26.3619 | 31.00777
34.92156 | 1.025228e-06 | 46.87854 | 3.693899e-06 | 12.62811 | 8.607914e-07 | 30.58376 | 2.24151e-06 | 8.742826 | 8.157994e-07 | 23.70794 | 1.862326e-06 |  |  |  |  | 20.08675 | 0.02326182 | 19.65854 | 0.05622978 | 20.0233 | 0.006826859 | 19.82396 | 0.05684105 | 20.02437 | 0.009037372 | 19.86643 | 0.086195 |  |  |  |  | 26.60604 | 30.67095
34.92156 | 1.025228e-06 | 46.87854 | 3.693899e-06 | 12.58995 | 8.634544e-07 | 31.07421 | 2.248527e-06 | 4.52568 | 7.103787e-07 | 22.03271 | 1.152048e-06 |  |  |  |  | 20.08675 | 0.02326182 | 19.65854 | 0.05622978 | 20.02022 | 0.01803435 | 19.87263 | 0.06797329 | 20.06426 | 0.009915463 | 19.87672 | 0.07661412 |  |  |  |  | 16.71644 | 45.78667
34.92156 | 1.025228e-06 | 46.87854 | 3.693899e-06 | 12.57529 | 8.571898e-07 | 30.84919 | 2.231074e-06 | 4.729234 | 5.023218e-07 | 24.64496 | 8.32928e-07 |  |  |  |  | 20.08675 | 0.02326182 | 19.65854 | 0.05622978 | 20.03121 | 0.004820674 | 19.84862 | 0.08143499 | 20.05123 | 0.007621424 | 19.81624 | 0.03045479 |  |  |  |  | 17.24866 | 44.88111
34.92156 | 1.025228e-06 | 46.87854 | 3.693899e-06 | 12.54434 | 8.586753e-07 | 30.63536 | 2.23524e-06 | 4.767903 | 6.803294e-07 | 25.259 | 1.128095e-06 |  |  |  |  | 20.08675 | 0.02326182 | 19.65854 | 0.05622978 | 20.02602 | 0.01578751 | 19.84077 | 0.06997954 | 20.0458 | 0.0115 | 19.89145 | 0.02065 |  |  |  |  | 17.38394 | 44.65296
34.92156 | 1.025228e-06 | 46.87854 | 3.693899e-06 | 12.52458 | 8.58585e-07 | 30.69427 | 2.233617e-06 | 4.855715 | 6.941533e-07 | 23.93362 | 1.164107e-06 |  |  |  |  | 20.08675 | 0.02326182 | 19.65854 | 0.05622978 | 20.02339 | 0.006568478 | 19.84856 | 0.0807003 | 20.05168 | 0.01270872 | 19.84908 | 0.09339097 |  |  |  |  | 17.62921 | 44.24134
34.92156 | 1.025228e-06 | 46.87854 | 3.693899e-06 | 12.52104 | 8.558401e-07 | 30.96757 | 2.226506e-06 | 6.473279 | 7.750175e-07 | 21.90479 | 1.53984e-06 |  |  |  |  | 20.08675 | 0.02326182 | 19.65854 | 0.05622978 | 20.01582 | 0.008854016 | 19.84729 | 0.0898897 | 20.02507 | 0.01537941 | 19.86704 | 0.06950753 |  |  |  |  | 21.57509 | 37.94826
34.92156 | 1.025228e-06 | 46.87854 | 3.693899e-06 | 12.49568 | 8.591848e-07 | 31.00317 | 2.236287e-06 | 6.491064 | 7.697076e-07 | 22.25621 | 1.5292e-06 |  |  |  |  | 20.08675 | 0.02326182 | 19.65854 | 0.05622978 | 20.0193 | 0.01177175 | 19.83194 | 0.08305713 | 20.02693 | 0.01603927 | 19.84702 | 0.06658979 |  |  |  |  | 21.65424 | 37.82781
34.92156 | 1.025228e-06 | 46.87854 | 3.693899e-06 | 12.46703 | 8.604148e-07 | 30.69346 | 2.239348e-06 | 6.520476 | 7.739236e-07 | 22.85302 | 1.536867e-06 |  |  |  |  | 20.08675 | 0.02326182 | 19.65854 | 0.05622978 | 20.01784 | 0.01027601 | 19.85142 | 0.07396617 | 20.03041 | 0.009305853 | 19.86722 | 0.0843561 |  |  |  |  | 21.76601 | 37.65807
34.92156 | 1.025228e-06 | 46.87854 | 3.693899e-06 | 12.39232 | 8.618148e-07 | 30.1112 | 2.243619e-06 | 8.187985 | 9.713046e-07 | 24.29973 | 2.141388e-06 |  |  |  |  | 20.08675 | 0.02326182 | 19.65854 | 0.05622978 | 20.02043 | 0.01796413 | 19.85158 | 0.05347029 | 20.01048 | 0.01068867 | 19.89554 | 0.08236255 |  |  |  |  | 25.75589 | 31.85053
34.92156 | 1.025228e-06 | 46.87854 | 3.693899e-06 | 12.37605 | 8.612074e-07 | 29.85603 | 2.242572e-06 | 8.20459 | 7.654611e-07 | 23.28587 | 1.699855e-06 |  |  |  |  | 20.08675 | 0.02326182 | 19.65854 | 0.05622978 | 20.02916 | 0.0138341 | 19.83974 | 0.06978897 | 20.02417 | 0.0185357 | 19.84997 | 0.04132885 |  |  |  |  | 25.82101 | 31.75951
34.92156 | 1.025228e-06 | 46.87854 | 3.693899e-06 | 12.36861 | 1.110055e-06 | 30.0544 | 2.878349e-06 | 8.204368 | 7.66385e-07 | 23.30333 | 1.702096e-06 |  |  |  |  | 20.08675 | 0.02326182 | 19.65854 | 0.05622978 | 20.02398 | 0.01151901 | 19.86081 | 0.06656363 | 20.03256 | 0.007342643 | 19.85669 | 0.05977718 |  |  |  |  | 25.83301 | 31.74275
34.92156 | 1.025228e-06 | 46.87854 | 3.693899e-06 | 12.36058 | 1.109545e-06 | 30.63899 | 2.876945e-06 | 7.094408 | 8.423089e-07 | 23.28443 | 1.740518e-06 |  |  |  |  | 20.08675 | 0.02326182 | 19.65854 | 0.05622978 | 20.02966 | 0.01791068 | 19.9025 | 0.06304199 | 20.03251 | 0.008035229 | 19.82952 | 0.05285512 |  |  |  |  | 23.28112 | 35.3968

## output-TcIc
88.57407 | 35.25089 | 0.2842885 | 0.01224143 | [121 122 124 125 126 127 128 129 130 131 132 133 134 135 136 137 138 139 140 141 142 143 144 145 146 147 148 149 150 151 152 153 154 155 156 157 175]
80.37409 | 15.49736 | 0.297492 | 0.003924202 | [183 185 186 187 188 189]
74.51455 | 7.123109 | 0.3176444 | 0.004682341 | [193 194 195 196 197 198 199 200 201 202 203 204 205 206 208 209 210 211 212 213 214 215 216 218]
73.80828 | 6.647996
78.84565 | 13.10859
71.22768 | 4.515921 | 0.7200001 | 0.3834757 | [319 320 321 322 323]
74.55955 | 6.595871
73.27278 | 5.872294 | 0.2902682 |  | [329]
76.07616 | 8.34371
70.4036 | 4.161219 | 0.3476792 |  | [398]
88.43606 | 33.89952
76.45543 | 5.521049 | 0.2691417 | 0.022342 | [83 84 85 86 88 89]
77.10217 | 6.440728
88.4316 | 32.96318
85.27415 | 25.60931
88.54857 | 35.60837
88.07727 | 34.778
87.432 | 33.55714
86.78201 | 31.81434
85.06104 | 27.15603
81.83147 | 19.11159
78.47627 | 12.58795
74.82367 | 7.778442
88.49312 | 33.28794
70.32649 | 4.001377 | 0.3136493 | 0.01478522 | [451 452]
70.36965 | 4.055567 | 0.3136493 | 0.01478522 | [451 452]
68.62869 | 3.28979
70.81708 | 4.190272
73.12085 | 5.729238
75.78543 | 8.479159
88.58394 | 34.87705
84.57169 | 24.92816 | 0.1573716 | 0.004429691 | [508 512 513 514 515 516]
79.31567 | 13.54599 | 0.2124473 | 0.00429448 | [531 532 533 534 535 536]
73.71823 | 6.62219 | 0.3865641 | 0.2572999 | [548 551 553 556 557 558 559 560 561]
78.73174 | 12.73066 | 0.1627223 | 0.01365009 | [661 662 663 664 665 697]
78.73727 | 12.70623 | 0.1627223 | 0.01365009 | [661 662 663 664 665 697]
78.41025 | 12.34238
88.57425 | 35.36424
84.13021 | 24.89728
80.74371 | 16.86804
70.5111 | 4.823916
70.50453 | 4.523838
71.13423 | 4.998508
73.14576 | 6.116027
73.34733 | 6.23126
76.64786 | 10.25336
77.95839 | 12.00053