## data
0 | 1 | 2 | 3 | 4 | 5 | 6 | 7 | 8 | 9 | 10 | 11 | 12 | 13 | 14 | 15 | 16 | 17 | 18 | 19 | 20 | 21 | 22 | 23 | 24 | 25 | 26 | 27 | 28 | 29 | 30 | 31 | 32 | 33 | 34 | 35 | 36 | 37 | 38 | 39 | 40 | 41 | 42 | 43 | 44 | 45 | 46 | 47 | 48 | 49 | 50 | 51 | 52 | 53 | 54 | 55 | 56 | 57 | 58 | 59 | 60 | 61 | 62 | 63 | 64 | 65 | 65 | 66
TapeID | Anneal | Ions | sheetName ibeam | iBeam t0 | iBeam t1 | offset t0 | offset t1 | iBeam max change during Ic [nA] | iBeam [nA] | iBeam std [nA] | iBeam offset [nA] | eBeam [keV] | pBeam [mW] | pBeam err [mW] | fname PRISTINE | fname OFF | fname ON | fname EQ | vMax0 | vMaxOff | vMaxOn | vMaxEq | Ic Pristine [A] | Ic Pristine Err [A] | n Pristine [-] | n Pristine err [-] | Ic OFF [A] | Ic OFF err [A] | n OFF [-] | n OFF err [-] | Ic ON [A] | Ic ON err [A] | n ON [-] | n ON err [-] | Ic EQ [A] | Ic EQ err [A] | n EQ [-] | n EQ err [-] | HTS Pristine [K] | HTS Pristine STD [K] | COLD MASS Pristine [K] | COLD MASS Pristine STD [K] | HTS OFF [K] | HTS OFF STD [K] | COLD MASS OFF [K] | COLD MASS OFF STD [K] | HTS ON [K] | HTS ON STD [K] | COLD MASS ON [K] | COLD MASS ON STD [K] | HTS EQ [K] | HTS EQ STD [K] | TAR EQ [K] | TAR EQ STD [K] | IcOFF/Ic0 | Ic degradation err | Ic suppression | Ic suppression err | n suppression | n suppression err | dTOFF (TapeSensor-TargetSensor) [K] | dT OFF err [K] | dTON (EqREBCO-SensorTarget) [K] | dT ON err [K] | dT(TapeSensorON-TapeSensorOFF) [K] | Notes | Outlier
f33 | 1 | protons | BEAMON 150keVx200nA 800keVx37nA | 107 | 117 | 375 | 392 | 5 | 202.1333 | 0.35 | -0.1818182 | 150 | 30.34727 | 1.01294 | Ic_2023-12-19_03-22-47365429_f33-pristine-20K.txt | Ic_2023-12-20_14-26-31540048_f33-150keV-0nA-20K.txt | Ic_2023-12-20_14-29-13130725_f33-150keV-200nA-20K.txt | NaN | 5e-06 | 5e-06 | 5e-06 | 5e-06 | 33.06292 | 0.1017465 | 43.01584 | 1.994809 | 5.175253 | 0.01348797 | 29.91793 | 0.8205877 | 4.956616 | 0.01446813 | 27.28076 | 0.7825936 | 0 | 0 | 0 | 0 | 20.03916 | 0.01452096 | 19.78891 | 0.1133103 | 19.9836 | 0.01043887 | 19.76768 | 0.1223207 | 19.99849 | 0.01129499 | 19.78141 | 0.15113 | 0 | 0 | 0 | 0 | 0.1565274 | 0.0006312278 | 0.04224658 | 0.00374784 | 0.08814672 | 0.003498455 | 0.21592 | 0.1227653 | -19.78141 | 0.1515515 | 0.01489 | Data for f33 was taken with care to avoid permanent degradation of Ic between beam on events, therefore the IcT curve taken after a set of curves applies to all previous curves of the same energy. Each set was discontinued as damage became noticeable. | 0
f33 | 1 | protons | BEAMON 150keVx200nA 800keVx37nA | 157 | 167 | 375 | 392 | 1 | 202.4 | 0.4123106 | -0.1818182 | 150 | 30.38727 | 1.014799 | Ic_2023-12-19_03-22-47365429_f33-pristine-20K.txt | Ic_2023-12-20_14-26-31540048_f33-150keV-0nA-20K.txt | Ic_2023-12-20_14-30-03996007_f33-150keV-200nA-20K.txt | NaN | 5e-06 | 5e-06 | 5e-06 | 5e-06 | 33.06292 | 0.1017465 | 43.01584 | 1.994809 | 5.175253 | 0.01348797 | 29.91793 | 0.8205877 | 4.943672 | 0.01441289 | 26.74987 | 0.7482736 | 0 | 0 | 0 | 0 | 20.03916 | 0.01452096 | 19.78891 | 0.1133103 | 19.9836 | 0.01043887 | 19.76768 | 0.1223207 | 19.97436 | 0.02062189 | 19.76991 | 0.142127 | 0 | 0 | 0 | 0 | 0.1565274 | 0.0006312278 | 0.04474778 | 0.003735536 | 0.1058916 | 0.00414844 | 0.21592 | 0.1227653 | -19.76991 | 0.1436153 | -0.00924 |  | 0
f33 | 1 | protons | BEAMON 150keVx200nA 800keVx37nA | 220 | 230 | 375 | 392 | 3 | 199.1778 | 0.1855921 | -0.1818182 | 150 | 29.90394 | 0.9971874 | Ic_2023-12-19_03-22-47365429_f33-pristine-20K.txt | Ic_2023-12-20_14-26-31540048_f33-150keV-0nA-20K.txt | Ic_2023-12-20_14-31-06357519_f33-150keV-200nA-20K.txt | NaN | 5e-06 | 5e-06 | 5e-06 | 5e-06 | 33.06292 | 0.1017465 | 43.01584 | 1.994809 | 5.175253 | 0.01348797 | 29.91793 | 0.8205877 | 4.967074 | 0.01384862 | 28.13771 | 0.7836026 | 0 | 0 | 0 | 0 | 20.03916 | 0.01452096 | 19.78891 | 0.1133103 | 19.9836 | 0.01043887 | 19.76768 | 0.1223207 | 19.98798 | 0.003594106 | 19.78212 | 0.1314229 | 0 | 0 | 0 | 0 | 0.1565274 | 0.0006312278 | 0.0402257 | 0.003663009 | 0.05950335 | 0.002325851 | 0.21592 | 0.1227653 | -19.78212 | 0.131472 | 0.00438 |  | 0
f33 | 1 | protons | BEAMON 150keVx200nA 800keVx37nA | 355 | 365 | 375 | 392 | 2 | 200.1778 | 0.3767552 | -0.1818182 | 150 | 30.05394 | 1.003394 | Ic_2023-12-19_03-22-47365429_f33-pristine-20K.txt | Ic_2023-12-20_14-26-31540048_f33-150keV-0nA-20K.txt | Ic_2023-12-20_14-33-19750827_f33-150keV-200nA-20K.txt | NaN | 5e-06 | 5e-06 | 5e-06 | 5e-06 | 33.06292 | 0.1017465 | 43.01584 | 1.994809 | 5.175253 | 0.01348797 | 29.91793 | 0.8205877 | 4.963036 | 0.01460784 | 27.4369 | 0.8033605 | 0 | 0 | 0 | 0 | 20.03916 | 0.01452096 | 19.78891 | 0.1133103 | 19.9836 | 0.01043887 | 19.76768 | 0.1223207 | 19.97744 | 0.01154748 | 19.81348 | 0.0941026 | 0 | 0 | 0 | 0 | 0.1565274 | 0.0006312278 | 0.04100606 | 0.003770161 | 0.08292776 | 0.003327076 | 0.21592 | 0.1227653 | -19.81348 | 0.09480846 | -0.00616 |  | 0
f33 | 1 | protons | BEAMON 150keVx200nA 800keVx37nA | 666 | 672 | 500 | 540 | 0.7 | 98.62 | 0.1923538 | -0.6666667 | 150 | 14.893 | 0.4972825 | Ic_2023-12-19_03-22-47365429_f33-pristine-20K.txt | Ic_2023-12-20_14-34-32556208_f33-150keV-0nA-20K.txt | Ic_2023-12-20_14-38-34367569_f33-150keV-100nA-20K.txt | NaN | 5e-06 | 5e-06 | 5e-06 | 5e-06 | 33.06292 | 0.1017465 | 43.01584 | 1.994809 | 5.153271 | 0.0134967 | 29.02093 | 0.7706986 | 5.056817 | 0.01384075 | 28.27153 | 0.7740146 | 0 | 0 | 0 | 0 | 20.03916 | 0.01452096 | 19.78891 | 0.1133103 | 19.99549 | 0.01119102 | 19.81361 | 0.1519617 | 19.98485 | 0.006505575 | 19.80779 | 0.1510297 | 0 | 0 | 0 | 0 | 0.1558626 | 0.000629839 | 0.01871703 | 0.003717351 | 0.02582262 | 0.0009849236 | 0.18188 | 0.1523732 | -19.80779 | 0.1511697 | -0.01064 |  | 0
f33 | 1 | protons | BEAMON 150keVx200nA 800keVx37nA | 730 | 740 | 500 | 540 | 0.2 | 99.01111 | 0.5372254 | -0.6666667 | 150 | 14.95167 | 0.5049485 | Ic_2023-12-19_03-22-47365429_f33-pristine-20K.txt | Ic_2023-12-20_14-34-32556208_f33-150keV-0nA-20K.txt | Ic_2023-12-20_14-39-10998347_f33-150keV-100nA-20K.txt | NaN | 5e-06 | 5e-06 | 5e-06 | 5e-06 | 33.06292 | 0.1017465 | 43.01584 | 1.994809 | 5.153271 | 0.0134967 | 29.02093 | 0.7706986 | 5.048267 | 0.01452868 | 27.38994 | 0.7776205 | 0 | 0 | 0 | 0 | 20.03916 | 0.01452096 | 19.78891 | 0.1133103 | 19.99549 | 0.01119102 | 19.81361 | 0.1519617 | 19.99042 | 0.01215293 | 19.73106 | 0.04119911 | 0 | 0 | 0 | 0 | 0.1558626 | 0.000629839 | 0.02037623 | 0.003811993 | 0.05620055 | 0.002184814 | 0.18188 | 0.1523732 | -19.73106 | 0.04295416 | -0.00507 |  | 0
f33 | 1 | protons | BEAMON 150keVx200nA 800keVx37nA | 730 | 740 | 500 | 540 | 0.2 | 99.01111 | 0.5372254 | -0.6666667 | 150 | 14.95167 | 0.5049485 | Ic_2023-12-19_03-22-47365429_f33-pristine-20K.txt | Ic_2023-12-20_14-34-32556208_f33-150keV-0nA-20K.txt | Ic_2023-12-20_14-39-36756247_f33-150keV-100nA-20K.txt | NaN | 5e-06 | 5e-06 | 5e-06 | 5e-06 | 33.06292 | 0.1017465 | 43.01584 | 1.994809 | 5.153271 | 0.0134967 | 29.02093 | 0.7706986 | 5.0522 | 0.01556343 | 27.1515 | 0.8451418 | 0 | 0 | 0 | 0 | 20.03916 | 0.01452096 | 19.78891 | 0.1133103 | 19.99549 | 0.01119102 | 19.81361 | 0.1519617 | 19.98455 | 0.01325551 | 19.80279 | 0.10436 | 0 | 0 | 0 | 0 | 0.1558626 | 0.000629839 | 0.01961291 | 0.003964098 | 0.06441657 | 0.002635684 | 0.18188 | 0.1523732 | -19.80279 | 0.1051984 | -0.01094 |  | 0
f33 | 1 | protons | BEAMON 150keVx200nA 800keVx37nA | 960 | 970 | 500 | 540 | 1 | 96.06667 | 0.5267827 | -0.6666667 | 150 | 14.51 | 0.4901675 | Ic_2023-12-19_03-22-47365429_f33-pristine-20K.txt | Ic_2023-12-20_14-34-32556208_f33-150keV-0nA-20K.txt | Ic_2023-12-20_14-43-20303583_f33-150keV-100nA-20K.txt | NaN | 5e-06 | 5e-06 | 5e-06 | 5e-06 | 33.06292 | 0.1017465 | 43.01584 | 1.994809 | 5.153271 | 0.0134967 | 29.02093 | 0.7706986 | 5.092555 | 0.01388591 | 29.90707 | 0.8723339 | 0 | 0 | 0 | 0 | 20.03916 | 0.01452096 | 19.78891 | 0.1133103 | 19.99549 | 0.01119102 | 19.81361 | 0.1519617 | 19.98432 | 0.01190452 | 19.86822 | 0.1088553 | 0 | 0 | 0 | 0 | 0.1558626 | 0.000629839 | 0.01178202 | 0.003736247 | -0.03053459 | -0.001204487 | 0.18188 | 0.1523732 | -19.86822 | 0.1095043 | -0.01117 |  | 0
f33 | 1 | protons | BEAMON 150keVx200nA 800keVx37nA | 1747.4 | 1750.7 | 1760 | 1860 | 0 | 210.4333 | 0.2081666 | -0.7010101 | 150 | 31.67015 | 1.056136 | Ic_2023-12-19_03-22-47365429_f33-pristine-20K.txt | Ic_2023-12-20_14-34-32556208_f33-150keV-0nA-20K.txt | Ic_2023-12-20_14-56-41352756_f33-150keV-200nA-20K_beamonat4A.txt | NaN | 5e-06 | 5e-06 | 5e-06 | 5e-06 | 33.06292 | 0.1017465 | 43.01584 | 1.994809 | 5.153271 | 0.0134967 | 29.02093 | 0.7706986 | 4.944528 | 0.01564263 | 27.74871 | 0.9207698 | 0 | 0 | 0 | 0 | 20.03916 | 0.01452096 | 19.78891 | 0.1133103 | 19.99549 | 0.01119102 | 19.81361 | 0.1519617 | 19.96825 | 0.00765 | 19.8327 | 0.1457 | 0 | 0 | 0 | 0 | 0.1558626 | 0.000629839 | 0.04050683 | 0.0039407 | 0.04383808 | 0.00186316 | 0.18188 | 0.1523732 | -19.8327 | 0.1459007 | -0.02724 |  | 0
f33 | 1 | protons | BEAMON 150keVx200nA 800keVx37nA | 2978 | 2984 | 2990 | 3010 | 1.3 | 36.36 | 0.4037326 | -0.7210526 | 800 | 29.66484 | 0.3779863 | Ic_2023-12-19_03-22-47365429_f33-pristine-20K.txt | Ic_2023-12-20_15-12-40563726_f33-800keV-0nA-20K.txt | Ic_2023-12-20_15-17-11740642_f33-800keV-38nA-20K.txt | interpolate_800keV-set1 | 5e-06 | 5e-06 | 5e-06 | 5e-06 | 33.06292 | 0.1017465 | 43.01584 | 1.994809 | 5.140918 | 0.02149818 | 30.90048 | 1.496685 | 4.865125 | 0.01811469 | 28.26375 | 1.009929 | 4.865125 | 0 | 0 | 0 | 20.03916 | 0.01452096 | 19.78891 | 0.1133103 | 19.97127 | 0.002022894 | 19.77598 | 0.0847777 | 19.98212 | 0.01308226 | 19.76742 | 0.08803896 | 20.083768537060784 | 0 | 0 | 0 | 0.1554889 | 0.0008073069 | 0.05364664 | 0.005298801 | 0.08532981 | 0.005135982 | 0.19529 | 0.08480183 | 0.3163485 | 0.08900564 | 0.01085 | Beam current is estimated from the FIRST measurement in this series where there is unperturbed beam current that can be averaged | 0
f33 | 1 | protons | BEAMON 150keVx200nA 800keVx37nA | 2978 | 2984 | 3085 | 3105 | 1.3 | 36.36 | 0.4037326 | -0.5210526 | 800 | 29.50484 | 0.3759476 | Ic_2023-12-19_03-22-47365429_f33-pristine-20K.txt | Ic_2023-12-20_15-17-59019358_f33-800keV-0nA-20K.txt | Ic_2023-12-20_15-18-47563900_f33-800keV-37nA-20K.txt | interpolate_800keV-set1 | 5e-06 | 5e-06 | 5e-06 | 5e-06 | 33.06292 | 0.1017465 | 43.01584 | 1.994809 | 5.107771 | 0.02193437 | 33.61327 | 1.876299 | 4.870279 | 0.01759986 | 28.77279 | 1.006087 | 4.870279 | 0 | 0 | 0 | 20.03916 | 0.01452096 | 19.78891 | 0.1133103 | 19.98317 | 0.01529706 | 19.81431 | 0.07924702 | 19.97738 | 0.001571496 | 19.82674 | 0.1320984 | 20.053943981008494 | 0 | 0 | 0 | 0.1544864 | 0.0008161691 | 0.04649624 | 0.005351541 | 0.1440053 | 0.009485298 | 0.16886 | 0.08070992 | 0.227204 | 0.1321078 | -0.00579 | Variation of .2A for IcON curve across a range of fit values. Beam current is estimated from the FIRST measurement in this series where there is unperturbed beam current that can be averaged | 0
f33 | 1 | protons | BEAMON 150keVx200nA 800keVx37nA | 2978 | 2984 | 3270 | 3280 | 1.3 | 36.36 | 0.4037326 | -0.7 | 800 | 29.648 | 0.3777717 | Ic_2023-12-19_03-22-47365429_f33-pristine-20K.txt | Ic_2023-12-20_15-20-03145930_f33-800keV-0nA-20K.txt | Ic_2023-12-20_15-21-51053803_f33-800keV-37nA-20K.txt | interpolate_800keV-set1 | 5e-06 | 5e-06 | 5e-06 | 5e-06 | 33.06292 | 0.1017465 | 43.01584 | 1.994809 | 5.047711 | 0.01826429 | 28.4283 | 0.9919346 | 4.919445 | 0.02010957 | 34.82811 | 1.85804 | 0 | 0 | 0 | 0 | 20.03916 | 0.01452096 | 19.78891 | 0.1133103 | 19.9809 | 0.0029 | 19.7441 | 0.0887 | 19.96325 | 0.01047103 | 19.79818 | 0.1700632 | 0 | 0 | 0 | 0 | 0.1526699 | 0.0007251813 | 0.02541081 | 0.005320418 | -0.2251213 | -0.01435064 | 0.2368 | 0.08874739 | -19.79818 | 0.1703853 | -0.01765 | Variation of .2A for IcON curve across a range of fit values. Beam current is estimated from the FIRST measurement in this series where there is unperturbed beam current that can be averaged | 0
f33 | 1 | protons | BEAMON 150keVx200nA 800keVx37nA | 2978 | 2984 | 3556 | 3567 | 1.3 | 36.36 | 0.4037326 | -0.7 | 800 | 29.648 | 0.3777717 | Ic_2023-12-19_03-22-47365429_f33-pristine-20K.txt | Ic_2023-12-20_15-24-54051926_f33-800keV-0nA-20K.txt | Ic_2023-12-20_15-26-37480328_f33-800keV-37nA-20K.txt | interpolate_800keV-set1 | 5e-06 | 5e-06 | 5e-06 | 5e-06 | 33.06292 | 0.1017465 | 43.01584 | 1.994809 | 4.99231 | 0.01791413 | 26.79043 | 0.8573 | 4.831597 | 0.02829653 | 25.38384 | 1.623884 | 4.831597 | 0 | 0 | 0 | 20.03916 | 0.01452096 | 19.78891 | 0.1133103 | 19.98352 | 0.01033158 | 19.82298 | 0.09301745 | 19.99801 | 0.01382045 | 19.83311 | 0.1125878 | 20.277784821499313 | 0 | 0 | 0 | 0.1509942 | 0.0007137791 | 0.03219207 | 0.006647333 | 0.05250327 | 0.003755571 | 0.16054 | 0.09358946 | 0.4446748 | 0.1134329 | 0.01449 | Beam current is estimated from the FIRST measurement in this series where there is unperturbed beam current that can be averaged | 1
f33 | 1 | protons | BEAMON 150keVx200nA 800keVx37nA | 2978 | 2984 | 3650 | 3665 | 1.3 | 36.36 | 0.4037326 | -0.7142857 | 800 | 29.65943 | 0.3779173 | Ic_2023-12-19_03-22-47365429_f33-pristine-20K.txt | Ic_2023-12-20_15-27-11780533_f33-800keV-0nA-20K.txt | Ic_2023-12-20_15-28-08291365_f33-800keV-37nA-20K.txt | interpolate_800keV-set1 | 5e-06 | 5e-06 | 5e-06 | 5e-06 | 33.06292 | 0.1017465 | 43.01584 | 1.994809 | 4.975083 | 0.01828999 | 25.78377 | 0.8133872 | 5.016486 | 0.01712597 | 45.2101 | 2.531744 | 0 | 0 | 0 | 0 | 20.03916 | 0.01452096 | 19.78891 | 0.1133103 | 19.97409 | 0.02253493 | 19.78855 | 0.1491752 | 19.97574 | 0.008970418 | 19.75897 | 0.06692473 | 0 | 0 | 0 | 0 | 0.1504732 | 0.0007214162 | -0.008321955 | 0.005058751 | -0.7534325 | -0.04842601 | 0.18554 | 0.1508677 | -19.75897 | 0.06752324 | 0.00165 | Beam current is estimated from the FIRST measurement in this series where there is unperturbed beam current that can be averaged | 1
f33 | 1 | protons | BEAMON 150keVx200nA 800keVx37nA | 2978 | 2984 | 3735 | 3750 | 1.3 | 36.36 | 0.4037326 | -0.7142857 | 800 | 29.65943 | 0.3779173 | Ic_2023-12-19_03-22-47365429_f33-pristine-20K.txt | Ic_2023-12-20_15-28-46781636_f33-800keV-0nA-20K.txt | Ic_2023-12-20_15-29-34611731_f33-800keV-37nA-20K.txt | interpolate_800keV-set1 | 5e-06 | 5e-06 | 5e-06 | 5e-06 | 33.06292 | 0.1017465 | 43.01584 | 1.994809 | 5.088418 | 0.01839234 | 35.12744 | 1.591552 | 4.911813 | 0.01826938 | 35.2775 | 1.654461 | 0 | 0 | 0 | 0 | 20.03916 | 0.01452096 | 19.78891 | 0.1133103 | 19.9899 | 0.006429619 | 19.798 | 0.1406792 | 19.96726 | 0.005719126 | 19.8261 | 0.1391283 | 0 | 0 | 0 | 0 | 0.1539011 | 0.0007305862 | 0.03470713 | 0.005006464 | -0.004271894 | -0.000278568 | 0.1919 | 0.1408261 | -19.8261 | 0.1392457 | -0.02264 | Beam current is estimated from the FIRST measurement in this series where there is unperturbed beam current that can be averaged | 0
f33 | 1 | protons | BEAMON 800keVx37nA | 797.5 | 799.5 | 187 | 200 | 1.3 | 33.15789 | 0.1835326 | -0.6728682 | 800 | 27.06461 | 0.2259529 | Ic_2023-12-19_03-22-47365429_f33-pristine-20K.txt | Ic_2023-12-20_15-30-27787869_f33-800keV-0nA-20K.txt | Ic_2023-12-20_15-35-00133994_f33-800keV-37nA-20K.txt | interpolate_800keV-set1 | 5e-06 | 5e-06 | 5e-06 | 5e-06 | 33.06292 | 0.1017465 | 43.01584 | 1.994809 | 5.040318 | 0.01985309 | 31.06024 | 1.374513 | 4.885555 | 0.01848566 | 33.20557 | 1.488361 | 4.885555 | 0 | 0 | 0 | 20.03916 | 0.01452096 | 19.78891 | 0.1133103 | 19.99125 | 0.01395538 | 19.78275 | 0.1218922 | 19.98154 | 0.002592759 | 19.80436 | 0.1452745 | 19.965544373259775 | 0 | 0 | 0 | 0.1524463 | 0.0007619985 | 0.03070491 | 0.005294097 | -0.06907003 | -0.00435054 | 0.2085 | 0.1226884 | 0.1611844 | 0.1452977 | -0.00971 | Beam current is estimated from the LAST measurement in this series where there is unperturbed beam current that can be averaged | 0
f33 | 1 | protons | BEAMON 800keVx37nA | 797.5 | 799.5 | 300 | 320 | 1.3 | 33.15789 | 0.1835326 | -0.6512563 | 800 | 27.04732 | 0.2258086 | Ic_2023-12-19_03-22-47365429_f33-pristine-20K.txt | Ic_2023-12-20_15-36-12230442_f33-800keV-0nA-20K.txt | Ic_2023-12-20_15-36-49510545_f33-800keV-37nA-20K.txt | interpolate_800keV-set1 | 5e-06 | 5e-06 | 5e-06 | 5e-06 | 33.06292 | 0.1017465 | 43.01584 | 1.994809 | 5.117346 | 0.01702861 | 38.06099 | 1.675575 | 4.883833 | 0.01823726 | 33.44681 | 1.477221 | 4.883833 | 0 | 0 | 0 | 20.03916 | 0.01452096 | 19.78891 | 0.1133103 | 19.98248 | 0.003087005 | 19.82373 | 0.0935644 | 19.97536 | 0.008576853 | 19.80134 | 0.1736912 | 19.975512865240557 | 0 | 0 | 0 | 0.154776 | 0.0007015168 | 0.04563175 | 0.004773504 | 0.1212313 | 0.007559935 | 0.15875 | 0.09361531 | 0.1741729 | 0.1739029 | -0.00712 | Beam current is estimated from the LAST measurement in this series where there is unperturbed beam current that can be averaged | 1
f33 | 1 | protons | BEAMON 800keVx37nA | 797.5 | 799.5 | 651 | 661 | 1.3 | 33.15789 | 0.1835326 | -0.6989899 | 800 | 27.08551 | 0.2261274 | Ic_2023-12-19_03-22-47365429_f33-pristine-20K.txt | Ic_2023-12-20_15-42-00247169_f33-800keV-0nA-20K.txt | Ic_2023-12-20_15-42-41308372_f33-800keV-37nA-20K.txt | interpolate_800keV-set1 | 5e-06 | 5e-06 | 5e-06 | 5e-06 | 33.06292 | 0.1017465 | 43.01584 | 1.994809 | 4.921845 | 0.02078043 | 23.06651 | 0.7824072 | 4.854072 | 0.01995251 | 30.42793 | 1.383771 | 4.854072 | 0 | 0 | 0 | 20.03916 | 0.01452096 | 19.78891 | 0.1133103 | 19.98352 | 0.004072297 | 19.80427 | 0.191526 | 19.98465 | 0.00885 | 19.75665 | 0.15015 | 20.14772998145159 | 0 | 0 | 0 | 0.148863 | 0.000777745 | 0.01376992 | 0.005811392 | -0.319139 | -0.01810589 | 0.17925 | 0.1915693 | 0.39108 | 0.1504106 | 0.00113 | Beam current is estimated from the LAST measurement in this series where there is unperturbed beam current that can be averaged | 1
f33 | 1 | protons | BEAMON 800keVx37nA | 797.5 | 799.5 | 715 | 730 | 1.3 | 33.15789 | 0.1835326 | -0.6845638 | 800 | 27.07397 | 0.226031 | Ic_2023-12-19_03-22-47365429_f33-pristine-20K.txt | Ic_2023-12-20_15-43-18198492_f33-800keV-0nA-20K.txt | Ic_2023-12-20_15-43-46257363_f33-800keV-37nA-20K.txt | interpolate_800keV-set1 | 5e-06 | 5e-06 | 5e-06 | 5e-06 | 33.06292 | 0.1017465 | 43.01584 | 1.994809 | 5.01866 | 0.01746249 | 31.47643 | 1.172629 | 4.844814 | 0.02052664 | 29.6767 | 1.368897 | 4.844814 | 0 | 0 | 0 | 20.03916 | 0.01452096 | 19.78891 | 0.1133103 | 19.97326 | 0.004479554 | 19.77574 | 0.1156713 | 19.98068 | 0.01062683 | 19.79366 | 0.1169619 | 20.201302190998618 | 0 | 0 | 0 | 0.1517912 | 0.0007050885 | 0.03463986 | 0.005292578 | 0.05717722 | 0.003390168 | 0.19752 | 0.115758 | 0.4076422 | 0.1174437 | 0.00742 | Beam current is estimated from the LAST measurement in this series where there is unperturbed beam current that can be averaged | 0
f33 | 1 | protons | BEAMON 800keVx37nA | 797.5 | 799.5 | 810 | 830 | 1.3 | 33.15789 | 0.1835326 | -0.7090452 | 800 | 27.09355 | 0.2261946 | Ic_2023-12-19_03-22-47365429_f33-pristine-20K.txt | Ic_2023-12-20_15-44-20508092_f33-800keV-0nA-20K.txt | Ic_2023-12-20_15-45-09700924_f33-800keV-37nA-20K.txt | interpolate_800keV-set1 | 5e-06 | 5e-06 | 5e-06 | 5e-06 | 33.06292 | 0.1017465 | 43.01584 | 1.994809 | 4.865579 | 0.02367686 | 22.74031 | 0.9366005 | 4.875323 | 0.01719663 | 33.66385 | 1.370976 | 4.875323 | 0 | 0 | 0 | 20.03916 | 0.01452096 | 19.78891 | 0.1133103 | 19.98084 | 0.01186071 | 19.83554 | 0.1717619 | 19.98458 | 0.002740365 | 19.77754 | 0.1798872 | 20.02475730319236 | 0 | 0 | 0 | 0.1471612 | 0.000847296 | -0.00200248 | 0.006022156 | -0.4803601 | -0.02782324 | 0.1453 | 0.1721709 | 0.2472173 | 0.1799081 | 0.00374 | Beam current is estimated from the LAST measurement in this series where there is unperturbed beam current that can be averaged | 1
f33 | 1 | protons | BEAMON 150keVx180nA | 876.4 | 882.3 | 821 | 828.5 | 0.2 | 202.0667 | 0.2804758 | -0.2166667 | 150 | 30.3425 | 1.012293 | Ic_2023-12-19_03-22-47365429_f33-pristine-20K.txt | Ic_2023-12-20_16-24-07970780_f33-150keV-0nA-20K.txt | Ic_2023-12-20_16-25-42471831_f33-150keV-200nA-20K.txt | interpolate_800keV-set1 | 5e-06 | 5e-06 | 5e-06 | 5e-06 | 33.06292 | 0.1017465 | 43.01584 | 1.994809 | 4.935146 | 0.0189506 | 26.96821 | 0.9615835 | 4.786459 | 0.0134561 | 28.11926 | 0.7833069 | 4.786459 | 0 | 0 | 0 | 20.03916 | 0.01452096 | 19.78891 | 0.1133103 | 19.9605 | 0.01101045 | 19.74654 | 0.07053684 | 19.97624 | 0.009034733 | 19.76872 | 0.146431 | 20.53898366211882 | 0 | 0 | 0 | 0.1492653 | 0.0007345186 | 0.03012821 | 0.004615649 | -0.0426818 | -0.001931253 | 0.21396 | 0.07139101 | 0.7702637 | 0.1467094 | 0.01574 |  | 1
f33 | 1 | protons | BEAMON 150keVx180nA | 964 | 974 | 821 | 828.5 | 1 | 201.3778 | 0.09718253 | -0.2166667 | 150 | 30.23917 | 1.008078 | Ic_2023-12-19_03-22-47365429_f33-pristine-20K.txt | Ic_2023-12-20_16-24-07970780_f33-150keV-0nA-20K.txt | Ic_2023-12-20_16-26-25378169_f33-150keV-200nA-20K.txt | interpolate_800keV-set1 | 5e-06 | 5e-06 | 5e-06 | 5e-06 | 33.06292 | 0.1017465 | 43.01584 | 1.994809 | 4.935146 | 0.0189506 | 26.96821 | 0.9615835 | 4.761063 | 0.0156855 | 27.16737 | 0.9258974 | 4.761063 | 0 | 0 | 0 | 20.03916 | 0.01452096 | 19.78891 | 0.1133103 | 19.9605 | 0.01101045 | 19.74654 | 0.07053684 | 19.97466 | 0.009073941 | 19.81231 | 0.1709045 | 20.685946019678337 | 0 | 0 | 0 | 0.1492653 | 0.0007345186 | 0.03527426 | 0.004881076 | -0.007385188 | -0.0003642698 | 0.21396 | 0.07139101 | 0.873636 | 0.1711452 | 0.01416 | 3 consecutive measurements have the same (very stable) beam current | 1
f33 | 1 | protons | BEAMON 150keVx180nA | 964 | 974 | 821 | 828.5 | 1 | 201.3778 | 0.09718253 | -0.2166667 | 150 | 30.23917 | 1.008078 | Ic_2023-12-19_03-22-47365429_f33-pristine-20K.txt | Ic_2023-12-20_16-24-07970780_f33-150keV-0nA-20K.txt | Ic_2023-12-20_16-26-50164560_f33-150keV-200nA-20K.txt | interpolate_800keV-set1 | 5e-06 | 5e-06 | 5e-06 | 5e-06 | 33.06292 | 0.1017465 | 43.01584 | 1.994809 | 4.935146 | 0.0189506 | 26.96821 | 0.9615835 | 4.767076 | 0.01621286 | 27.12254 | 0.9703228 | 4.767076 | 0 | 0 | 0 | 20.03916 | 0.01452096 | 19.78891 | 0.1133103 | 19.9605 | 0.01101045 | 19.74654 | 0.07053684 | 19.9731 | 0.01479865 | 19.75656 | 0.1675455 | 20.651150175489942 | 0 | 0 | 0 | 0.1492653 | 0.0007345186 | 0.03405585 | 0.004954822 | -0.00572272 | -0.0002890541 | 0.21396 | 0.07139101 | 0.8945902 | 0.1681978 | 0.0126 | 3 consecutive measurements have the same (very stable) beam current | 1
f33 | 1 | protons | BEAMON 150keVx180nA | 964 | 974 | 821 | 828.5 | 1 | 201.3778 | 0.09718253 | -0.2166667 | 150 | 30.23917 | 1.008078 | Ic_2023-12-19_03-22-47365429_f33-pristine-20K.txt | Ic_2023-12-20_16-24-07970780_f33-150keV-0nA-20K.txt | Ic_2023-12-20_16-27-15282674_f33-150keV-200nA-20K.txt | interpolate_800keV-set1 | 5e-06 | 5e-06 | 5e-06 | 5e-06 | 33.06292 | 0.1017465 | 43.01584 | 1.994809 | 4.935146 | 0.0189506 | 26.96821 | 0.9615835 | 4.770174 | 0.01329962 | 27.52353 | 0.7381913 | 4.770174 | 0 | 0 | 0 | 20.03916 | 0.01452096 | 19.78891 | 0.1133103 | 19.9605 | 0.01101045 | 19.74654 | 0.07053684 | 19.9707 | 0.0056 | 19.7798 | 0.1803 | 20.633221671631606 | 0 | 0 | 0 | 0.1492653 | 0.0007345186 | 0.03342806 | 0.00458673 | -0.02059159 | -0.0009187395 | 0.21396 | 0.07139101 | 0.8534217 | 0.1803869 | 0.0102 | 3 consecutive measurements have the same (very stable) beam current | 1
f33 | 1 | protons | BEAMON 150keVx180nA | 1163 | 1174 | 1280 | 1300 | 0.4 | 178.9 | 0.1154701 | -0.16875 | 150 | 26.8603125 | 0.8955116 | Ic_2023-12-19_03-22-47365429_f33-pristine-20K.txt | Ic_2023-12-20_16-29-45937102_f33-150keV-0nA-20K.txt | Ic_2023-12-20_16-31-16989785_f33-150keV-180nA-20K.txt | interpolate_800keV-set1 | 5e-06 | 5e-06 | 5e-06 | 5e-06 | 33.06292 | 0.1017465 | 43.01584 | 1.994809 | 4.933942 | 0.0155708 | 27.22823 | 0.8800689 | 4.777585 | 0.01483325 | 26.73343 | 0.8137302 | 4.777585 | 0 | 0 | 0 | 20.03916 | 0.01452096 | 19.78891 | 0.1133103 | 19.9747 | 0.01367041 | 19.77567 | 0.1724392 | 19.97189 | 0.01260075 | 19.82001 | 0.1573326 | 20.590336020591703 | 0 | 0 | 0 | 0.1492289 | 0.0006577855 | 0.03169001 | 0.004286775 | 0.01817251 | 0.0008068309 | 0.19903 | 0.1729802 | 0.770326 | 0.1578364 | -0.00281 |  | 0
f33 | 1 | protons | BEAMON 2400keVx11nA | 1354 | 1357 | 1340 | 1350 | 0 | 10.93379 | 0.06554245 | 0.03472527 | 2400 | 26.15776 | 0.1660021 | Ic_2023-12-19_03-22-47365429_f33-pristine-20K.txt | Ic_2023-12-20_17-48-06296324_f33-2400keV-0nA-20K.txt | Ic_2023-12-20_17-50-41269138_f33-2400keV-11nA-20K.txt | interpolate_2400keV-set1 | 5e-06 | 5e-06 | 5e-06 | 5e-06 | 33.06292 | 0.1017465 | 43.01584 | 1.994809 | 4.751619 | 0.01844786 | 27.05302 | 0.971266 | 4.701875 | 0.01794661 | 33.26717 | 1.49228 | 4.701875 | 0 | 0 | 0 | 20.03916 | 0.01452096 | 19.78891 | 0.1133103 | 19.96488 | 0.002547469 | 19.80956 | 0.1653895 | 19.97475 | 0.01645 | 19.76695 | 0.11855 | 19.880916593286322 | 0 | 0 | 0 | 0.1437144 | 0.0007119808 | 0.01046884 | 0.005387456 | -0.2297027 | -0.01319775 | 0.15532 | 0.1654092 | 0.1139666 | 0.1196859 | 0.00987 | Data is good and gives a reasonable shift but the fit doesn't and we discard the point to be systematic in our analysis | 1
f33 | 1 | protons | BEAMON 2400keVx11nA | 1456 | 1459 | 1440 | 1450 | 0.2 | 10.90724 | 0.07596506 | 0.03033708 | 2400 | 26.10457 | 0.1897688 | Ic_2023-12-19_03-22-47365429_f33-pristine-20K.txt | Ic_2023-12-20_17-51-05242028_f33-2400keV-0nA-20K.txt | Ic_2023-12-20_17-52-23031643_f33-2400keV-11nA-20K.txt | interpolate_2400keV-set1 | 5e-06 | 5e-06 | 5e-06 | 5e-06 | 33.06292 | 0.1017465 | 43.01584 | 1.994809 | 4.754504 | 0.01719968 | 27.58849 | 0.9153024 | 4.741742 | 0.01665663 | 37.12161 | 1.673955 | 0 | 0 | 0 | 0 | 20.03916 | 0.01452096 | 19.78891 | 0.1133103 | 19.97785 | 0.00355 | 19.8588 | 0.0369 | 19.987 | 0.007296575 | 19.82254 | 0.1526366 | 0 | 0 | 0 | 0 | 0.1438017 | 0.0006829727 | 0.00268422 | 0.005028907 | -0.3455469 | -0.01934496 | 0.11905 | 0.03707037 | -19.82254 | 0.1528109 | 0.00915 | Data is good and gives a reasonable shift but the fit doesn't and we discard the point to be systematic in our analysis | 1
f33 | 1 | protons | BEAMON 2400keVx11nA | 1523 | 1529 | 1505 | 1515 | 0.2 | 10.98831 | 0.07273363 | 0.02247191 | 2400 | 26.318 | 0.1826285 | Ic_2023-12-19_03-22-47365429_f33-pristine-20K.txt | Ic_2023-12-20_17-52-47504230_f33-2400keV-0nA-20K.txt | Ic_2023-12-20_17-53-32055512_f33-2400keV-11nA-20K.txt | interpolate_2400keV-set1 | 5e-06 | 5e-06 | 5e-06 | 5e-06 | 33.06292 | 0.1017465 | 43.01584 | 1.994809 | 4.755303 | 0.02724628 | 26.32792 | 1.688579 | 4.667354 | 0.0202796 | 29.71709 | 1.419516 | 4.667354 | 0 | 0 | 0 | 20.03916 | 0.01452096 | 19.78891 | 0.1133103 | 19.97119 | 0.009038634 | 19.80978 | 0.1889956 | 19.9679 | 0.01867726 | 19.80033 | 0.1526251 | 20.05745502037418 | 0 | 0 | 0 | 0.1438259 | 0.0009354121 | 0.01849488 | 0.00705783 | -0.1287292 | -0.01029449 | 0.16141 | 0.1892116 | 0.257125 | 0.1537637 | -0.00329 | Data is good and gives a reasonable shift but the fit doesn't and we discard the point to be systematic in our analysis | 1
f33 | 1 | protons | BEAMON 2400keVx11nA | 1616.5 | 1618.7 | 1600 | 1610 | 0.2 | 10.98571 | 0.06185236 | 0.0352809 | 2400 | 26.28104 | 0.1577739 | Ic_2023-12-19_03-22-47365429_f33-pristine-20K.txt | Ic_2023-12-20_17-54-15490066_f33-2400keV-0nA-20K.txt | Ic_2023-12-20_17-55-01975085_f33-2400keV-11nA-20K.txt | interpolate_2400keV-set1 | 5e-06 | 5e-06 | 5e-06 | 5e-06 | 33.06292 | 0.1017465 | 43.01584 | 1.994809 | 4.753392 | 0.02968979 | 25.39209 | 1.799536 | 4.706527 | 0.0180605 | 33.48944 | 1.52319 | 4.706527 | 0 | 0 | 0 | 20.03916 | 0.01452096 | 19.78891 | 0.1133103 | 19.96415 | 0.01062179 | 19.83876 | 0.08598105 | 19.98468 | 0.0148222 | 19.79573 | 0.1518345 | 19.857127158982642 | 0 | 0 | 0 | 0.1437681 | 0.001001053 | 0.009859321 | 0.007258339 | -0.318893 | -0.02685379 | 0.12539 | 0.08663465 | 0.06139716 | 0.1525563 | 0.02053 | For IcON, vMax above 1e-6 is affected by two close data points (but 1e-6 and below seem fine). Data is good and gives a reasonable shift but the fit doesn't and we discard the point to be systematic in our analysis | 1
f33 | 1 | protons | BEAMON 2400keVx11nA | 1664.5 | 1668 | 1659 | 1661 | 0.2 | 10.99059 | 0.08420542 | -0.03944444 | 2400 | 26.47208 | 0.2101828 | Ic_2023-12-19_03-22-47365429_f33-pristine-20K.txt | Ic_2023-12-20_17-55-25487644_f33-2400keV-0nA-20K.txt | Ic_2023-12-20_17-55-51092338_f33-2400keV-11nA-20K.txt | interpolate_2400keV-set1 | 5e-06 | 5e-06 | 5e-06 | 5e-06 | 33.06292 | 0.1017465 | 43.01584 | 1.994809 | 4.752183 | 0.02839434 | 25.75429 | 1.727209 | 4.646139 | 0.01910866 | 29.40176 | 1.265456 | 4.646139 | 0 | 0 | 0 | 20.03916 | 0.01452096 | 19.78891 | 0.1133103 | 19.97852 | 0.006866994 | 19.68883 | 0.04813228 | 19.972 | 0.008217664 | 19.79496 | 0.1401693 | 20.16595145159042 | 0 | 0 | 0 | 0.1437315 | 0.0009660094 | 0.02231481 | 0.007091817 | -0.1416256 | -0.01128584 | 0.28969 | 0.04861966 | 0.3709915 | 0.14041 | -0.00652 |  | 0
f33 | 1 | protons | BEAMON 2400keVx11nA | 1726.7 | 1731 | 1755 | 1765 | 0.2 | 11.0731 | 0.06557394 | 0.02175824 | 2400 | 26.52321 | 0.1665044 | Ic_2023-12-19_03-22-47365429_f33-pristine-20K.txt | Ic_2023-12-20_17-56-23962640_f33-2400keV-0nA-20K.txt | Ic_2023-12-20_17-56-53973896_f33-2400keV-11nA-20K.txt | interpolate_2400keV-set1 | 5e-06 | 5e-06 | 5e-06 | 5e-06 | 33.06292 | 0.1017465 | 43.01584 | 1.994809 | 4.824714 | 0.02061601 | 33.78179 | 1.86019 | 4.700711 | 0.01907561 | 32.30107 | 1.541103 | 4.700711 | 0 | 0 | 0 | 20.03916 | 0.01452096 | 19.78891 | 0.1133103 | 19.97366 | 0.01763838 | 19.78325 | 0.08793499 | 19.98091 | 0.02189838 | 19.78132 | 0.09224608 | 19.886868661153724 | 0 | 0 | 0 | 0.1459252 | 0.0007684136 | 0.02570163 | 0.00574143 | 0.0438319 | 0.00319355 | 0.19041 | 0.08968654 | 0.1055487 | 0.0948097 | 0.00725 |  | 0
f33 | 1 | protons | BEAMON 2400keVx11nA | 1897 | 1901 | 1880 | 1890 | 0.2 | 11.15897 | 0.06781534 | 0.03046512 | 2400 | 26.70842 | 0.1715851 | Ic_2023-12-19_03-22-47365429_f33-pristine-20K.txt | Ic_2023-12-20_17-57-59293789_f33-2400keV-0nA-20K.txt | Ic_2023-12-20_17-59-44745475_f33-2400keV-11nA-20K.txt | interpolate_2400keV-set1 | 5e-06 | 5e-06 | 5e-06 | 5e-06 | 33.06292 | 0.1017465 | 43.01584 | 1.994809 | 4.717406 | 0.01857797 | 25.61533 | 0.8772838 | 4.700902 | 0.01660149 | 34.04784 | 1.407426 | 4.700902 | 0 | 0 | 0 | 20.03916 | 0.01452096 | 19.78891 | 0.1133103 | 19.9824 | 0.009063112 | 19.76772 | 0.105426 | 19.97852 | 0.0127892 | 19.80029 | 0.1143799 | 19.885890534807952 | 0 | 0 | 0 | 0.1426797 | 0.0007131039 | 0.003498427 | 0.005271211 | -0.329198 | -0.01767176 | 0.21468 | 0.1058149 | 0.08560053 | 0.1150927 | -0.00388 | Data is good and gives a reasonable shift but the fit doesn't and we discard the point to be systematic in our analysis | 1
f33 | 1 | protons | BEAMON 2400keVx11nA | 1951.5 | 1955 | 1944 | 1948 | 0.2 | 11.09794 | 0.06704948 | 0.02617647 | 2400 | 26.57224 | 0.1698159 | Ic_2023-12-19_03-22-47365429_f33-pristine-20K.txt | Ic_2023-12-20_18-00-09294733_f33-2400keV-0nA-20K.txt | Ic_2023-12-20_18-00-37480538_f33-2400keV-11nA-20K.txt | interpolate_2400keV-set1 | 5e-06 | 5e-06 | 5e-06 | 5e-06 | 33.06292 | 0.1017465 | 43.01584 | 1.994809 | 4.739786 | 0.02737076 | 25.46424 | 1.585084 | 4.72624 | 0.01676861 | 35.75297 | 1.57144 | 0 | 0 | 0 | 0 | 20.03916 | 0.01452096 | 19.78891 | 0.1133103 | 19.9786 | 0.0071 | 19.7904 | 0.1841 | 19.97806 | 0.01173134 | 19.86132 | 0.1076009 | 0 | 0 | 0 | 0 | 0.1433566 | 0.0009380506 | 0.002857917 | 0.006758178 | -0.4040465 | -0.03078873 | 0.1882 | 0.1842369 | -19.86132 | 0.1082386 | -0.00054 | Data is good and gives a reasonable shift but the fit doesn't and we discard the point to be systematic in our analysis | 1
f33 | 1 | protons | BEAMON 2400keVx11nA | 2017.5 | 2021 | 2042 | 2046 | 0.2 | 11.14088 | 0.06487132 | 0.04181818 | 2400 | 26.63775 | 0.1647357 | Ic_2023-12-19_03-22-47365429_f33-pristine-20K.txt | Ic_2023-12-20_18-01-22976936_f33-2400keV-0nA-20K.txt | Ic_2023-12-20_18-01-43254457_f33-2400keV-11nA-20K.txt | interpolate_2400keV-set1 | 5e-06 | 5e-06 | 5e-06 | 5e-06 | 33.06292 | 0.1017465 | 43.01584 | 1.994809 | 4.820419 | 0.01936749 | 34.56149 | 1.772726 | 4.753603 | 0.01592863 | 38.58512 | 1.711309 | 0 | 0 | 0 | 0 | 20.03916 | 0.01452096 | 19.78891 | 0.1133103 | 19.97064 | 0.002691914 | 19.77414 | 0.0886257 | 19.96485 | 0.00785 | 19.73805 | 0.03115 | 0 | 0 | 0 | 0 | 0.1457953 | 0.0007378581 | 0.01386108 | 0.005159209 | -0.1164194 | -0.007894167 | 0.1965 | 0.08866657 | -19.73805 | 0.0321239 | -0.00579 | Beam off measurement could be affected by early lifting of faraday cup. Data is good and gives a reasonable shift but the fit doesn't and we discard the point to be systematic in our analysis | 1
f33 | 1 | protons | BEAMON 150keVx177nA | 712 | 720 | 500 | 550 | 0.8 | 201.3729 | 0.1235198 | -0.0102381 | 150 | 30.20746 | 1.007086 | Ic_2023-12-19_03-22-47365429_f33-pristine-20K.txt | Ic_2023-12-20_18-24-51971824_f33-150keV-0nA-20K.txt | Ic_2023-12-20_18-29-50501412_f33-150keV-200nA-20K.txt | interpolate_150keV-set2 | 5e-06 | 5e-06 | 5e-06 | 5e-06 | 33.06292 | 0.1017465 | 43.01584 | 1.994809 | 4.761423 | 0.01316995 | 29.12218 | 0.8276114 | 4.551868 | 0.0137886 | 26.95994 | 0.7895901 | 4.551868 | 0 | 0 | 0 | 20.03916 | 0.01452096 | 19.78891 | 0.1133103 | 19.9787 | 0.01120893 | 19.77986 | 0.1187366 | 19.96657 | 0.01075361 | 19.84057 | 0.1071911 | 20.03733669346155 | 0 | 0 | 0 | 0.144011 | 0.0005958771 | 0.04401101 | 0.003921506 | 0.07424745 | 0.003029966 | 0.19884 | 0.1192645 | 0.1967667 | 0.1077291 | -0.01213 |  | 0
f33 | 1 | protons | BEAMON 150keVx177nA | 775 | 785 | 500 | 550 | 2 | 199.5256 | 0.1376691 | -0.0102381 | 150 | 29.93037 | 0.9978927 | Ic_2023-12-19_03-22-47365429_f33-pristine-20K.txt | Ic_2023-12-20_18-24-51971824_f33-150keV-0nA-20K.txt | Ic_2023-12-20_18-30-27462441_f33-150keV-200nA-20K.txt | interpolate_150keV-set2 | 5e-06 | 5e-06 | 5e-06 | 5e-06 | 33.06292 | 0.1017465 | 43.01584 | 1.994809 | 4.761423 | 0.01316995 | 29.12218 | 0.8276114 | 4.567646 | 0.0127136 | 28.53773 | 0.7900345 | 4.567646 | 0 | 0 | 0 | 20.03916 | 0.01452096 | 19.78891 | 0.1133103 | 19.9787 | 0.01120893 | 19.77986 | 0.1187366 | 19.97234 | 0.02178372 | 19.80681 | 0.1522078 | 19.957862589806 | 0 | 0 | 0 | 0.144011 | 0.0005958771 | 0.04069725 | 0.003764322 | 0.02006906 | 0.0007962163 | 0.19884 | 0.1192645 | 0.1510526 | 0.1537588 | -0.00636 |  | 0
f33 | 1 | protons | BEAMON 150keVx177nA | 775 | 785 | 500 | 550 | 2 | 199.5256 | 0.1376691 | -0.0102381 | 150 | 29.93037 | 0.9978927 | Ic_2023-12-19_03-22-47365429_f33-pristine-20K.txt | Ic_2023-12-20_18-24-51971824_f33-150keV-0nA-20K.txt | Ic_2023-12-20_18-30-50970763_f33-150keV-200nA-20K.txt | interpolate_150keV-set2 | 5e-06 | 5e-06 | 5e-06 | 5e-06 | 33.06292 | 0.1017465 | 43.01584 | 1.994809 | 4.761423 | 0.01316995 | 29.12218 | 0.8276114 | 4.583258 | 0.01333878 | 28.72845 | 0.8576765 | 4.583258 | 0 | 0 | 0 | 20.03916 | 0.01452096 | 19.78891 | 0.1133103 | 19.9787 | 0.01120893 | 19.77986 | 0.1187366 | 19.96331 | 0.006855137 | 19.80971 | 0.1493755 | 19.880369289965113 | 0 | 0 | 0 | 0.144011 | 0.0005958771 | 0.03741842 | 0.003864808 | 0.01352004 | 0.0005572673 | 0.19884 | 0.1192645 | 0.07065929 | 0.1495327 | -0.01539 |  | 0
f33 | 1 | protons | BEAMON 150keVx177nA | 820 | 830 | 500 | 550 | 0.6 | 199.0511 | 0.162515 | -0.0102381 | 150 | 29.8592 | 0.9956053 | Ic_2023-12-19_03-22-47365429_f33-pristine-20K.txt | Ic_2023-12-20_18-24-51971824_f33-150keV-0nA-20K.txt | Ic_2023-12-20_18-31-37242221_f33-150keV-200nA-20K.txt | interpolate_150keV-set2 | 5e-06 | 5e-06 | 5e-06 | 5e-06 | 33.06292 | 0.1017465 | 43.01584 | 1.994809 | 4.761423 | 0.01316995 | 29.12218 | 0.8276114 | 4.552203 | 0.01327355 | 27.44917 | 0.7743551 | 4.552203 | 0 | 0 | 0 | 20.03916 | 0.01452096 | 19.78891 | 0.1133103 | 19.9787 | 0.01120893 | 19.77986 | 0.1187366 | 19.98575 | 0.01245 | 19.80255 | 0.15565 | 20.035635018684747 | 0 | 0 | 0 | 0.144011 | 0.0005958771 | 0.04394056 | 0.003842452 | 0.05744821 | 0.002300404 | 0.19884 | 0.1192645 | 0.233085 | 0.1561471 | 0.00705 |  | 0
f33 | 1 | protons | BEAMON 150keVx177nA | 940 | 950 | 500 | 550 | 0.7 | 174.4433 | 0.2362202 | -0.0102381 | 150 | 26.16804 | 0.8729873 | Ic_2023-12-19_03-22-47365429_f33-pristine-20K.txt | Ic_2023-12-20_18-24-51971824_f33-150keV-0nA-20K.txt | Ic_2023-12-20_18-33-38252133_f33-150keV-175nA-20K.txt | interpolate_150keV-set2 | 5e-06 | 5e-06 | 5e-06 | 5e-06 | 33.06292 | 0.1017465 | 43.01584 | 1.994809 | 4.761423 | 0.01316995 | 29.12218 | 0.8276114 | 4.588016 | 0.01508545 | 27.59079 | 0.9467331 | 4.588016 | 0 | 0 | 0 | 20.03916 | 0.01452096 | 19.78891 | 0.1133103 | 19.9787 | 0.01120893 | 19.77986 | 0.1187366 | 19.94765 | 0.01225 | 19.83065 | 0.13065 | 19.8569780091767 | 0 | 0 | 0 | 0.144011 | 0.0005958771 | 0.03641915 | 0.004140215 | 0.05258519 | 0.00234286 | 0.19884 | 0.1192645 | 0.02632801 | 0.131223 | -0.03105 |  | 0
f33 | 1 | protons | BEAMON 150keVx177nA | 992 | 1002 | 500 | 550 | 1 | 174.0678 | 0.2754895 | -0.0102381 | 150 | 26.1117 | 0.8713706 | Ic_2023-12-19_03-22-47365429_f33-pristine-20K.txt | Ic_2023-12-20_18-24-51971824_f33-150keV-0nA-20K.txt | Ic_2023-12-20_18-34-28677119_f33-150keV-175nA-20K.txt | interpolate_150keV-set2 | 5e-06 | 5e-06 | 5e-06 | 5e-06 | 33.06292 | 0.1017465 | 43.01584 | 1.994809 | 4.761423 | 0.01316995 | 29.12218 | 0.8276114 | 4.587537 | 0.01278812 | 27.45015 | 0.7269433 | 4.587537 | 0 | 0 | 0 | 20.03916 | 0.01452096 | 19.78891 | 0.1133103 | 19.9787 | 0.01120893 | 19.77986 | 0.1187366 | 19.96483 | 0.01466145 | 19.79231 | 0.1253708 | 19.859324275681136 | 0 | 0 | 0 | 0.144011 | 0.0005958771 | 0.03651958 | 0.003783569 | 0.05741456 | 0.002230265 | 0.19884 | 0.1192645 | 0.06701428 | 0.1262252 | -0.01387 |  | 0
f33 | 1 | protons | BEAMON 150keVx177nA | 1095 | 1101 | 500 | 550 | 0.3 | 177.228 | 0.05890671 | -0.0102381 | 150 | 26.58574 | 0.8862352 | Ic_2023-12-19_03-22-47365429_f33-pristine-20K.txt | Ic_2023-12-20_18-24-51971824_f33-150keV-0nA-20K.txt | Ic_2023-12-20_18-36-13682162_f33-150keV-177nA-20K.txt | interpolate_150keV-set2 | 5e-06 | 5e-06 | 5e-06 | 5e-06 | 33.06292 | 0.1017465 | 43.01584 | 1.994809 | 4.761423 | 0.01316995 | 29.12218 | 0.8276114 | 4.584971 | 0.01491439 | 27.66196 | 0.9352134 | 4.584971 | 0 | 0 | 0 | 20.03916 | 0.01452096 | 19.78891 | 0.1133103 | 19.9787 | 0.01120893 | 19.77986 | 0.1187366 | 19.96851 | 0.004612039 | 19.78467 | 0.1887026 | 19.871933351439942 | 0 | 0 | 0 | 0.144011 | 0.0005958771 | 0.03705856 | 0.004111642 | 0.05014141 | 0.002214548 | 0.19884 | 0.1192645 | 0.08726335 | 0.188759 | -0.01019 |  | 0
f33 | 1 | protons | BEAMON 150keVx177nA | 1132 | 1140 | 500 | 550 | 0.5 | 177.8443 | 0.2114913 | -0.0102381 | 150 | 26.67818 | 0.8898384 | Ic_2023-12-19_03-22-47365429_f33-pristine-20K.txt | Ic_2023-12-20_18-24-51971824_f33-150keV-0nA-20K.txt | Ic_2023-12-20_18-36-47920769_f33-150keV-177nA-20K.txt | interpolate_150keV-set2 | 5e-06 | 5e-06 | 5e-06 | 5e-06 | 33.06292 | 0.1017465 | 43.01584 | 1.994809 | 4.761423 | 0.01316995 | 29.12218 | 0.8276114 | 4.585055 | 0.01475305 | 27.69152 | 0.9222638 | 4.585055 | 0 | 0 | 0 | 20.03916 | 0.01452096 | 19.78891 | 0.1133103 | 19.9787 | 0.01120893 | 19.77986 | 0.1187366 | 19.97779 | 0.007985794 | 19.8113 | 0.1402282 | 19.871521717734268 | 0 | 0 | 0 | 0.144011 | 0.0005958771 | 0.03704098 | 0.004085918 | 0.04912627 | 0.00215083 | 0.19884 | 0.1192645 | 0.06022172 | 0.1404554 | -0.00091 |  | 0
f33 | 1 | protons | BEAMON 150keVx177nA | 1170 | 1180 | 500 | 550 | 1.2 | 178.0533 | 0.2562226 | -0.0102381 | 150 | 26.70954 | 0.8911471 | Ic_2023-12-19_03-22-47365429_f33-pristine-20K.txt | Ic_2023-12-20_18-24-51971824_f33-150keV-0nA-20K.txt | Ic_2023-12-20_18-37-26065420_f33-150keV-177nA-20K.txt | interpolate_150keV-set2 | 5e-06 | 5e-06 | 5e-06 | 5e-06 | 33.06292 | 0.1017465 | 43.01584 | 1.994809 | 4.761423 | 0.01316995 | 29.12218 | 0.8276114 | 4.579357 | 0.01310038 | 27.01085 | 0.7261686 | 4.579357 | 0 | 0 | 0 | 20.03916 | 0.01452096 | 19.78891 | 0.1133103 | 19.9787 | 0.01120893 | 19.77986 | 0.1187366 | 19.97607 | 0.006801184 | 19.76388 | 0.07422423 | 19.899626238509175 | 0 | 0 | 0 | 0.144011 | 0.0005958771 | 0.03823771 | 0.003827096 | 0.07249933 | 0.002836182 | 0.19884 | 0.1192645 | 0.1357462 | 0.07453517 | -0.00263 |  | 0
f33 | 1 | protons | BEAMON 150keVx177nA | 1220 | 1230 | 500 | 550 | 1.2 | 177.4522 | 0.4042208 | -0.0102381 | 150 | 26.61937 | 0.8893818 | Ic_2023-12-19_03-22-47365429_f33-pristine-20K.txt | Ic_2023-12-20_18-24-51971824_f33-150keV-0nA-20K.txt | Ic_2023-12-20_18-38-11665173_f33-150keV-178nA-20K.txt | interpolate_150keV-set2 | 5e-06 | 5e-06 | 5e-06 | 5e-06 | 33.06292 | 0.1017465 | 43.01584 | 1.994809 | 4.761423 | 0.01316995 | 29.12218 | 0.8276114 | 4.571796 | 0.01274359 | 26.96606 | 0.6959745 | 4.571796 | 0 | 0 | 0 | 20.03916 | 0.01452096 | 19.78891 | 0.1133103 | 19.9787 | 0.01120893 | 19.77986 | 0.1187366 | 19.96789 | 0.01265413 | 19.77687 | 0.08680904 | 19.93715089966718 | 0 | 0 | 0 | 0.144011 | 0.0005958771 | 0.03982561 | 0.00377049 | 0.07403733 | 0.002842238 | 0.19884 | 0.1192645 | 0.1602809 | 0.08772649 | -0.01081 |  | 0
f33 | 1 | protons | BEAMON 150keVx177nA | 1260 | 1270 | 500 | 550 | 0.6 | 178.3578 | 0.283451 | -0.0102381 | 150 | 26.7552 | 0.8928531 | Ic_2023-12-19_03-22-47365429_f33-pristine-20K.txt | Ic_2023-12-20_18-24-51971824_f33-150keV-0nA-20K.txt | Ic_2023-12-20_18-38-58651755_f33-150keV-178nA-20K.txt | interpolate_150keV-set2 | 5e-06 | 5e-06 | 5e-06 | 5e-06 | 33.06292 | 0.1017465 | 43.01584 | 1.994809 | 4.761423 | 0.01316995 | 29.12218 | 0.8276114 | 4.568264 | 0.01323611 | 26.33642 | 0.7005457 | 4.568264 | 0 | 0 | 0 | 20.03916 | 0.01452096 | 19.78891 | 0.1133103 | 19.9787 | 0.01120893 | 19.77986 | 0.1187366 | 19.97379 | 0.01652704 | 19.78165 | 0.1414596 | 19.954773413259343 | 0 | 0 | 0 | 0.144011 | 0.0005958771 | 0.04056746 | 0.003843187 | 0.09565771 | 0.003723494 | 0.19884 | 0.1192645 | 0.1731234 | 0.1424218 | -0.00491 |  | 0
f33 | 1 | protons | BEAMON 150keVx177nA | 1317 | 1327 | 1520 | 1580 | 1.8 | 175.2811 | 0.322585 | 0.006 | 150 | 26.29127 | 0.8777103 | Ic_2023-12-19_03-22-47365429_f33-pristine-20K.txt | Ic_2023-12-20_18-24-51971824_f33-150keV-0nA-20K.txt | Ic_2023-12-20_18-39-54389632_f33-150keV-177nA-20K.txt | interpolate_150keV-set2 | 5e-06 | 5e-06 | 5e-06 | 5e-06 | 33.06292 | 0.1017465 | 43.01584 | 1.994809 | 4.761423 | 0.01316995 | 29.12218 | 0.8276114 | 4.566383 | 0.01328101 | 26.26304 | 0.699868 | 4.566383 | 0 | 0 | 0 | 20.03916 | 0.01452096 | 19.78891 | 0.1133103 | 19.9787 | 0.01120893 | 19.77986 | 0.1187366 | 19.98414 | 0.001028786 | 19.81571 | 0.1891112 | 19.96418052432312 | 0 | 0 | 0 | 0.144011 | 0.0005958771 | 0.04096246 | 0.00384926 | 0.09817765 | 0.00382484 | 0.19884 | 0.1192645 | 0.1484705 | 0.189114 | 0.00544 |  | 0
f33 | 1 | protons | BEAMON 150keVx177nA | 1465 | 1475 | 1520 | 1580 | 1.5 | 177.8244 | 0.135841 | 0.006 | 150 | 26.67277 | 0.8893257 | Ic_2023-12-19_03-22-47365429_f33-pristine-20K.txt | Ic_2023-12-20_18-24-51971824_f33-150keV-0nA-20K.txt | Ic_2023-12-20_18-42-21455471_f33-150keV-179nA-20K.txt | interpolate_150keV-set2 | 5e-06 | 5e-06 | 5e-06 | 5e-06 | 33.06292 | 0.1017465 | 43.01584 | 1.994809 | 4.761423 | 0.01316995 | 29.12218 | 0.8276114 | 4.570952 | 0.01504744 | 26.88903 | 0.8928366 | 4.570952 | 0 | 0 | 0 | 20.03916 | 0.01452096 | 19.78891 | 0.1133103 | 19.9787 | 0.01120893 | 19.77986 | 0.1187366 | 19.97634 | 0.003255211 | 19.77389 | 0.1298702 | 19.941355074939352 | 0 | 0 | 0 | 0.144011 | 0.0005958771 | 0.04000281 | 0.004127725 | 0.07668213 | 0.003351416 | 0.19884 | 0.1192645 | 0.1674651 | 0.129911 | -0.00236 |  | 0
f33 | 1 | protons | BEAMON 150keVx177nA | 1509.5 | 1513.5 | 1520 | 1580 | 0.7 | 176.905 | 0.1276715 | 0.006 | 150 | 26.53485 | 0.8847023 | Ic_2023-12-19_03-22-47365429_f33-pristine-20K.txt | Ic_2023-12-20_18-24-51971824_f33-150keV-0nA-20K.txt | Ic_2023-12-20_18-43-05222090_f33-150keV-177nA-20K.txt | interpolate_150keV-set2 | 5e-06 | 5e-06 | 5e-06 | 5e-06 | 33.06292 | 0.1017465 | 43.01584 | 1.994809 | 4.761423 | 0.01316995 | 29.12218 | 0.8276114 | 4.590749 | 0.01347209 | 28.9588 | 0.8868491 | 4.590749 | 0 | 0 | 0 | 20.03916 | 0.01452096 | 19.78891 | 0.1133103 | 19.9787 | 0.01120893 | 19.77986 | 0.1187366 | 19.9664 | 0.0027 | 19.8675 | 0.0296 | 19.843588343150138 | 0 | 0 | 0 | 0.144011 | 0.0005958771 | 0.0358451 | 0.003888134 | 0.005610486 | 0.0002344 | 0.19884 | 0.1192645 | -0.02391166 | 0.02972289 | -0.0123 |  | 0
f33 | 1 | protons | BEAMON 150keVx240nA | 256 | 260.8 | 270 | 280 | 0.5 | 241.6375 | 0.0386221 | -0.001428571 | 150 | 36.24584 | 1.208209 | Ic_2023-12-19_03-22-47365429_f33-pristine-20K.txt | Ic_2023-12-20_18-47-43268882_f33-150keV-0nA-20K.txt | Ic_2023-12-20_18-53-27637095_f33-150keV-241nA-20K.txt | interpolate_150keV-set2 | 5e-06 | 5e-06 | 5e-06 | 5e-06 | 33.06292 | 0.1017465 | 43.01584 | 1.994809 | 4.702559 | 0.01278158 | 25.36343 | 0.5891399 | 4.461822 | 0.01453933 | 26.28673 | 0.8302609 | 4.461822 | 0 | 0 | 0 | 20.03916 | 0.01452096 | 19.78891 | 0.1133103 | 19.9711 | 0.0025 | 19.8151 | 0.1706 | 19.98219 | 0.01391793 | 19.81594 | 0.08340933 | 20.513119055188163 | 0 | 0 | 0 | 0.1422306 | 0.0005839722 | 0.05119283 | 0.004026127 | -0.03640308 | -0.001427231 | 0.156 | 0.1706183 | 0.6971791 | 0.08456255 | 0.01109 |  | 0
f33 | 1 | protons | BEAMON 150keVx240nA | 333.5 | 343.5 | 380 | 400 | 0.3 | 241.988 | 0.1040085 | -0.01947368 | 150 | 36.30112 | 1.210138 | Ic_2023-12-19_03-22-47365429_f33-pristine-20K.txt | Ic_2023-12-20_18-47-43268882_f33-150keV-0nA-20K.txt | Ic_2023-12-20_18-54-43679914_f33-150keV-242nA-20K.txt | interpolate_150keV-set2 | 5e-06 | 5e-06 | 5e-06 | 5e-06 | 33.06292 | 0.1017465 | 43.01584 | 1.994809 | 4.702559 | 0.01278158 | 25.36343 | 0.5891399 | 4.497395 | 0.01522508 | 29.44047 | 1.13995 | 4.497395 | 0 | 0 | 0 | 20.03916 | 0.01452096 | 19.78891 | 0.1133103 | 19.9711 | 0.0025 | 19.8151 | 0.1706 | 19.98602 | 0.00568169 | 19.77979 | 0.1059533 | 20.32064036867213 | 0 | 0 | 0 | 0.1422306 | 0.0005839722 | 0.04362826 | 0.004152005 | -0.1607449 | -0.007258149 | 0.156 | 0.1706183 | 0.5408504 | 0.1061055 | 0.01492 |  | 0
f33 | 1 | protons | BEAMON 150keVx240nA | 453.5 | 459.3 | 464 | 474 | 0.8 | 237.9583 | 1.663375 | -0.002222222 | 150 | 35.69408 | 1.215683 | Ic_2023-12-19_03-22-47365429_f33-pristine-20K.txt | Ic_2023-12-20_18-55-30272868_f33-150keV-0nA-20K.txt | Ic_2023-12-20_18-56-45625623_f33-150keV-241nA-20K.txt | interpolate_150keV-set2 | 5e-06 | 5e-06 | 5e-06 | 5e-06 | 33.06292 | 0.1017465 | 43.01584 | 1.994809 | 4.758485 | 0.01353159 | 28.76729 | 0.838235 | 4.464526 | 0.01708041 | 26.51165 | 1.091467 | 4.464526 | 0 | 0 | 0 | 20.03916 | 0.01452096 | 19.78891 | 0.1133103 | 19.9677 | 0.008 | 19.77975 | 0.16215 | 19.9827 | 0.005284884 | 19.78779 | 0.1487772 | 20.498277168795145 | 0 | 0 | 0 | 0.1439221 | 0.000603043 | 0.06177572 | 0.004472417 | 0.07841016 | 0.00395483 | 0.18795 | 0.1623472 | 0.7104872 | 0.148871 | 0.015 |  | 0
f33 | 1 | protons | BEAMON 150keVx240nA | 605 | 611 | 650 | 660 | 1.6 | 239.036 | 0.1457052 | 0.005714286 | 150 | 35.85454 | 1.195351 | Ic_2023-12-19_03-22-47365429_f33-pristine-20K.txt | Ic_2023-12-20_18-57-33445863_f33-150keV-0nA-20K.txt | Ic_2023-12-20_18-59-15475611_f33-150keV-240nA-20K.txt | interpolate_150keV-set2 | 5e-06 | 5e-06 | 5e-06 | 5e-06 | 33.06292 | 0.1017465 | 43.01584 | 1.994809 | 4.76027 | 0.01328086 | 29.00285 | 0.8282129 | 4.456317 | 0.01342354 | 25.19414 | 0.6688553 | 4.456317 | 0 | 0 | 0 | 20.03916 | 0.01452096 | 19.78891 | 0.1133103 | 19.97753 | 0.01534158 | 19.76874 | 0.09921153 | 19.97314 | 0.01609225 | 19.80383 | 0.1362115 | 20.54343033803852 | 0 | 0 | 0 | 0.1439761 | 0.0005980454 | 0.063852 | 0.003843615 | 0.131322 | 0.005120309 | 0.20879 | 0.1003907 | 0.7396003 | 0.1371588 | -0.00439 |  | 0
f33 | 1 | protons | BEAMON 150keVx240nA | 804 | 814 | 860 | 960 | 0.6 | 241.1311 | 0.1654875 | -0.009883721 | 150 | 36.17115 | 1.20596 | Ic_2023-12-19_03-22-47365429_f33-pristine-20K.txt | Ic_2023-12-20_18-59-57662598_f33-150keV-0nA-20K.txt | Ic_2023-12-20_19-02-30909143_f33-150keV-241nA-20K.txt | interpolate_150keV-set2 | 5e-06 | 5e-06 | 5e-06 | 5e-06 | 33.06292 | 0.1017465 | 43.01584 | 1.994809 | 4.789983 | 0.01259286 | 31.10522 | 0.8872673 | 4.470257 | 0.01436334 | 26.84547 | 0.8506239 | 4.470257 | 0 | 0 | 0 | 20.03916 | 0.01452096 | 19.78891 | 0.1133103 | 19.97824 | 0.00468 | 19.81744 | 0.09028832 | 19.97191 | 0.00505914 | 19.79871 | 0.1756841 | 20.466940898710178 | 0 | 0 | 0 | 0.1448748 | 0.0005863722 | 0.06674879 | 0.003874463 | 0.1369464 | 0.005838572 | 0.1608 | 0.09040953 | 0.6682309 | 0.1757569 | -0.00633 |  | 0
f33 | 1 | protons | BEAMON 800keVx45nA | 351.4 | 355 | 330 | 345 | 0.3 | 39.03514 | 0.06852957 | -0.01279412 | 800 | 31.23835 | 0.2027958 | Ic_2023-12-19_03-22-47365429_f33-pristine-20K.txt | Ic_2023-12-20_19-34-12074392_f33-800keV-0nA-20K.txt | Ic_2023-12-20_19-36-26686499_f33-800keV-39nA-20K.txt | interpolate_800keV-set2 | 5e-06 | 5e-06 | 5e-06 | 5e-06 | 33.06292 | 0.1017465 | 43.01584 | 1.994809 | 4.64656 | 0.02722402 | 25.43842 | 1.605944 | 4.527173 | 0.01925597 | 32.73268 | 1.6792 | 0 | 0 | 0 | 0 | 20.03916 | 0.01452096 | 19.78891 | 0.1133103 | 19.96703 | 0.01512673 | 19.80971 | 0.1513757 | 19.99082 | 0.004526986 | 19.81588 | 0.1862806 | 0 | 0 | 0 | 0 | 0.1405369 | 0.0009300697 | 0.02569375 | 0.007054073 | -0.286742 | -0.02332539 | 0.15732 | 0.1521296 | -19.81588 | 0.1863356 | 0.02379 | Data is good and gives a reasonable shift but the fit doesn't and we discard the point to be systematic in our analysis | 1
f33 | 1 | protons | BEAMON 800keVx45nA | 484.2 | 488 | 460 | 480 | 0.4 | 42.23135 | 0.1178314 | -0.01205556 | 800 | 33.79473 | 0.2313085 | Ic_2023-12-19_03-22-47365429_f33-pristine-20K.txt | Ic_2023-12-20_19-36-54495935_f33-800keV-0nA-20K.txt | Ic_2023-12-20_19-38-03470172_f33-800keV-39nA-20K.txt | interpolate_800keV-set2 | 5e-06 | 5e-06 | 5e-06 | 5e-06 | 33.06292 | 0.1017465 | 43.01584 | 1.994809 | 4.638677 | 0.01855738 | 25.94539 | 0.9193715 | 4.391783 | 0.02265637 | 24.01296 | 1.130725 | 0 | 0 | 0 | 0 | 20.03916 | 0.01452096 | 19.78891 | 0.1133103 | 19.9732 | 0.0099 | 19.86775 | 0.05905 | 19.978 | 0.0064 | 19.74035 | 0.04275 | 0 | 0 | 0 | 0 | 0.1402985 | 0.0007081219 | 0.05322526 | 0.006180774 | 0.07448066 | 0.004389257 | 0.10545 | 0.05987414 | -19.74035 | 0.04322641 | 0.0048 | Data is good and gives a reasonable shift but the fit doesn't and we discard the point to be systematic in our analysis | 1
f33 | 1 | protons | BEAMON 800keVx45nA | 597 | 603 | 580 | 590 | 0.3 | 43.36593 | 0.08107295 | -0.0002197802 | 800 | 34.69292 | 0.2263233 | Ic_2023-12-19_03-22-47365429_f33-pristine-20K.txt | Ic_2023-12-20_19-38-51633755_f33-800keV-0nA-20K.txt | Ic_2023-12-20_19-40-16479878_f33-800keV-42nA-20K.txt | interpolate_800keV-set2 | 5e-06 | 5e-06 | 5e-06 | 5e-06 | 33.06292 | 0.1017465 | 43.01584 | 1.994809 | 4.599221 | 0.01707335 | 28.59501 | 1.018288 | 4.402169 | 0.01908019 | 30.5706 | 1.473968 | 0 | 0 | 0 | 0 | 20.03916 | 0.01452096 | 19.78891 | 0.1133103 | 19.98852 | 0.01312294 | 19.81523 | 0.1512924 | 19.98175 | 0.00185 | 19.81995 | 0.18735 | 0 | 0 | 0 | 0 | 0.1391051 | 0.0006707518 | 0.04284471 | 0.005462207 | -0.06908866 | -0.004141188 | 0.17329 | 0.1518604 | -19.81995 | 0.1873591 | -0.00677 | Data is good and gives a reasonable shift but the fit doesn't and we discard the point to be systematic in our analysis | 1
f33 | 1 | protons | BEAMON 800keVx45nA | 690.2 | 692.8 | 675 | 685 | 0.2 | 43.284 | 0.05809475 | -0.01686047 | 800 | 34.64069 | 0.2214403 | Ic_2023-12-19_03-22-47365429_f33-pristine-20K.txt | Ic_2023-12-20_19-40-47967320_f33-800keV-0nA-20K.txt | Ic_2023-12-20_19-42-11037019_f33-800keV-43nA-20K.txt | interpolate_800keV-set2 | 5e-06 | 5e-06 | 5e-06 | 5e-06 | 33.06292 | 0.1017465 | 43.01584 | 1.994809 | 4.588018 | 0.01823484 | 31.41047 | 1.396288 | 4.275223 | 0.02625008 | 24.74486 | 1.584305 | 4.275223 | 0 | 0 | 0 | 20.03916 | 0.01452096 | 19.78891 | 0.1133103 | 19.98003 | 0.009522505 | 19.79101 | 0.1533695 | 19.97426 | 0.00449404 | 19.7984 | 0.1367175 | 19.93452139124919 | 0 | 0 | 0 | 0.1387663 | 0.0006975181 | 0.0681764 | 0.006815476 | 0.2122098 | 0.01654058 | 0.18902 | 0.1536648 | 0.1361214 | 0.1367914 | -0.00577 | Data is good and gives a reasonable shift but the fit doesn't and we discard the point to be systematic in our analysis | 1
f33 | 1 | protons | BEAMON 800keVx45nA | 776 | 781 | 760 | 770 | 0.3 | 45.18816 | 0.07849293 | -0.015 | 800 | 36.16253 | 0.2345824 | Ic_2023-12-19_03-22-47365429_f33-pristine-20K.txt | Ic_2023-12-20_19-42-37083674_f33-800keV-0nA-20K.txt | Ic_2023-12-20_19-45-08931487_f33-800keV-45nA-20K.txt | interpolate_800keV-set2 | 5e-06 | 5e-06 | 5e-06 | 5e-06 | 33.06292 | 0.1017465 | 43.01584 | 1.994809 | 4.532529 | 0.01902339 | 33.18492 | 1.707714 | 4.373447 | 0.01617617 | 46.30184 | 2.876747 | 0 | 0 | 0 | 0 | 20.03916 | 0.01452096 | 19.78891 | 0.1133103 | 19.96779 | 0.01070817 | 19.80804 | 0.1861157 | 19.97436 | 0.009212947 | 19.79661 | 0.1008393 | 0 | 0 | 0 | 0 | 0.137088 | 0.0007134588 | 0.03509776 | 0.00539794 | -0.3952673 | -0.03188796 | 0.15975 | 0.1864235 | -19.79661 | 0.1012592 | 0.00657 | Data is good and gives a reasonable shift but the fit doesn't and we discard the point to be systematic in our analysis | 1
f33 | 1 | protons | BEAMON 2400keVx15nA | 161.1 | 164.5 | 154 | 157 | 0.3 | 14.85667 | 0.08111206 | -0.09678571 | 2400 | 35.88829 | 0.2097177 | Ic_2023-12-19_03-22-47365429_f33-pristine-20K.txt | Ic_2023-12-20_20-00-35087700_f33-2400keV-0nA-20K.txt | Ic_2023-12-20_20-01-01497658_f33-2400keV-15nA-20K.txt | interpolate_2400keV-set2 | 5e-06 | 5e-06 | 5e-06 | 5e-06 | 33.06292 | 0.1017465 | 43.01584 | 1.994809 | 4.465511 | 0.01946573 | 35.11882 | 2.053854 | 4.268293 | 0.01848999 | 33.4121 | 1.784741 | 0 | 0 | 0 | 0 | 20.03916 | 0.01452096 | 19.78891 | 0.1133103 | 19.97844 | 0.003377632 | 19.79086 | 0.09099995 | 19.97977 | 0.009201527 | 19.79192 | 0.1452547 | 0 | 0 | 0 | 0 | 0.135061 | 0.000720676 | 0.0441647 | 0.005874127 | 0.04859838 | 0.003849265 | 0.18758 | 0.09106261 | -19.79192 | 0.1455459 | 0.00133 |  | 0
f33 | 1 | protons | BEAMON 2400keVx15nA | 210 | 215.5 | 203 | 207 | 0.45 | 14.74926 | 0.07006336 | -0.07487179 | 2400 | 35.57791 | 0.1845448 | Ic_2023-12-19_03-22-47365429_f33-pristine-20K.txt | Ic_2023-12-20_20-01-24263897_f33-2400keV-0nA-20K.txt | Ic_2023-12-20_20-01-52484348_f33-2400keV-15nA-20K.txt | interpolate_2400keV-set2 | 5e-06 | 5e-06 | 5e-06 | 5e-06 | 33.06292 | 0.1017465 | 43.01584 | 1.994809 | 4.427651 | 0.02043428 | 31.00664 | 1.679533 | 4.230323 | 0.01693362 | 27.29142 | 1.008316 | 4.230323 | 0 | 0 | 0 | 20.03916 | 0.01452096 | 19.78891 | 0.1133103 | 19.97035 | 0.01668779 | 19.8171 | 0.1145952 | 19.9692 | 0.0009 | 19.7742 | 0.1528 | 20.10834706166039 | 0 | 0 | 0 | 0.1339159 | 0.0007428384 | 0.04456714 | 0.005836979 | 0.11982 | 0.007856279 | 0.15325 | 0.1158039 | 0.3341471 | 0.1528027 | -0.00115 |  | 0
f33 | 1 | protons | BEAMON 2400keVx15nA | 259.2 | 264.5 | 253 | 257 | 0.26 | 14.64654 | 0.1116522 | -0.08263158 | 2400 | 35.35001 | 0.2793593 | Ic_2023-12-19_03-22-47365429_f33-pristine-20K.txt | Ic_2023-12-20_20-02-14308611_f33-2400keV-0nA-20K.txt | Ic_2023-12-20_20-02-41125653_f33-2400keV-15nA-20K.txt | interpolate_2400keV-set2 | 5e-06 | 5e-06 | 5e-06 | 5e-06 | 33.06292 | 0.1017465 | 43.01584 | 1.994809 | 4.437177 | 0.02135063 | 31.43588 | 1.853595 | 4.263073 | 0.01971887 | 32.45271 | 1.854136 | 0 | 0 | 0 | 0 | 20.03916 | 0.01452096 | 19.78891 | 0.1133103 | 19.9739 | 0.0166 | 19.8278 | 0.1502 | 19.97271 | 0.01360937 | 19.81528 | 0.07914033 | 0 | 0 | 0 | 0 | 0.134204 | 0.0007665292 | 0.0392375 | 0.006412565 | -0.03234608 | -0.002655734 | 0.1461 | 0.1511145 | -19.81528 | 0.08030197 | -0.00119 |  | 0
f33 | 1 | protons | BEAMON 2400keVx15nA | 311 | 313 | 304.5 | 307 | 0.15 | 14.49842 | 0.04058779 | -0.04761905 | 2400 | 34.9105 | 0.1218235 | Ic_2023-12-19_03-22-47365429_f33-pristine-20K.txt | Ic_2023-12-20_20-03-05681600_f33-2400keV-0nA-20K.txt | Ic_2023-12-20_20-03-29489276_f33-2400keV-15nA-20K.txt | interpolate_2400keV-set2 | 5e-06 | 5e-06 | 5e-06 | 5e-06 | 33.06292 | 0.1017465 | 43.01584 | 1.994809 | 4.440448 | 0.01923558 | 33.20898 | 1.778022 | 4.253336 | 0.01870992 | 32.31731 | 1.689884 | 0 | 0 | 0 | 0 | 20.03916 | 0.01452096 | 19.78891 | 0.1133103 | 19.97622 | 0.01068202 | 19.7728 | 0.1072081 | 19.9643 | 0.0165 | 19.8141 | 0.172 | 0 | 0 | 0 | 0 | 0.134303 | 0.000713647 | 0.04213822 | 0.005913624 | 0.02685002 | 0.002009425 | 0.20342 | 0.1077389 | -19.8141 | 0.1727896 | -0.01192 |  | 0
f33 | 1 | protons | BEAMON 2400keVx15nA | 361 | 363 | 355 | 357 | 0.21 | 14.40842 | 0.05649613 | -0.02470588 | 2400 | 34.6395 | 0.1538045 | Ic_2023-12-19_03-22-47365429_f33-pristine-20K.txt | Ic_2023-12-20_20-03-53926459_f33-2400keV-0nA-20K.txt | Ic_2023-12-20_20-04-19499826_f33-2400keV-15nA-20K.txt | interpolate_2400keV-set2 | 5e-06 | 5e-06 | 5e-06 | 5e-06 | 33.06292 | 0.1017465 | 43.01584 | 1.994809 | 4.351696 | 0.01692493 | 25.64359 | 0.845054 | 4.18905 | 0.0169808 | 25.85791 | 0.9057586 | 4.18905 | 0 | 0 | 0 | 20.03916 | 0.01452096 | 19.78891 | 0.1133103 | 19.97751 | 0.005776236 | 19.81483 | 0.1636601 | 19.96694 | 0.009259071 | 19.7994 | 0.1423154 | 20.322873419050676 | 0 | 0 | 0 | 0.1316186 | 0.0006527619 | 0.03737515 | 0.005407711 | -0.008357705 | -0.000401947 | 0.16268 | 0.163762 | 0.5234734 | 0.1426162 | -0.01057 | Data is good and gives a reasonable shift but the fit doesn't and we discard the point to be systematic in our analysis | 1
f33 | 1 | protons | BEAMON 2400keVx15nA | 425.5 | 430.7 | 410 | 420 | 0.1 | 14.47863 | 0.07876597 | -0.006744186 | 2400 | 34.76489 | 0.2025202 | Ic_2023-12-19_03-22-47365429_f33-pristine-20K.txt | Ic_2023-12-20_20-04-45933169_f33-2400keV-0nA-20K.txt | Ic_2023-12-20_20-05-27101047_f33-2400keV-15nA-20K.txt | interpolate_2400keV-set2 | 5e-06 | 5e-06 | 5e-06 | 5e-06 | 33.06292 | 0.1017465 | 43.01584 | 1.994809 | 4.441585 | 0.01812857 | 33.79078 | 1.685296 | 4.271286 | 0.01813344 | 34.11196 | 1.796159 | 0 | 0 | 0 | 0 | 20.03916 | 0.01452096 | 19.78891 | 0.1133103 | 19.97603 | 0.01752821 | 19.79379 | 0.09320549 | 19.98408 | 0.007652947 | 19.80552 | 0.14575 | 0 | 0 | 0 | 0 | 0.1343374 | 0.000686689 | 0.03834189 | 0.005663403 | -0.009504805 | -0.0006893435 | 0.18224 | 0.09483934 | -19.80552 | 0.1459508 | 0.00805 |  | 0
f33 | 1 | protons | BEAMON 2400keVx15nA | 489 | 493 | 482.5 | 484.5 | 0.33 | 14.41872 | 0.07204456 | 0.02823529 | 2400 | 34.53716 | 0.1869679 | Ic_2023-12-19_03-22-47365429_f33-pristine-20K.txt | Ic_2023-12-20_20-06-02043881_f33-2400keV-0nA-20K.txt | Ic_2023-12-20_20-06-29295191_f33-2400keV-15nA-20K.txt | interpolate_2400keV-set2 | 5e-06 | 5e-06 | 5e-06 | 5e-06 | 33.06292 | 0.1017465 | 43.01584 | 1.994809 | 4.439833 | 0.01902991 | 32.58917 | 1.673916 | 4.221078 | 0.02035494 | 29.11176 | 1.546319 | 4.221078 | 0 | 0 | 0 | 20.03916 | 0.01452096 | 19.78891 | 0.1133103 | 19.97706 | 0.007423773 | 19.80537 | 0.1581397 | 19.97103 | 0.01952373 | 19.84426 | 0.09383402 | 20.156401995423266 | 0 | 0 | 0 | 0.1342844 | 0.0007085515 | 0.04927104 | 0.006133863 | 0.1067047 | 0.007884357 | 0.17169 | 0.1583139 | 0.312142 | 0.09584361 | -0.00603 |  | 0
f33 | 1 | protons | BEAMON 2400keVx15nA | 538.8 | 542 | 532 | 535 | 0.22 | 14.31194 | 0.05901522 | -0.08333333 | 2400 | 34.54865 | 0.1596114 | Ic_2023-12-19_03-22-47365429_f33-pristine-20K.txt | Ic_2023-12-20_20-06-52954380_f33-2400keV-0nA-20K.txt | Ic_2023-12-20_20-07-18695462_f33-2400keV-14nA-20K.txt | interpolate_2400keV-set2 | 5e-06 | 5e-06 | 5e-06 | 5e-06 | 33.06292 | 0.1017465 | 43.01584 | 1.994809 | 4.459458 | 0.01828356 | 35.0429 | 1.843231 | 4.214421 | 0.01971478 | 29.22524 | 1.484425 | 4.214421 | 0 | 0 | 0 | 20.03916 | 0.01452096 | 19.78891 | 0.1133103 | 19.98175 | 0.004801718 | 19.70416 | 0.1077286 | 19.98243 | 0.002784978 | 19.77178 | 0.1522202 | 20.19100562510847 | 0 | 0 | 0 | 0.134878 | 0.0006914352 | 0.05494789 | 0.005878548 | 0.1660155 | 0.01213909 | 0.27759 | 0.1078355 | 0.4192256 | 0.1522456 | 0.00068 |  | 0
f33 | 1 | protons | BEAMON 2400keVx15nA | 591 | 592.5 | 584 | 586 | 0.16 | 14.32786 | 0.07051225 | 0.02473684 | 2400 | 34.32749 | 0.183451 | Ic_2023-12-19_03-22-47365429_f33-pristine-20K.txt | Ic_2023-12-20_20-07-43670044_f33-2400keV-0nA-20K.txt | Ic_2023-12-20_20-08-08685796_f33-2400keV-14nA-20K.txt | interpolate_2400keV-set2 | 5e-06 | 5e-06 | 5e-06 | 5e-06 | 33.06292 | 0.1017465 | 43.01584 | 1.994809 | 4.413284 | 0.0182357 | 31.4996 | 1.470652 | 4.199508 | 0.01773277 | 25.55393 | 0.9414163 | 4.199508 | 0 | 0 | 0 | 20.03916 | 0.01452096 | 19.78891 | 0.1133103 | 19.98426 | 0.01557345 | 19.77626 | 0.1304715 | 19.98272 | 0.009633878 | 19.74822 | 0.1690655 | 20.268519650432328 | 0 | 0 | 0 | 0.1334814 | 0.0006877023 | 0.04843924 | 0.005621756 | 0.1887536 | 0.01122565 | 0.208 | 0.1313976 | 0.5202997 | 0.1693398 | -0.00154 | Data is good and gives a reasonable shift but the fit doesn't and we discard the point to be systematic in our analysis | 1
f33 | 1 | protons | BEAMON 2400keVx15nA | 637 | 640.9 | 632 | 634 | 0.3 | 14.08263 | 0.07776208 | -0.079375 | 2400 | 33.98882 | 0.2005946 | Ic_2023-12-19_03-22-47365429_f33-pristine-20K.txt | Ic_2023-12-20_20-08-31966767_f33-2400keV-0nA-20K.txt | Ic_2023-12-20_20-08-56684433_f33-2400keV-14nA-20K.txt | interpolate_2400keV-set2 | 5e-06 | 5e-06 | 5e-06 | 5e-06 | 33.06292 | 0.1017465 | 43.01584 | 1.994809 | 4.427046 | 0.01759073 | 32.94501 | 1.523137 | 4.226789 | 0.0189755 | 30.29787 | 1.517718 | 4.226789 | 0 | 0 | 0 | 20.03916 | 0.01452096 | 19.78891 | 0.1133103 | 19.97228 | 0.01316 | 19.79863 | 0.08804766 | 19.98616 | 0.01319464 | 19.78716 | 0.09712294 | 20.126718892114628 | 0 | 0 | 0 | 0.1338976 | 0.0006729417 | 0.04523485 | 0.005724025 | 0.08035007 | 0.005477256 | 0.17365 | 0.0890257 | 0.3395589 | 0.09801513 | 0.01388 |  | 0
f20 | 1 | protons | flux | 11336 | 11344 | 11350 | 11360 | 1.4 | 9.171429 | 0.4498677 | -6.311111 | 2400 | 37.1581 | 1.824285 | Ic_2023-10-26_10-03-55733795_f20-pristine-20K.txt | Ic_2023-10-26_22-54-16196742_f20-BeamOn2_2400keV15nA20K-a.txt | Ic_2023-10-26_22-58-10004657_f20-BeamOn2_2400keV15nA20K-b.txt | Ic_2023-10-26_23-10-21400933_f20-BeamOn2_2400keV15nA20K-d.txt | 5e-06 | 5e-06 | 5e-06 | 5e-06 | 34.23446 | 0.1016852 | 57.16745 | 3.589123 | 32.46964 | 0.128242 | 51.61725 | 4.175662 | 25.04853 | 0.1185566 | 38.1677 | 2.734464 | 25.45524 | 0.1139928 | 38.84025 | 2.613887 | 20.14597 | 0.01981257 | 18.97489 | 0.09334632 | 20.14068 | 0.02797026 | 19.15657 | 0.096658 | 24.4152 | 0.02888017 | 19.21053 | 0.08016656 | 29.92498 | 0.008606486 | 29.31465 | 0.0119387 | 0.9484489 | 0.004687081 | 0.2285553 | 0.004755589 | 0.2605631 | 0.02815654 | 0.98411 | 0.1006236 | 10.71445 | 0.08520999 | 4.27452 | Ic0 and Icoff have non-monotonic offset shift that requires currting points with current < 20 A | 0
f20 | 1 | protons | flux | 13476 | 13482 | 13429 | 13470 | 0.5 | 30.8 | 0.254951 | -0.075 | 800 | 24.7 | 0.2561923 | Ic_2023-10-26_10-03-55733795_f20-pristine-20K.txt | Ic_2023-10-26_23-35-36694227_f20-BeamOn3_0800keV30nA20K-a.txt | Ic_2023-10-26_23-42-30418461_f20-BeamOn3_0800keV30nA20K-b.txt | NaN | 5e-06 | 5e-06 | 5e-06 | 5e-06 | 34.23446 | 0.1016852 | 57.16745 | 3.589123 | 32.05091 | 0.1107547 | 49.5532 | 3.08106 | 26.14677 | 0.1132986 | 35.55267 | 2.068477 | 0 | 0 | 0 | 0 | 20.14597 | 0.01981257 | 18.97489 | 0.09334632 | 20.10428 | 0.02259534 | 19.14545 | 0.1266072 | 23.09131 | 0.03259716 | 19.20847 | 0.06955888 | 0 | 0 | 0 | 0 | 0.9362179 | 0.004266063 | 0.1842112 | 0.004521377 | 0.2825353 | 0.02405858 | 0.95883 | 0.1286077 | -19.20847 | 0.07681805 | 2.98703 |  | 0
f20 | 1 | protons | flux | 15708 | 15720 | 15725 | 15741 | 0.3 | 44.12727 | 0.155505 | 0.12 | 800 | 35.20582 | 0.2526031 | Ic_2023-10-26_10-03-55733795_f20-pristine-20K.txt | Ic_2023-10-27_00-10-03412154_f20-BeamOn4_0800keV45nA20K-a.txt | Ic_2023-10-27_00-12-30412071_f20-BeamOn4_0800keV45nA20K-b.txt | NaN | 5e-06 | 5e-06 | 5e-06 | 5e-06 | 34.23446 | 0.1016852 | 57.16745 | 3.589123 | 30.64239 | 0.1200037 | 46.66139 | 3.400119 | 24.16313 | 0.1337152 | 35.70778 | 3.010876 | 0 | 0 | 0 | 0 | 20.14597 | 0.01981257 | 18.97489 | 0.09334632 | 20.17396 | 0.02455696 | 19.19944 | 0.09645585 | 23.83809 | 0.0294371 | 19.17404 | 0.09075842 | 0 | 0 | 0 | 0 | 0.8950744 | 0.004399505 | 0.2114476 | 0.005345936 | 0.2347469 | 0.02616094 | 0.97452 | 0.09953278 | -19.17404 | 0.09541296 | 3.66413 | Icoff fit is not great | 0
f20 | 1 | protons | flux | 23840 | 23867 | 23874 | 23883 | 1.5 | 12.49231 | 0.2726508 | 0.1 | 2400 | 29.74154 | 0.6520743 | Ic_2023-10-26_09-04-53380207_f20-pristine-773K.txt | Ic_2023-10-27_02-21-13506528_f20-BeamOn6_2400keV12nA773K-a.txt | Ic_2023-10-27_02-26-02579218_f20-BeamOn6_2400keV12nA773K-b.txt | interpolate_step2-77K | 5e-06 | 5e-06 | 5e-06 | 5e-06 | 2.753768 | 0.006117886 | 34.09307 | 0.9289383 | 1.924731 | 0.003016367 | 24.42392 | 0.3384646 | 0.07877182 | 0.0003778537 | 11.08618 | 0.2117506 | 0.07877182 | 0 | 0 | 0 | 77.18017 | 0.01406187 | 76.52787 | 0.01502705 | 77.08266 | 0.007467155 | 76.38588 | 0.01917836 | 78.64004 | 0.05036656 | 76.44674 | 0.01860168 | 84.18504600282276 | 0 | 0 | 0 | 0.6989447 | 0.001900267 | 0.9590739 | 0.0002065267 | 0.5460931 | 0.01288672 | 0.69678 | 0.02058077 | 7.738306 | 0.05369183 | 1.55738 |  | 0
f20 | 1 | protons | flux | 24087 | 24148 | 23874 | 23883 | 1 | 9.175 | 0.2120321 | 0.1 | 2400 | 21.78 | 0.5053719 | Ic_2023-10-26_09-04-53380207_f20-pristine-773K.txt | Ic_2023-10-27_02-46-18391385_f20-BeamOn7_2400keV9nA773K-c-copy.txt | Ic_2023-10-27_02-31-24488921_f20-BeamOn7_2400keV9nA773K-b.txt | interpolate_step2-77K | 5e-06 | 5e-06 | 5e-06 | 5e-06 | 2.753768 | 0.006117886 | 34.09307 | 0.9289383 | 1.907071 | 0.006587992 | 26.65356 | 0.9572079 | 0.5220532 | 0.001079541 | 23.85124 | 0.5617155 | 0.5220532 | 0 | 0 | 0 | 77.18017 | 0.01406187 | 76.52787 | 0.01502705 | 77.13221 | 0.01699903 | 76.44585 | 0.002555876 | 78.0814 | 0.02898327 | 76.38448 | 0.01933059 | 81.67366227806275 | 0 | 0 | 0 | 0.6925316 | 0.002844385 | 0.726254 | 0.001102137 | 0.1051385 | 0.004515304 | 0.68636 | 0.0171901 | 5.289182 | 0.03483822 | 0.94919 | Offset is the same as previous because no reference taken | 0
f20 | 1 | protons | flux | 24870 | 24890 | 24920 | 24950 | 0.76 | 4.042105 | 0.1017393 | 0.04166667 | 2400 | 9.601053 | 0.2424836 | Ic_2023-10-26_09-04-53380207_f20-pristine-773K.txt | Ic_2023-10-27_02-46-18391385_f20-BeamOn8_2400keV4nA773K-c.txt | Ic_2023-10-27_02-40-20781482_f20-BeamOn8_2400keV4nA773K-b.txt | interpolate_step2-77K | 5e-06 | 5e-06 | 5e-06 | 5e-06 | 2.753768 | 0.006117886 | 34.09307 | 0.9289383 | 1.907071 | 0.006587992 | 26.65356 | 0.9572079 | 1.263902 | 0.003359772 | 25.14573 | 0.6035475 | 1.263902 | 0 | 0 | 0 | 77.18017 | 0.01406187 | 76.52787 | 0.01502705 | 77.13221 | 0.01699903 | 76.44585 | 0.002555876 | 77.52733 | 0.01524861 | 76.41559 | 0.0008904493 | 78.84641134560589 | 0 | 0 | 0 | 0.6925316 | 0.002844385 | 0.3372551 | 0.002888833 | 0.05657124 | 0.002443613 | 0.68636 | 0.0171901 | 2.430821 | 0.01527459 | 0.39512 |  | 0
f20 | 1 | protons | flux | 25393 | 25406 | 25375 | 25391 | 0.3 | 2 | 0.1044466 | 0.175 | 2400 | 4.38 | 0.22892 | Ic_2023-10-26_09-04-53380207_f20-pristine-773K.txt | Ic_2023-10-27_02-57-24003577_f20-BeamOn9_2400keV4nA773K-c-copy.txt | Ic_2023-10-27_02-51-10690286_f20-BeamOn9_2400keV2nA773K-b.txt | interpolate_step2-77K | 5e-06 | 5e-06 | 5e-06 | 5e-06 | 2.753768 | 0.006117886 | 34.09307 | 0.9289383 | 1.910102 | 0.006008431 | 28.09727 | 0.9299718 | 1.595725 | 0.004837619 | 25.96746 | 0.7002099 | 1.595725 | 0 | 0 | 0 | 77.18017 | 0.01406187 | 76.52787 | 0.01502705 | 77.14237 | 0.005419603 | 76.43023 | 0.01855565 | 77.33697 | 0.01825224 | 76.43204 | 0.004561403 | 77.69295001042663 | 0 | 0 | 0 | 0.693632 | 0.002671207 | 0.1645864 | 0.00364967 | 0.07580107 | 0.003236096 | 0.71214 | 0.01933091 | 1.26091 | 0.01881357 | 0.1946 | icon offset shift requires cutting points with current < 0.5A | 0
f20 | 1 | protons | flux | 25792 | 25820 | 25680 | 25716 | 0.4 | 3.825926 | 0.1095185 | 0.1071429 | 2400 | 8.925079 | 0.2561593 | Ic_2023-10-26_09-04-53380207_f20-pristine-773K.txt | Ic_2023-10-27_02-57-24003577_f20-BeamOn10_2400keV4nA773K-a.txt | Ic_2023-10-27_02-58-32887380_f20-BeamOn10_2400keV4nA773K-b.txt | interpolate_step2-77K | 5e-06 | 5e-06 | 5e-06 | 5e-06 | 2.753768 | 0.006117886 | 34.09307 | 0.9289383 | 1.910102 | 0.006008431 | 28.09727 | 0.9299718 | 1.246743 | 0.004523582 | 27.85526 | 1.010306 | 1.246743 | 0 | 0 | 0 | 77.18017 | 0.01406187 | 76.52787 | 0.01502705 | 77.14237 | 0.005419603 | 76.43023 | 0.01855565 | 77.57205 | 0.03745 | 76.47375 | 0.01485 | 78.90434190895131 | 0 | 0 | 0 | 0.693632 | 0.002671207 | 0.3472896 | 0.003134339 | 0.008613346 | 0.000422932 | 0.71214 | 0.01933091 | 2.430592 | 0.04028678 | 0.42968 |  | 0
f20 | 1 | protons | flux | 26044 | 26060 | 25990 | 25998 | 0.4 | 7.846667 | 0.08338094 | 0.2142857 | 2400 | 18.31771 | 0.1983549 | Ic_2023-10-26_09-04-53380207_f20-pristine-773K.txt | Ic_2023-10-27_03-01-30188773_f20-BeamOn11_2400keV8nA773K-a.txt | Ic_2023-10-27_03-03-00374966_f20-BeamOn11_2400keV8nA773K-b.txt | interpolate_step2-77K | 5e-06 | 5e-06 | 5e-06 | 5e-06 | 2.753768 | 0.006117886 | 34.09307 | 0.9289383 | 1.893912 | 0.005018244 | 26.55262 | 0.629141 | 0.5805314 | 0.003188237 | 24.75741 | 1.168198 | 0.5805314 | 0 | 0 | 0 | 77.18017 | 0.01406187 | 76.52787 | 0.01502705 | 77.15636 | 0.02393596 | 76.42908 | 0.01717771 | 78.05987 | 0.01070178 | 76.50128 | 0.01604299 | 81.40482710443638 | 0 | 0 | 0 | 0.6877528 | 0.002378119 | 0.6934749 | 0.0018691 | 0.06760934 | 0.003569818 | 0.72728 | 0.02946191 | 4.903547 | 0.01928486 | 0.90351 |  | 0
f20 | 1 | protons | flux | 26737 | 26755 | 26775 | 26795 | 0.7 | 13.44118 | 0.1460258 | 0.12 | 2400 | 31.97082 | 0.3536617 | Ic_2023-10-26_09-04-53380207_f20-pristine-773K.txt | Ic_2023-10-27_03-07-57168126_f20-BeamOn12_2400keV12nA773K-a.txt | Ic_2023-10-27_03-11-05951045_f20-BeamOn12_2400keV12nA773K-b.txt | NaN | 5e-06 | 5e-06 | 5e-06 | 5e-06 | 2.753768 | 0.006117886 | 34.09307 | 0.9289383 | 1.889878 | 0.005362725 | 27.06246 | 0.7282265 | 0.03611733 | 0.0005133169 | 18.93198 | 5.86753 | 0 | 0 | 0 | 0 | 77.18017 | 0.01406187 | 76.52787 | 0.01502705 | 77.17787 | 0.008610697 | 76.45809 | 0.01524896 | 78.69225 | 0.01165 | 76.4883 | 0.0045 | 0 | 0 | 0 | 0 | 0.6862879 | 0.002473274 | 0.9808891 | 0.0002769745 | 0.3004341 | 0.09346295 | 0.71978 | 0.01751214 | -76.4883 | 0.0124889 | 1.51438 | icon fit is pretty bad, xnew critical current is out of the interpolation range to find Teq | 0
f20 | 1 | protons | flux | 40216 | 40258 | 40200 | 40210 | 1.27 | 42.52195 | 0.317421 | -2.011111 | 800 | 35.62645 | 0.3468539 | Ic_2023-10-26_10-03-55733795_f20-pristine-20K.txt | Ic_2023-10-27_06-55-39927079_f20-BeamOn13-800keV45nA20K-a.txt | Ic_2023-10-27_06-57-06325418_f20-BeamOn13-800keV45nA20K-b.txt | Ic_2023-10-27_07-16-17924151_f20-BeamOn13-800keV45nA20K-d.txt | 5e-06 | 5e-06 | 5e-06 | 5e-06 | 34.23446 | 0.1016852 | 57.16745 | 3.589123 | 5.739095 | 0.04231441 | 24.52667 | 1.499294 | 4.221766 | 0.01684462 | 20.99473 | 0.6716529 | 4.243299 | 0.01658209 | 20.50647 | 0.6191962 | 20.14597 | 0.01981257 | 18.97489 | 0.09334632 | 20.03422 | 0.01176757 | 19.09414 | 0.1240428 | 23.28608 | 0.03077017 | 19.12521 | 0.1115886 | 28.32318 | 0.01887987 | 27.62284 | 0.0158052 | 0.1676409 | 0.001332547 | 0.2643847 | 0.006166938 | 0.1440041 | 0.009935477 | 0.94008 | 0.1245998 | 9.19797 | 0.1157533 | 3.25186 | Icoff fit not great | 0
f20 | 1 | protons | flux | 42681 | 42717 | 42650 | 42670 | 0.6 | 14.84571 | 0.1771388 | -1.852632 | 2400 | 40.07603 | 0.4854206 | Ic_2023-10-26_10-03-55733795_f20-pristine-20K.txt | Ic_2023-10-27_07-36-18535093_f20-BeamOn14-2400keV15nA20K-a.txt | Ic_2023-10-27_07-38-01688915_f20-BeamOn14-2400keV15nA20K-b.txt | Ic_2023-10-27_07-46-39107329_f20-BeamOn14-2400keV15nA20K-d.txt | 5e-06 | 5e-06 | 5e-06 | 5e-06 | 34.23446 | 0.1016852 | 57.16745 | 3.589123 | 5.562934 | 0.0361421 | 27.01218 | 4.315338 | 4.1765 | 0.01349543 | 20.37039 | 0.4549195 | 4.151105 | 0.01529016 | 19.91506 | 0.5251111 | 20.14597 | 0.01981257 | 18.97489 | 0.09334632 | 20.01698 | 0.01717823 | 19.10663 | 0.1127631 | 23.23714 | 0.004930963 | 19.08525 | 0.09570466 | 28.65753 | 0.0217618 | 28.0342 | 0.01266333 | 0.1624952 | 0.00116082 | 0.249227 | 0.00544771 | 0.2458811 | 0.03966275 | 0.91035 | 0.1140641 | 9.57228 | 0.09583161 | 3.22016 |  | 0
f20 | 1 | protons | flux150keV | 19 | 62 | 70 | 100 | 4 | 241.9905 | 1.127875 | -0.225 | 150 | 36.33232 | 1.222859 | Ic_2023-10-26_10-03-55733795_f20-pristine-20K.txt | Ic_2023-10-27_16-32-56123665_f20-BeamOn15-0150keV240nA20K-a.txt | Ic_2023-10-27_16-35-19894598_f20-BeamOn15-0150keV240nA20K-b.txt | Ic_2023-10-27_17-04-49959632_f20-BeamOn15-0150keV240nA20K-d.txt | 5e-06 | 5e-06 | 5e-06 | 5e-06 | 34.23446 | 0.1016852 | 57.16745 | 3.589123 | 5.5525 | 0.03689351 | 25.90586 | 4.109363 | 4.240047 | 0.01532299 | 20.02346 | 0.5198725 | 4.268526 | 0.01596067 | 20.444 | 0.5750034 | 20.14597 | 0.01981257 | 18.97489 | 0.09334632 | 20.01894 | 0.001326801 | 19.10596 | 0.1029095 | 22.85195 | 0.00315 | 19.0986 | 0.1332 | 27.8978 | 0.0054 | 27.20666 | 0.02274776 | 0.1621904 | 0.001180448 | 0.2363717 | 0.005775841 | 0.2270684 | 0.03649841 | 0.91298 | 0.1029181 | 8.7992 | 0.1332372 | 2.83301 |  | 0
f20 | 1 | protons | flux150keV | 3036 | 3065 | 3022 | 3030 | 5 | 235.5179 | 1.538892 | -0.2571429 | 150 | 35.36625 | 1.20131 | Ic_2023-10-26_10-03-55733795_f20-pristine-20K.txt | Ic_2023-10-27_17-18-50751683_f20-BeamOn16-0150keV240nA20K-a.txt | Ic_2023-10-27_17-20-03907737_f20-BeamOn16-0150keV240nA20K-b.txt | Ic_2023-10-27_17-39-55107201_f20-BeamOn16-0150keV240nA20K-d.txt | 5e-06 | 5e-06 | 5e-06 | 5e-06 | 34.23446 | 0.1016852 | 57.16745 | 3.589123 | 5.535959 | 0.03777779 | 24.64616 | 3.800987 | 4.112736 | 0.01523596 | 21.06574 | 0.5994902 | 4.111276 | 0.0146346 | 20.21887 | 0.5146912 | 20.14597 | 0.01981257 | 18.97489 | 0.09334632 | 20.0062 | 0.0029 | 19.0688 | 0.133 | 23.09355 | 0.00715 | 19.0419 | 0.0281 | 28.92734 | 0.009343254 | 28.25503 | 0.005757786 | 0.1617072 | 0.001203502 | 0.257087 | 0.00576856 | 0.1452728 | 0.02278254 | 0.9374 | 0.1330316 | 9.88544 | 0.02899539 | 3.08735 | 3 measurements in a row have approximately the same beam current | 0
f20 | 1 | protons | flux150keV | 3036 | 3065 | 3022 | 3030 | 5 | 235.5179 | 1.538892 | -0.2571429 | 150 | 35.36625 | 1.20131 | Ic_2023-10-26_10-03-55733795_f20-pristine-20K.txt | Ic_2023-10-27_17-18-50751683_f20-BeamOn16-0150keV240nA20K-a.txt | Ic_2023-10-27_17-20-31103857_f20-BeamOn16-0150keV240nA20K-b.txt | Ic_2023-10-27_17-39-55107201_f20-BeamOn16-0150keV240nA20K-d.txt | 5e-06 | 5e-06 | 5e-06 | 5e-06 | 34.23446 | 0.1016852 | 57.16745 | 3.589123 | 5.535959 | 0.03777779 | 24.64616 | 3.800987 | 4.090945 | 0.01562613 | 20.22993 | 0.5742584 | 4.111276 | 0.0146346 | 20.21887 | 0.5146912 | 20.14597 | 0.01981257 | 18.97489 | 0.09334632 | 20.0062 | 0.0029 | 19.0688 | 0.133 | 23.1123 | 0.003394113 | 19.08247 | 0.1430738 | 28.92734 | 0.009343254 | 28.25503 | 0.005757786 | 0.1617072 | 0.001203502 | 0.2610233 | 0.005779063 | 0.1791854 | 0.0280986 | 0.9374 | 0.1330316 | 9.84487 | 0.1431141 | 3.1061 | 3 measurements in a row have approximately the same beam current | 0
f20 | 1 | protons | flux150keV | 3036 | 3065 | 3022 | 3030 | 5 | 235.5179 | 1.538892 | -0.2571429 | 150 | 35.36625 | 1.20131 | Ic_2023-10-26_10-03-55733795_f20-pristine-20K.txt | Ic_2023-10-27_17-18-50751683_f20-BeamOn16-0150keV240nA20K-a.txt | Ic_2023-10-27_17-20-56399536_f20-BeamOn16-0150keV240nA20K-b.txt | Ic_2023-10-27_17-39-55107201_f20-BeamOn16-0150keV240nA20K-d.txt | 5e-06 | 5e-06 | 5e-06 | 5e-06 | 34.23446 | 0.1016852 | 57.16745 | 3.589123 | 5.535959 | 0.03777779 | 24.64616 | 3.800987 | 4.106675 | 0.014882 | 21.08457 | 0.5815645 | 4.111276 | 0.0146346 | 20.21887 | 0.5146912 | 20.14597 | 0.01981257 | 18.97489 | 0.09334632 | 20.0062 | 0.0029 | 19.0688 | 0.133 | 23.1045 | 0.01245311 | 19.0841 | 0.1136048 | 28.92734 | 0.009343254 | 28.25503 | 0.005757786 | 0.1617072 | 0.001203502 | 0.2581817 | 0.005731732 | 0.1445089 | 0.02264012 | 0.9374 | 0.1330316 | 9.84324 | 0.1142853 | 3.0983 | 3 measurements in a row have approximately the same beam current, icoff not great fit, icon didn't work | 0
f20 | 1 | protons | flux150keV | 5909 | 5964 | 5850 | 5870 | 9.82 | 265.2759 | 2.601446 | -0.3210526 | 150 | 39.83955 | 1.384262 | Ic_2023-10-26_10-03-55733795_f20-pristine-20K.txt | Ic_2023-10-27_18-06-51520435_f20-BeamOn17-0150keV240nA20K-a.txt | Ic_2023-10-27_18-08-17509219_f20-BeamOn17-0150keV240nA20K-b.txt | interpolate_step10-20K | 5e-06 | 5e-06 | 5e-06 | 5e-06 | 34.23446 | 0.1016852 | 57.16745 | 3.589123 | 5.554127 | 0.03675997 | 26.17054 | 4.138032 | 3.743466 | 0.01308537 | 19.89077 | 0.4719118 | 3.743466 | 0 | 0 | 0 | 20.14597 | 0.01981257 | 18.97489 | 0.09334632 | 20.0204 | 0.004217819 | 19.09948 | 0.129387 | 23.83755 | 0.005217327 | 19.05822 | 0.1168905 | 30.841931552698043 | 0 | 0 | 0 | 0.1622379 | 0.001176946 | 0.3260028 | 0.005044777 | 0.2399557 | 0.03836603 | 0.92092 | 0.1294557 | 11.78371 | 0.1170069 | 3.81715 |  | 0
f20 | 1 | protons | flux150keV | 6007 | 6040 | 5850 | 5870 | 5.39 | 242.7 | 2.390168 | -0.3210526 | 150 | 36.45316 | 1.267029 | Ic_2023-10-26_10-03-55733795_f20-pristine-20K.txt | Ic_2023-10-27_18-06-51520435_f20-BeamOn17-0150keV240nA20K-a.txt | Ic_2023-10-27_18-09-33707907_f20-BeamOn18-0150keV240nA20K-b.txt | interpolate_step10-20K | 5e-06 | 5e-06 | 5e-06 | 5e-06 | 34.23446 | 0.1016852 | 57.16745 | 3.589123 | 5.554127 | 0.03675997 | 26.17054 | 4.138032 | 3.926082 | 0.01575606 | 21.52567 | 0.7029759 | 3.926082 | 0 | 0 | 0 | 20.14597 | 0.01981257 | 18.97489 | 0.09334632 | 20.0204 | 0.004217819 | 19.09948 | 0.129387 | 23.49022 | 0.008704459 | 19.12846 | 0.0943695 | 29.706379709228624 | 0 | 0 | 0 | 0.1622379 | 0.001176946 | 0.2931234 | 0.005471339 | 0.1774846 | 0.02865583 | 0.92092 | 0.1294557 | 10.57792 | 0.09477009 | 3.46982 |  | 0
f20 | 1 | protons | flux150keV | 6087 | 6107 | 5850 | 5870 | 5.02 | 234.2368 | 1.389728 | -0.3210526 | 150 | 35.18368 | 1.191222 | Ic_2023-10-26_10-03-55733795_f20-pristine-20K.txt | Ic_2023-10-27_18-06-51520435_f20-BeamOn17-0150keV240nA20K-a.txt | Ic_2023-10-27_18-10-40505048_f20-BeamOn19-0150keV240nA20K-b.txt | interpolate_step10-20K | 5e-06 | 5e-06 | 5e-06 | 5e-06 | 34.23446 | 0.1016852 | 57.16745 | 3.589123 | 5.554127 | 0.03675997 | 26.17054 | 4.138032 | 3.956802 | 0.01497501 | 20.25943 | 0.5624272 | 3.956802 | 0 | 0 | 0 | 20.14597 | 0.01981257 | 18.97489 | 0.09334632 | 20.0204 | 0.004217819 | 19.09948 | 0.129387 | 23.36607 | 0.01292301 | 19.10383 | 0.06994042 | 29.515830514672516 | 0 | 0 | 0 | 0.1622379 | 0.001176946 | 0.2875924 | 0.005431513 | 0.2258687 | 0.03626019 | 0.92092 | 0.1294557 | 10.412 | 0.0711243 | 3.34567 |  | 0
f20 | 1 | protons | flux150keV | 6147 | 6168 | 5850 | 5870 | 2.06 | 199.46 | 1.439444 | -0.3210526 | 150 | 29.96716 | 1.022048 | Ic_2023-10-26_10-03-55733795_f20-pristine-20K.txt | Ic_2023-10-27_18-06-51520435_f20-BeamOn17-0150keV240nA20K-a.txt | Ic_2023-10-27_18-11-42478472_f20-BeamOn20-0150keV200nA20K-b.txt | interpolate_step10-20K | 5e-06 | 5e-06 | 5e-06 | 5e-06 | 34.23446 | 0.1016852 | 57.16745 | 3.589123 | 5.554127 | 0.03675997 | 26.17054 | 4.138032 | 4.170582 | 0.01553632 | 20.28452 | 0.5580157 | 4.170582 | 0 | 0 | 0 | 20.14597 | 0.01981257 | 18.97489 | 0.09334632 | 20.0204 | 0.004217819 | 19.09948 | 0.129387 | 22.88569 | 0.002665127 | 19.0907 | 0.1274936 | 28.18695373743683 | 0 | 0 | 0 | 0.1622379 | 0.001176946 | 0.2491021 | 0.005702957 | 0.22491 | 0.03609652 | 0.92092 | 0.1294557 | 9.096254 | 0.1275214 | 2.86529 |  | 0
f20 | 1 | protons | flux150keV | 6214 | 6240 | 6280 | 6300 | 13.8 | 209.888 | 2.262801 | -0.3315789 | 150 | 31.53294 | 1.104707 | Ic_2023-10-26_10-03-55733795_f20-pristine-20K.txt | Ic_2023-10-27_18-06-51520435_f20-BeamOn17-0150keV240nA20K-a.txt | Ic_2023-10-27_18-12-54118432_f20-BeamOn21-0150keV210nA20K-b.txt | interpolate_step10-20K | 5e-06 | 5e-06 | 5e-06 | 5e-06 | 34.23446 | 0.1016852 | 57.16745 | 3.589123 | 5.554127 | 0.03675997 | 26.17054 | 4.138032 | 4.094947 | 0.01668031 | 20.98155 | 0.6891621 | 4.094947 | 0 | 0 | 0 | 20.14597 | 0.01981257 | 18.97489 | 0.09334632 | 20.0204 | 0.004217819 | 19.09948 | 0.129387 | 23.09978 | 0.001644871 | 19.10705 | 0.1193408 | 28.65819747414278 | 0 | 0 | 0 | 0.1622379 | 0.001176946 | 0.26272 | 0.005729809 | 0.198276 | 0.03202029 | 0.92092 | 0.1294557 | 9.551147 | 0.1193521 | 3.07938 |  | 0
f34 | 1 | protons | BeamOn | 235 | 245 | 160 | 180 | 0.29 | 38.15556 | 0.08819171 | -0.1416667 | 800 | 30.63778 | 0.2041611 | Ic_2023-12-12_05-37-41945190_f34_pristine.txt | Ic_2023-12-14_10-18-52336926_f34-800keV-0nA-20K.txt | Ic_2023-12-14_10-19-48380555_f34-800keV-45nA-20K.txt | NaN | 5e-06 | 5e-06 | 5e-06 | 5e-06 | 35.69547 | 0.1322867 | 47.25845 | 3.385087 | 4.129098 | 0.01297688 | 25.97004 | 0.7482758 | 2.53785 | 0.01180217 | 21.46006 | 0.7779419 | 0 | 0 | 0 | 0 | 20.18248 | 0.03729112 | 18.8622 | 0.1341011 | 20.02568 | 0.005942525 | 19.1396 | 0.1429264 | 22.08991 | 0.01433565 | 19.10103 | 0.1635342 | 0 | 0 | 0 | 0 | 0.1156757 | 0.0005620864 | 0.3853743 | 0.003449792 | 0.1736611 | 0.008041659 | 0.88608 | 0.1430499 | -19.10103 | 0.1641614 | 2.06423 |  | 0
f34 | 1 | protons | BeamOn | 748 | 758 | 690 | 700 | 0.2 | 44.77778 | 0.08333333 | -0.15 | 800 | 35.94222 | 0.2343862 | Ic_2023-12-12_05-37-41945190_f34_pristine.txt | Ic_2023-12-14_10-27-34657268_f34-800keV-0nA-20K.txt | Ic_2023-12-14_10-28-17754678_f34-800keV-45nA-20K.txt | NaN | 5e-06 | 5e-06 | 5e-06 | 5e-06 | 35.69547 | 0.1322867 | 47.25845 | 3.385087 | 3.943341 | 0.01266602 | 25.55038 | 0.7366922 | 2.207214 | 0.01234724 | 19.246 | 0.7757158 | 0 | 0 | 0 | 0 | 20.18248 | 0.03729112 | 18.8622 | 0.1341011 | 20.02802 | 0.005632903 | 19.12391 | 0.08732353 | 22.39632 | 0.01239442 | 19.17826 | 0.153387 | 0 | 0 | 0 | 0 | 0.1104718 | 0.0005417764 | 0.4402681 | 0.003610606 | 0.246743 | 0.01222774 | 0.90411 | 0.08750502 | -19.17826 | 0.153887 | 2.3683 |  | 0
f34 | 1 | protons | BeamOn | 1124 | 1137 | 1110 | 1117 | 0.29 | 45.10833 | 0.09962049 | -0.2 | 800 | 36.24667 | 0.2402688 | Ic_2023-12-12_05-37-41945190_f34_pristine.txt | Ic_2023-12-14_10-33-49163540_f34-800keV-0nA-20K.txt | Ic_2023-12-14_10-34-28346086_f34-800keV-45nA-20K.txt | NaN | 5e-06 | 5e-06 | 5e-06 | 5e-06 | 35.69547 | 0.1322867 | 47.25845 | 3.385087 | 3.85939 | 0.01962906 | 29.36124 | 1.660045 | 2.181501 | 0.01434737 | 24.19165 | 1.336401 | 0 | 0 | 0 | 0 | 20.18248 | 0.03729112 | 18.8622 | 0.1341011 | 20.03742 | 0.007208994 | 19.083 | 0.1315903 | 22.39981 | 0.01142974 | 19.12499 | 0.1666453 | 0 | 0 | 0 | 0 | 0.1081199 | 0.0006804017 | 0.4347549 | 0.00469945 | 0.1760684 | 0.01391756 | 0.95442 | 0.1317876 | -19.12499 | 0.1670368 | 2.36239 |  | 0
f34 | 1 | protons | BeamOn | 2091 | 2101 | 2040 | 2080 | 0.3 | 15.32222 | 0.1092906 | -0.2102564 | 2400 | 37.27795 | 0.2770065 | Ic_2023-12-12_05-37-41945190_f34_pristine.txt | Ic_2023-12-14_10-48-47832458_f34-2400keV-0nA-20K.txt | Ic_2023-12-14_10-50-31189536_f34-2400keV-15nA-20K.txt | Ic_2023-12-14_11-04-18452516_f34-2400keV-0nA-34p7K.txt | 5e-06 | 5e-06 | 5e-06 | 5e-06 | 35.69547 | 0.1322867 | 47.25845 | 3.385087 | 3.681786 | 0.0184058 | 21.68363 | 0.810791 | 2.056202 | 0.01451286 | 21.21271 | 1.10156 | 2.048244 | 0.01546903 | 20.14544 | 1.090976 | 20.18248 | 0.03729112 | 18.8622 | 0.1341011 | 20.08355 | 0.00175 | 19.1537 | 0.1583 | 22.54138 | 7.483315e-05 | 19.13258 | 0.1413325 | 34.65396 | 0.004314209 | 34.04891 | 0.004259448 | 0.1031443 | 0.0006418677 | 0.4415205 | 0.004830385 | 0.02171804 | 0.001389751 | 0.92985 | 0.1583097 | 15.52138 | 0.1413325 | 2.45783 |  | 0
f34 | 1 | protons | BeamOn | 22833.5 | 22835.5 | 22738.5 | 22758.5 | 1.45 | 241.94 | 0.0753937 | 2.487 | 150 | 35.91795 | 1.197317 | Ic_2023-12-12_05-37-41945190_f34_pristine.txt | Ic_2023-12-14_16-25-45472185_f34-150keV-0nA-20K.txt | Ic_2023-12-14_16-32-00240000_f34-150keV-240nA-20K.txt | Ic_2023-12-14_16-54-03651448_f34-150keV-0nA-36p2K.txt | 5e-06 | 5e-06 | 5e-06 | 5e-06 | 35.69547 | 0.1322867 | 47.25845 | 3.385087 | 3.714565 | 0.0130205 | 22.89532 | 0.6478256 | 1.911463 | 0.009398235 | 23.29861 | 0.9413794 | 1.889315 | 0.01365095 | 18.61515 | 1.038706 | 20.18248 | 0.03729112 | 18.8622 | 0.1341011 | 19.99422 | 0.005700667 | 18.99569 | 0.1744937 | 22.67946 | 0.004088814 | 19.0315 | 0.179164 | 36.15002 | 0.00356 | 35.50198 | 0.005891146 | 0.1040626 | 0.0005308328 | 0.4854139 | 0.003107243 | -0.01761414 | -0.0008688563 | 0.99853 | 0.1745868 | 17.11852 | 0.1792107 | 2.68524 |  | 0
f34 | 1 | protons | BeamOn | 22996.5 | 23007.4 | 22932.5 | 22940.5 | 0.7 | 239.4349 | 0.1892364 | 2.45875 | 150 | 35.54642 | 1.185214 | Ic_2023-12-12_05-37-41945190_f34_pristine.txt | Ic_2023-12-14_16-33-34350062_f34-150keV-0nA-20K.txt | Ic_2023-12-14_16-34-41771778_f34-150keV-240nA-20K.txt | Ic_2023-12-14_16-54-03651448_f34-150keV-0nA-36p2K.txt | 5e-06 | 5e-06 | 5e-06 | 5e-06 | 35.69547 | 0.1322867 | 47.25845 | 3.385087 | 3.736146 | 0.01416424 | 24.76265 | 0.8698025 | 1.888105 | 0.01292522 | 18.95627 | 0.9914975 | 1.889315 | 0.01365095 | 18.61515 | 1.038706 | 20.18248 | 0.03729112 | 18.8622 | 0.1341011 | 20.02098 | 0.004787233 | 18.9911 | 0.15344 | 22.63034 | 0.00357189 | 19.021 | 0.09871014 | 36.15002 | 0.00356 | 35.50198 | 0.005891146 | 0.1046672 | 0.0005549042 | 0.4946383 | 0.003954597 | 0.2344816 | 0.01477339 | 1.02988 | 0.1535147 | 17.12902 | 0.09877475 | 2.60936 |  | 0
f34 | 1 | protons | BeamOn | 23049.5 | 23073.5 | 23108.5 | 23118.5 | 0 | 237.3746 | 0.389587 | 2.489 | 150 | 35.2328375 | 1.175851 | Ic_2023-12-12_05-37-41945190_f34_pristine.txt | Ic_2023-12-14_16-33-34350062_f34-150keV-0nA-20K.txt | Ic_2023-12-14_16-36-16855985_f34-150keV-240nA-20K.txt | Ic_2023-12-14_16-54-03651448_f34-150keV-0nA-36p2K.txt | 5e-06 | 5e-06 | 5e-06 | 5e-06 | 35.69547 | 0.1322867 | 47.25845 | 3.385087 | 3.736146 | 0.01416424 | 24.76265 | 0.8698025 | 1.964526 | 0.008660254 | 24.83302 | 0.9253837 | 1.889315 | 0.01365095 | 18.61515 | 1.038706 | 20.18248 | 0.03729112 | 18.8622 | 0.1341011 | 20.02098 | 0.004787233 | 18.9911 | 0.15344 | 22.6223 | 0.01020392 | 19.0415 | 0.07548086 | 36.15002 | 0.00356 | 35.50198 | 0.005891146 | 0.1046672 | 0.0005549042 | 0.4741839 | 0.003057248 | -0.002841529 | -0.0001455138 | 1.02988 | 0.1535147 | 17.10852 | 0.07616745 | 2.60132 |  | 0
f34 | 1 | protons | BeamOn | 25447.5 | 25456.5 | 25438.5 | 25443.5 | 0.5 | 44.17333 | 0.1178458 | 2.692 | 800 | 33.18507 | 0.2255112 | Ic_2023-12-12_05-37-41945190_f34_pristine.txt | Ic_2023-12-14_17-15-21157036_f34-800keV-0nA-20K.txt | Ic_2023-12-14_17-15-47369317_f34-800keV-44nA-20K.txt | Ic_2023-12-14_17-30-03166660_f34_tempmatch-33p6K.txt | 5e-06 | 5e-06 | 5e-06 | 5e-06 | 35.69547 | 0.1322867 | 47.25845 | 3.385087 | 3.432536 | 0.01720986 | 22.29775 | 0.852233 | 2.146792 | 0.02047574 | 40.58967 | 7.252962 | 1.911848 | 0.01917159 | 16.24564 | 1.028959 | 20.18248 | 0.03729112 | 18.8622 | 0.1341011 | 20.08007 | 0.01355227 | 19.06802 | 0.1085383 | 22.23565 | 0.01072551 | 19.09556 | 0.09781587 | 33.60241 | 0.005710595 | 32.98343 | 0.01047006 | 0.09616168 | 0.0005995426 | 0.3745757 | 0.006739156 | -0.8203485 | -0.1499037 | 1.01205 | 0.1093811 | 14.50685 | 0.09840214 | 2.15558 | Voltage correction is ineffective for beam-on curve yielding bad fit. | 1
f34 | 1 | protons | BeamOn | 27003.5 | 27023.5 | 27058.5 | 27118.5 | 0.4 | 15.023 | 0.08188115 | -0.7868333 | 2400 | 37.9436 | 0.2214001 | Ic_2023-12-12_05-37-41945190_f34_pristine.txt | Ic_2023-12-14_17-40-49916822_f34_2400keV-0nA-20K.txt | Ic_2023-12-14_17-41-58218714_f34_2400keV-15nA-20K.txt | Ic_2023-12-14_17-51-03151115_f34_2400keV-0nA-36p2K.txt | 5e-06 | 5e-06 | 5e-06 | 5e-06 | 35.69547 | 0.1322867 | 47.25845 | 3.385087 | 3.376773 | 0.01279711 | 21.35497 | 0.6077486 | 1.661985 | 0.01275069 | 17.89392 | 1.004676 | 1.708578 | 0.008517119 | 18.96409 | 0.5909928 | 20.18248 | 0.03729112 | 18.8622 | 0.1341011 | 19.89523 | 0.003913323 | 18.86767 | 0.02658992 | 22.56256 | 0.01130869 | 19.0628 | 0.1728155 | 36.15747 | 0.002834802 | 35.58806 | 0.004740506 | 0.09459948 | 0.000501435 | 0.5078185 | 0.004211567 | 0.1620721 | 0.01020196 | 1.02756 | 0.02687635 | 17.09467 | 0.1731851 | 2.66733 |  | 0
f34 | 1 | protons | BeamOn | 28065.5 | 28081.5 | 27978.5 | 28018.5 | 0.34 | 15.0675 | 0.1195116 | 0.1326633 | 2400 | 35.84361 | 0.2939457 | Ic_2023-12-12_05-37-41945190_f34_pristine.txt | Ic_2023-12-14_17-58-52936485_f34_2400keV-0nA-20.txt | Ic_2023-12-14_17-59-35333993_f34_2400keV-15nA-20.txt | NaN | 5e-06 | 5e-06 | 5e-06 | 5e-06 | 35.69547 | 0.1322867 | 47.25845 | 3.385087 | 3.406929 | 0.01372727 | 23.68393 | 0.8426966 | 1.757633 | 0.009925308 | 24.385 | 1.253081 | 0 | 0 | 0 | 0 | 20.18248 | 0.03729112 | 18.8622 | 0.1341011 | 20.04152 | 0.01722956 | 19.11791 | 0.1532873 | 22.46149 | 0.006497299 | 19.04073 | 0.126566 | 0 | 0 | 0 | 0 | 0.09544429 | 0.000522499 | 0.4841005 | 0.003578831 | -0.02960118 | -0.001850172 | 0.92361 | 0.1542526 | -19.04073 | 0.1267326 | 2.41997 |  | 0
f29 | 1 | protons | BeamOn150keV-pristine | 708 | 718 | 41 | 68 | 1.2 | 192.2444 | 0.3431877 | 0.6115385 | 150 | 28.74494 | 0.9595376 | Ic_2024-02-08_09-23-39460541_f29-pristine-150keV-0nA-20k.txt | Ic_2024-02-08_09-23-39460541_f29-pristine-150keV-0nA-20k.txt | Ic_2024-02-08_11-01-16088498_f29-pristine-150keV-194nA-20k.txt | interpolate_0e20pm2 | 5e-06 | 5e-06 | 5e-06 | 5e-06 | 35.09024 | 0.174776 | 45.93362 | 4.31958 | 35.09024 | 0.174776 | 45.93362 | 4.31958 | 27.10134 | 0.1788808 | 37.54199 | 3.920345 | 27.10134 | 0 | 0 | 0 | 20.11283 | 0.01033509 | 19.62744 | 0.08782953 | 20.11283 | 0.01033509 | 19.62744 | 0.08782953 | 20.25422 | 0.009596749 | 19.70916 | 0.04834731 | 31.035483542876545 | 0 | 0 | 0 | 1 | 0.007043857 | 0.2276673 | 0.006386298 | 0.1826903 | 0.02567313 | 0.48539 | 0.08843552 | 11.32632 | 0.04929057 | 0.14139 | Ibeam max change is difference over time intervals 648-653 and 834-849. Nice power law fit, correction is useful | 0
f29 | 1 | protons | BeamOn150keV-pristine | 746 | 755 | 41 | 68 | 1.2 | 190.9375 | 0.2065879 | 0.6115385 | 150 | 28.54889 | 0.952131 | Ic_2024-02-08_09-23-39460541_f29-pristine-150keV-0nA-20k.txt | Ic_2024-02-08_09-23-39460541_f29-pristine-150keV-0nA-20k.txt | Ic_2024-02-08_11-01-52008261_f29-pristine-150keV-192nA-20k.txt | interpolate_0e20pm2 | 5e-06 | 5e-06 | 5e-06 | 5e-06 | 35.09024 | 0.174776 | 45.93362 | 4.31958 | 35.09024 | 0.174776 | 45.93362 | 4.31958 | 26.92932 | 0.1152512 | 32.26927 | 1.455907 | 26.92932 | 0 | 0 | 0 | 20.11283 | 0.01033509 | 19.62744 | 0.08782953 | 20.11283 | 0.01033509 | 19.62744 | 0.08782953 | 20.27025 | 0.01659134 | 19.63377 | 0.05591891 | 31.271208279666222 | 0 | 0 | 0 | 1 | 0.007043857 | 0.2325694 | 0.00503965 | 0.2974804 | 0.03102798 | 0.48539 | 0.08843552 | 11.63744 | 0.05832835 | 0.15742 | Ibeam max change is difference over time intervals 648-653 and 834-849. Nice power law fit, correction doesn't hurt | 0
f29 | 1 | protons | BeamOn150keV-pristine | 786 | 796 | 41 | 68 | 1.2 | 192.4889 | 0.1763834 | 0.6115385 | 150 | 28.7816 | 0.9597492 | Ic_2024-02-08_09-23-39460541_f29-pristine-150keV-0nA-20k.txt | Ic_2024-02-08_09-23-39460541_f29-pristine-150keV-0nA-20k.txt | Ic_2024-02-08_11-02-33240858_f29-pristine-150keV-192nA-20k.txt | interpolate_0e20pm2 | 5e-06 | 5e-06 | 5e-06 | 5e-06 | 35.09024 | 0.174776 | 45.93362 | 4.31958 | 35.09024 | 0.174776 | 45.93362 | 4.31958 | 26.84092 | 0.1756197 | 33.48376 | 3.014333 | 26.84092 | 0 | 0 | 0 | 20.11283 | 0.01033509 | 19.62744 | 0.08782953 | 20.11283 | 0.01033509 | 19.62744 | 0.08782953 | 20.26027 | 0.01101272 | 19.66083 | 0.09214883 | 31.392528964420464 | 0 | 0 | 0 | 1 | 0.007043857 | 0.2350888 | 0.006289906 | 0.2710403 | 0.03528496 | 0.48539 | 0.08843552 | 11.7317 | 0.09280456 | 0.14744 | Ibeam max change is difference over time intervals 648-653 and 834-849. Nice power law fit, correction is useful | 0
f29 | 1 | protons | BeamOn150keV-pristine | 828 | 838 | 41 | 68 | 0.3 | 190.6556 | 0.2554952 | 0.6115385 | 150 | 28.5066 | 0.9509877 | Ic_2024-02-08_09-23-39460541_f29-pristine-150keV-0nA-20k.txt | Ic_2024-02-08_09-23-39460541_f29-pristine-150keV-0nA-20k.txt | Ic_2024-02-08_11-03-14216717_f29-pristine-150keV-192nA-20k.txt | interpolate_0e20pm2 | 5e-06 | 5e-06 | 5e-06 | 5e-06 | 35.09024 | 0.174776 | 45.93362 | 4.31958 | 35.09024 | 0.174776 | 45.93362 | 4.31958 | 27.05131 | 0.1839356 | 35.61378 | 3.686538 | 27.05131 | 0 | 0 | 0 | 20.11283 | 0.01033509 | 19.62744 | 0.08782953 | 20.11283 | 0.01033509 | 19.62744 | 0.08782953 | 20.25442 | 0.01289494 | 19.64069 | 0.08218101 | 31.103990733616207 | 0 | 0 | 0 | 1 | 0.007043857 | 0.2290929 | 0.006497665 | 0.2246685 | 0.0314204 | 0.48539 | 0.08843552 | 11.4633 | 0.08318653 | 0.14159 |  | 0
f29 | 1 | protons | BeamOn150keV-pristine | 1230 | 1240 | 1039 | 1045 | 0.6 | 179.0333 | 0.5408327 | 0.44 | 150 | 26.789 | 0.8966261 | Ic_2024-02-08_09-23-39460541_f29-pristine-150keV-0nA-20k.txt | Ic_2024-02-08_09-23-39460541_f29-pristine-150keV-0nA-20k.txt | Ic_2024-02-08_11-10-29208681_f29-pristine-150keV-179nA-20k.txt | interpolate_0e20pm2 | 5e-06 | 5e-06 | 5e-06 | 5e-06 | 35.09024 | 0.174776 | 45.93362 | 4.31958 | 35.09024 | 0.174776 | 45.93362 | 4.31958 | 27.64368 | 0.1571536 | 36.42089 | 2.958286 | 27.64368 | 0 | 0 | 0 | 20.11283 | 0.01033509 | 19.62744 | 0.08782953 | 20.11283 | 0.01033509 | 19.62744 | 0.08782953 | 20.25683 | 0.01388712 | 19.62502 | 0.0859354 | 30.294928304287758 | 0 | 0 | 0 | 1 | 0.007043857 | 0.2122118 | 0.005954288 | 0.2070972 | 0.02573424 | 0.48539 | 0.08843552 | 10.66991 | 0.08705025 | 0.144 | Ibeam max change is difference over time intervals 1223-1241 and 1319-1334. | 0
f29 | 1 | protons | BeamOn150keV-pristine | 1282 | 1292 | 1039 | 1045 | 0.6 | 177.2667 | 0.2915476 | 0.44 | 150 | 26.524 | 0.8852089 | Ic_2024-02-08_09-23-39460541_f29-pristine-150keV-0nA-20k.txt | Ic_2024-02-08_09-23-39460541_f29-pristine-150keV-0nA-20k.txt | Ic_2024-02-08_11-10-48059108_f29-pristine-150keV-179nA-20k.txt | interpolate_0e20pm2 | 5e-06 | 5e-06 | 5e-06 | 5e-06 | 35.09024 | 0.174776 | 45.93362 | 4.31958 | 35.09024 | 0.174776 | 45.93362 | 4.31958 | 27.20232 | 0.1653559 | 30.34936 | 2.181683 | 27.20232 | 0 | 0 | 0 | 20.11283 | 0.01033509 | 19.62744 | 0.08782953 | 20.11283 | 0.01033509 | 19.62744 | 0.08782953 | 20.27665 | 0.01490505 | 19.67575 | 0.07583242 | 30.897294101242 | 0 | 0 | 0 | 1 | 0.007043857 | 0.2247895 | 0.006092142 | 0.3392779 | 0.04015967 | 0.48539 | 0.08843552 | 11.22154 | 0.07728336 | 0.16382 | Ibeam max change is difference over time intervals 1223-1241 and 1319-1334. | 0
f29 | 1 | protons | BeamOn150keV-pristine | 1318 | 1328 | 1039 | 1045 | 0.6 | 179.5556 | 0.2006932 | 0.44 | 150 | 26.86733 | 0.8960811 | Ic_2024-02-08_09-23-39460541_f29-pristine-150keV-0nA-20k.txt | Ic_2024-02-08_09-23-39460541_f29-pristine-150keV-0nA-20k.txt | Ic_2024-02-08_11-11-24361191_f29-pristine-150keV-178nA-20k.txt | interpolate_0e20pm2 | 5e-06 | 5e-06 | 5e-06 | 5e-06 | 35.09024 | 0.174776 | 45.93362 | 4.31958 | 35.09024 | 0.174776 | 45.93362 | 4.31958 | 27.13406 | 0.1451012 | 31.27396 | 1.905646 | 27.13406 | 0 | 0 | 0 | 20.11283 | 0.01033509 | 19.62744 | 0.08782953 | 20.11283 | 0.01033509 | 19.62744 | 0.08782953 | 20.27528 | 0.003971851 | 19.68289 | 0.09152294 | 30.9906837838473 | 0 | 0 | 0 | 1 | 0.007043857 | 0.2267347 | 0.005650893 | 0.3191488 | 0.03576232 | 0.48539 | 0.08843552 | 11.30779 | 0.09160909 | 0.16245 | Ibeam max change is difference over time intervals 1223-1241 and 1319-1334. | 0
f29 | 1 | protons | BeamOn150keV-pristine | 1649 | 1659 | 1039 | 1045 | 0.8 | 164.7556 | 0.1810463 | 0.44 | 150 | 24.64733 | 0.8220241 | Ic_2024-02-08_09-23-39460541_f29-pristine-150keV-0nA-20k.txt | Ic_2024-02-08_09-23-39460541_f29-pristine-150keV-0nA-20k.txt | Ic_2024-02-08_11-16-54441203_f29-pristine-150keV-164nA-20k.txt | interpolate_0e20pm2 | 5e-06 | 5e-06 | 5e-06 | 5e-06 | 35.09024 | 0.174776 | 45.93362 | 4.31958 | 35.09024 | 0.174776 | 45.93362 | 4.31958 | 27.40877 | 0.1464526 | 26.18321 | 1.291987 | 27.40877 | 0 | 0 | 0 | 20.11283 | 0.01033509 | 19.62744 | 0.08782953 | 20.11283 | 0.01033509 | 19.62744 | 0.08782953 | 20.22301 | 0.004826065 | 19.61692 | 0.07818294 | 30.615216420012302 | 0 | 0 | 0 | 1 | 0.007043857 | 0.2189062 | 0.005705651 | 0.4299772 | 0.04566328 | 0.48539 | 0.08843552 | 10.9983 | 0.07833175 | 0.11018 |  | 0
f29 | 1 | protons | BeamOn150keV-pristine | 1680 | 1690 | 1039 | 1045 | 4.7 | 168.6333 | 0.1322876 | 0.44 | 150 | 25.229 | 0.8411995 | Ic_2024-02-08_09-23-39460541_f29-pristine-150keV-0nA-20k.txt | Ic_2024-02-08_09-23-39460541_f29-pristine-150keV-0nA-20k.txt | Ic_2024-02-08_11-17-25309956_f29-pristine-150keV-164nA-20k.txt | interpolate_0e20pm2 | 5e-06 | 5e-06 | 5e-06 | 5e-06 | 35.09024 | 0.174776 | 45.93362 | 4.31958 | 35.09024 | 0.174776 | 45.93362 | 4.31958 | 27.98439 | 0.1997079 | 36.84985 | 4.500657 | 27.98439 | 0 | 0 | 0 | 20.11283 | 0.01033509 | 19.62744 | 0.08782953 | 20.11283 | 0.01033509 | 19.62744 | 0.08782953 | 20.25914 | 0.01314064 | 19.6102 | 0.04811935 | 29.831555762513286 | 0 | 0 | 0 | 1 | 0.007043857 | 0.2025021 | 0.006940349 | 0.1977587 | 0.03048334 | 0.48539 | 0.08843552 | 10.22136 | 0.04988134 | 0.14631 |  | 0
f29 | 1 | protons | BeamOn150keV-pristine | 1730 | 1740 | 1039 | 1045 | 0.8 | 170.4556 | 0.2351123 | 0.44 | 150 | 25.50233 | 0.8508052 | Ic_2024-02-08_09-23-39460541_f29-pristine-150keV-0nA-20k.txt | Ic_2024-02-08_09-23-39460541_f29-pristine-150keV-0nA-20k.txt | Ic_2024-02-08_11-18-14468428_f29-pristine-150keV-170nA-20k.txt | interpolate_0e20pm2 | 5e-06 | 5e-06 | 5e-06 | 5e-06 | 35.09024 | 0.174776 | 45.93362 | 4.31958 | 35.09024 | 0.174776 | 45.93362 | 4.31958 | 28.0487 | 0.1816194 | 39.86647 | 4.533992 | 28.0487 | 0 | 0 | 0 | 20.11283 | 0.01033509 | 19.62744 | 0.08782953 | 20.11283 | 0.01033509 | 19.62744 | 0.08782953 | 20.24989 | 0.008204444 | 19.63869 | 0.05023524 | 29.744243870648663 | 0 | 0 | 0 | 1 | 0.007043857 | 0.2006695 | 0.006529873 | 0.1320851 | 0.01949222 | 0.48539 | 0.08843552 | 10.10555 | 0.0509008 | 0.13706 |  | 0
f29 | 1 | protons | BeamOn150keV-pristine | 1948 | 1958 | 1039 | 1045 | 4.1 | 196.5889 | 0.5182771 | 0.44 | 150 | 29.42233 | 0.9838071 | Ic_2024-02-08_09-23-39460541_f29-pristine-150keV-0nA-20k.txt | Ic_2024-02-08_09-23-39460541_f29-pristine-150keV-0nA-20k.txt | Ic_2024-02-08_11-21-53433764_f29-pristine-150keV-200nA-20k.txt | interpolate_0e20pm2 | 5e-06 | 5e-06 | 5e-06 | 5e-06 | 35.09024 | 0.174776 | 45.93362 | 4.31958 | 35.09024 | 0.174776 | 45.93362 | 4.31958 | 27.01772 | 0.1225889 | 32.19672 | 1.580524 | 27.01772 | 0 | 0 | 0 | 20.11283 | 0.01033509 | 19.62744 | 0.08782953 | 20.11283 | 0.01033509 | 19.62744 | 0.08782953 | 20.2657 | 0.00582426 | 19.66921 | 0.08705499 | 31.150021683205253 | 0 | 0 | 0 | 1 | 0.007043857 | 0.2300503 | 0.005187627 | 0.2990599 | 0.03172465 | 0.48539 | 0.08843552 | 11.48081 | 0.0872496 | 0.15287 |  | 0
f29 | 1 | protons | BeamOn150keV-pristine | 2378 | 2388 | 1039 | 1045 | 3 | 153.0778 | 0.2587362 | 0.44 | 150 | 22.89567 | 0.7641694 | Ic_2024-02-08_09-23-39460541_f29-pristine-150keV-0nA-20k.txt | Ic_2024-02-08_09-23-39460541_f29-pristine-150keV-0nA-20k.txt | Ic_2024-02-08_11-29-02931688_f29-pristine-150keV-150nA-20k.txt | interpolate_0e20pm2 | 5e-06 | 5e-06 | 5e-06 | 5e-06 | 35.09024 | 0.174776 | 45.93362 | 4.31958 | 35.09024 | 0.174776 | 45.93362 | 4.31958 | 29.32259 | 0.14133 | 38.93927 | 2.694898 | 29.32259 | 0 | 0 | 0 | 20.11283 | 0.01033509 | 19.62744 | 0.08782953 | 20.11283 | 0.01033509 | 19.62744 | 0.08782953 | 20.22842 | 0.01193305 | 19.64383 | 0.1015209 | 28.022548345176823 | 0 | 0 | 0 | 1 | 0.007043857 | 0.1643662 | 0.005791778 | 0.1522709 | 0.01777932 | 0.48539 | 0.08843552 | 8.378718 | 0.1022198 | 0.11559 | Correction distorts the fit | 0
f29 | 1 | protons | BeamOn150keV-pristine | 2420 | 2430 | 1039 | 1045 | 1 | 152.1 | 0.1224745 | 0.44 | 150 | 22.749 | 0.7585212 | Ic_2024-02-08_09-23-39460541_f29-pristine-150keV-0nA-20k.txt | Ic_2024-02-08_09-23-39460541_f29-pristine-150keV-0nA-20k.txt | Ic_2024-02-08_11-29-44430837_f29-pristine-150keV-153nA-20k.txt | interpolate_0e20pm2 | 5e-06 | 5e-06 | 5e-06 | 5e-06 | 35.09024 | 0.174776 | 45.93362 | 4.31958 | 35.09024 | 0.174776 | 45.93362 | 4.31958 | 28.68076 | 0.1621055 | 29.5639 | 1.864739 | 28.68076 | 0 | 0 | 0 | 20.11283 | 0.01033509 | 19.62744 | 0.08782953 | 20.11283 | 0.01033509 | 19.62744 | 0.08782953 | 20.24837 | 0.006855662 | 19.65899 | 0.08373565 | 28.8882857488752 | 0 | 0 | 0 | 1 | 0.007043857 | 0.1826569 | 0.006157462 | 0.3563777 | 0.04035399 | 0.48539 | 0.08843552 | 9.229296 | 0.08401583 | 0.13554 |  | 0
f29 | 1 | protons | BeamOn150keV-pristine | 2458 | 2466 | 1039 | 1045 | 0.1 | 152.6714 | 0.1889822 | 0.44 | 150 | 22.83471 | 0.7616818 | Ic_2024-02-08_09-23-39460541_f29-pristine-150keV-0nA-20k.txt | Ic_2024-02-08_09-23-39460541_f29-pristine-150keV-0nA-20k.txt | Ic_2024-02-08_11-30-23021853_f29-pristine-150keV-153nA-20k.txt | interpolate_0e20pm2 | 5e-06 | 5e-06 | 5e-06 | 5e-06 | 35.09024 | 0.174776 | 45.93362 | 4.31958 | 35.09024 | 0.174776 | 45.93362 | 4.31958 | 28.66448 | 0.1465413 | 30.60837 | 1.722423 | 28.66448 | 0 | 0 | 0 | 20.11283 | 0.01033509 | 19.62744 | 0.08782953 | 20.11283 | 0.01033509 | 19.62744 | 0.08782953 | 20.25208 | 0.01034058 | 19.69809 | 0.1003728 | 28.910298169261257 | 0 | 0 | 0 | 1 | 0.007043857 | 0.1831211 | 0.005830453 | 0.3336391 | 0.0365637 | 0.48539 | 0.08843552 | 9.212208 | 0.100904 | 0.13925 |  | 0
f29 | 1 | protons | BeamOn150keV-pristine | 2842 | 2852 | 1039 | 1045 | 0.7 | 209.4222 | 0.5333333 | 0.44 | 150 | 31.34733 | 1.047956 | Ic_2024-02-08_09-23-39460541_f29-pristine-150keV-0nA-20k.txt | Ic_2024-02-08_09-23-39460541_f29-pristine-150keV-0nA-20k.txt | Ic_2024-02-08_11-36-46416161_f29-pristine-150keV-211nA-20k.txt | interpolate_0e20pm2 | 5e-06 | 5e-06 | 5e-06 | 5e-06 | 35.09024 | 0.174776 | 45.93362 | 4.31958 | 35.09024 | 0.174776 | 45.93362 | 4.31958 | 26.98135 | 0.1903561 | 33.95449 | 3.541639 | 26.98135 | 0 | 0 | 0 | 20.11283 | 0.01033509 | 19.62744 | 0.08782953 | 20.11283 | 0.01033509 | 19.62744 | 0.08782953 | 20.28013 | 0.007319296 | 19.64037 | 0.08393439 | 31.19986113108444 | 0 | 0 | 0 | 1 | 0.007043857 | 0.2310866 | 0.006640419 | 0.2607922 | 0.03662536 | 0.48539 | 0.08843552 | 11.55949 | 0.08425292 | 0.1673 |  | 0
f29 | 1 | protons | BeamOn150keV-pristine | 2880 | 2890 | 1039 | 1045 | 3.9 | 214.8 | 2.054264 | 0.44 | 150 | 32.154 | 1.115041 | Ic_2024-02-08_09-23-39460541_f29-pristine-150keV-0nA-20k.txt | Ic_2024-02-08_09-23-39460541_f29-pristine-150keV-0nA-20k.txt | Ic_2024-02-08_11-37-23247439_f29-pristine-150keV-210nA-20k.txt | interpolate_0e20pm2 | 5e-06 | 5e-06 | 5e-06 | 5e-06 | 35.09024 | 0.174776 | 45.93362 | 4.31958 | 35.09024 | 0.174776 | 45.93362 | 4.31958 | 26.71558 | 0.1462253 | 34.74506 | 2.444883 | 26.71558 | 0 | 0 | 0 | 20.11283 | 0.01033509 | 19.62744 | 0.08782953 | 20.11283 | 0.01033509 | 19.62744 | 0.08782953 | 20.30199 | 0.01126636 | 19.6456 | 0.0885705 | 31.56473312026306 | 0 | 0 | 0 | 1 | 0.007043857 | 0.2386607 | 0.005634228 | 0.243581 | 0.02860897 | 0.48539 | 0.08843552 | 11.91913 | 0.08928418 | 0.18916 |  | 0
f29 | 1 | protons | BeamOn150keV-pristine | 2922 | 2932 | 1039 | 1045 | 1.3 | 213.1222 | 0.6078194 | 0.44 | 150 | 31.90233 | 1.067296 | Ic_2024-02-08_09-23-39460541_f29-pristine-150keV-0nA-20k.txt | Ic_2024-02-08_09-23-39460541_f29-pristine-150keV-0nA-20k.txt | Ic_2024-02-08_11-38-05984906_f29-pristine-150keV-215nA-20k.txt | interpolate_0e20pm2 | 5e-06 | 5e-06 | 5e-06 | 5e-06 | 35.09024 | 0.174776 | 45.93362 | 4.31958 | 35.09024 | 0.174776 | 45.93362 | 4.31958 | 26.82906 | 0.1615388 | 34.54537 | 2.814729 | 26.82906 | 0 | 0 | 0 | 20.11283 | 0.01033509 | 19.62744 | 0.08782953 | 20.11283 | 0.01033509 | 19.62744 | 0.08782953 | 20.29087 | 0.005099814 | 19.67961 | 0.07077783 | 31.408811853411255 | 0 | 0 | 0 | 1 | 0.007043857 | 0.2354268 | 0.005974486 | 0.2479285 | 0.03084922 | 0.48539 | 0.08843552 | 11.7292 | 0.07096132 | 0.17804 |  | 0
f29 | 1 | protons | BeamOn150keV-pristine | 2970 | 2980 | 1039 | 1045 | 5.5 | 219.8889 | 0.6411795 | 0.44 | 150 | 32.91733 | 1.101435 | Ic_2024-02-08_09-23-39460541_f29-pristine-150keV-0nA-20k.txt | Ic_2024-02-08_09-23-39460541_f29-pristine-150keV-0nA-20k.txt | Ic_2024-02-08_11-38-55000487_f29-pristine-150keV-212nA-20k.txt | interpolate_0e20pm2 | 5e-06 | 5e-06 | 5e-06 | 5e-06 | 35.09024 | 0.174776 | 45.93362 | 4.31958 | 35.09024 | 0.174776 | 45.93362 | 4.31958 | 26.61194 | 0.1225075 | 35.80387 | 1.999424 | 26.61194 | 0 | 0 | 0 | 20.11283 | 0.01033509 | 19.62744 | 0.08782953 | 20.11283 | 0.01033509 | 19.62744 | 0.08782953 | 20.28818 | 0.0129671 | 19.67165 | 0.06852753 | 31.70730798048022 | 0 | 0 | 0 | 1 | 0.007043857 | 0.2416142 | 0.005143621 | 0.2205302 | 0.02411957 | 0.48539 | 0.08843552 | 12.03566 | 0.06974359 | 0.17535 |  | 0
f29 | 1 | protons | BeamOn150keV-pristine | 3067 | 3077 | 1039 | 1045 | 0.4 | 231.8 | 0.3674235 | 0.44 | 150 | 34.704 | 1.158107 | Ic_2024-02-08_09-23-39460541_f29-pristine-150keV-0nA-20k.txt | Ic_2024-02-08_09-23-39460541_f29-pristine-150keV-0nA-20k.txt | Ic_2024-02-08_11-40-30334574_f29-pristine-150keV-230nA-20k.txt | interpolate_0e20pm2 | 5e-06 | 5e-06 | 5e-06 | 5e-06 | 35.09024 | 0.174776 | 45.93362 | 4.31958 | 35.09024 | 0.174776 | 45.93362 | 4.31958 | 25.16215 | 0.1356958 | 28.17899 | 1.498268 | 25.16215 | 0 | 0 | 0 | 20.11283 | 0.01033509 | 19.62744 | 0.08782953 | 20.11283 | 0.01033509 | 19.62744 | 0.08782953 | 20.29592 | 0.01043003 | 19.64562 | 0.0741128 | 33.72152220730964 | 0 | 0 | 0 | 1 | 0.007043857 | 0.2829302 | 0.005264036 | 0.3865281 | 0.0417566 | 0.48539 | 0.08843552 | 14.0759 | 0.07484312 | 0.18309 |  | 0
f29 | 1 | protons | BeamOn150keV-pristine | 3103 | 3113 | 1039 | 1045 | 3.1 | 235.7 | 0.295804 | 0.44 | 150 | 35.289 | 1.177133 | Ic_2024-02-08_09-23-39460541_f29-pristine-150keV-0nA-20k.txt | Ic_2024-02-08_09-23-39460541_f29-pristine-150keV-0nA-20k.txt | Ic_2024-02-08_11-41-06936893_f29-pristine-150keV-232nA-20k.txt | interpolate_0e20pm2 | 5e-06 | 5e-06 | 5e-06 | 5e-06 | 35.09024 | 0.174776 | 45.93362 | 4.31958 | 35.09024 | 0.174776 | 45.93362 | 4.31958 | 25.15128 | 0.1735228 | 32.19883 | 2.918049 | 25.15128 | 0 | 0 | 0 | 20.11283 | 0.01033509 | 19.62744 | 0.08782953 | 20.11283 | 0.01033509 | 19.62744 | 0.08782953 | 20.31586 | 0.009724526 | 19.64072 | 0.08765853 | 33.73678242337848 | 0 | 0 | 0 | 1 | 0.007043857 | 0.2832401 | 0.006099051 | 0.2990138 | 0.03905137 | 0.48539 | 0.08843552 | 14.09606 | 0.08819628 | 0.20303 |  | 0
f29 | 1 | protons | BeamOn150keV-pristine | 3154 | 3164 | 1039 | 1045 | 0.6 | 235.6333 | 0.254951 | 0.44 | 150 | 35.279 | 1.176586 | Ic_2024-02-08_09-23-39460541_f29-pristine-150keV-0nA-20k.txt | Ic_2024-02-08_09-23-39460541_f29-pristine-150keV-0nA-20k.txt | Ic_2024-02-08_11-41-57976627_f29-pristine-150keV-236nA-20k.txt | interpolate_0e20pm2 | 5e-06 | 5e-06 | 5e-06 | 5e-06 | 35.09024 | 0.174776 | 45.93362 | 4.31958 | 35.09024 | 0.174776 | 45.93362 | 4.31958 | 25.18982 | 0.1587951 | 34.24622 | 2.871312 | 25.18982 | 0 | 0 | 0 | 20.11283 | 0.01033509 | 19.62744 | 0.08782953 | 20.11283 | 0.01033509 | 19.62744 | 0.08782953 | 20.31211 | 0.01292567 | 19.63929 | 0.08846047 | 33.68269208439274 | 0 | 0 | 0 | 1 | 0.007043857 | 0.2821416 | 0.005767385 | 0.2544412 | 0.03205669 | 0.48539 | 0.08843552 | 14.0434 | 0.08939982 | 0.19928 |  | 0
f29 | 1 | protons | BeamOn150keV-pristine | 3175 | 3184 | 1039 | 1045 | 1 | 233.25 | 0.5014265 | 0.44 | 150 | 34.9215 | 1.166468 | Ic_2024-02-08_09-23-39460541_f29-pristine-150keV-0nA-20k.txt | Ic_2024-02-08_09-23-39460541_f29-pristine-150keV-0nA-20k.txt | Ic_2024-02-08_11-42-32672025_f29-pristine-150keV-236nA-20k.txt | interpolate_0e20pm2 | 5e-06 | 5e-06 | 5e-06 | 5e-06 | 35.09024 | 0.174776 | 45.93362 | 4.31958 | 35.09024 | 0.174776 | 45.93362 | 4.31958 | 25.28305 | 0.168203 | 34.58365 | 3.207722 | 25.28305 | 0 | 0 | 0 | 20.11283 | 0.01033509 | 19.62744 | 0.08782953 | 20.11283 | 0.01033509 | 19.62744 | 0.08782953 | 20.32345 | 0.01266706 | 19.64535 | 0.08796426 | 33.552011251198806 | 0 | 0 | 0 | 1 | 0.007043857 | 0.279485 | 0.005987981 | 0.247095 | 0.03263758 | 0.48539 | 0.08843552 | 13.90666 | 0.08887162 | 0.21062 |  | 0
f29 | 1 | protons | BeamOn150keV-pristine | 3230 | 3240 | 1039 | 1045 | 0.3 | 238 | 0.2061553 | 0.44 | 150 | 35.634 | 1.188201 | Ic_2024-02-08_09-23-39460541_f29-pristine-150keV-0nA-20k.txt | Ic_2024-02-08_09-23-39460541_f29-pristine-150keV-0nA-20k.txt | Ic_2024-02-08_11-43-13684445_f29-pristine-150keV-238nA-20k.txt | Ic_2024-02-08_13-45-56930392_f29-pristine-1200keV-0nA-34k.txt | 5e-06 | 5e-06 | 5e-06 | 5e-06 | 35.09024 | 0.174776 | 45.93362 | 4.31958 | 35.09024 | 0.174776 | 45.93362 | 4.31958 | 25.28335 | 0.1643188 | 34.96336 | 3.160606 | 25.20699 | 0.1658957 | 35.27247 | 3.28067 | 20.11283 | 0.01033509 | 19.62744 | 0.08782953 | 20.11283 | 0.01033509 | 19.62744 | 0.08782953 | 20.3164 | 0.01091357 | 19.65614 | 0.08551634 | 34.09494 | 0.01224534 | 33.57312 | 0.01275671 | 1 | 0.007043857 | 0.2794762 | 0.005899772 | 0.2388285 | 0.03115333 | 0.48539 | 0.08843552 | 14.4388 | 0.08620992 | 0.20357 |  | 0
f29 | 1 | protons | BeamOn150keV-pristine | 3262 | 3272 | 1039 | 1045 | 2.2 | 235.4444 | 0.3004626 | 0.44 | 150 | 35.25067 | 1.175883 | Ic_2024-02-08_09-23-39460541_f29-pristine-150keV-0nA-20k.txt | Ic_2024-02-08_09-23-39460541_f29-pristine-150keV-0nA-20k.txt | Ic_2024-02-08_11-43-46302511_f29-pristine-150keV-238nA-20k.txt | Ic_2024-02-08_13-45-56930392_f29-pristine-1200keV-0nA-34k.txt | 5e-06 | 5e-06 | 5e-06 | 5e-06 | 35.09024 | 0.174776 | 45.93362 | 4.31958 | 35.09024 | 0.174776 | 45.93362 | 4.31958 | 25.31245 | 0.189388 | 32.69064 | 3.466801 | 25.20699 | 0.1658957 | 35.27247 | 3.28067 | 20.11283 | 0.01033509 | 19.62744 | 0.08782953 | 20.11283 | 0.01033509 | 19.62744 | 0.08782953 | 20.30938 | 0.009403808 | 19.64421 | 0.07369418 | 34.09494 | 0.01224534 | 33.57312 | 0.01275671 | 1 | 0.007043857 | 0.2786471 | 0.006483693 | 0.2883068 | 0.04086415 | 0.48539 | 0.08843552 | 14.45073 | 0.07429175 | 0.19655 |  | 0
f29 | 1 | protons | BeamOn150keV-pristine | 3855 | 3865 | 1039 | 1045 | 1.5 | 240.6 | 0.2345208 | 0.44 | 150 | 36.024 | 1.201313 | Ic_2024-02-08_09-23-39460541_f29-pristine-150keV-0nA-20k.txt | Ic_2024-02-08_09-23-39460541_f29-pristine-150keV-0nA-20k.txt | Ic_2024-02-08_11-53-36670004_f29-pristine-150keV-239nA-20k.txt | NaN | 5e-06 | 5e-06 | 5e-06 | 5e-06 | 35.09024 | 0.174776 | 45.93362 | 4.31958 | 35.09024 | 0.174776 | 45.93362 | 4.31958 | 25.37156 | 0.1399289 | 29.93023 | 1.775718 | 0 | 0 | 0 | 0 | 20.11283 | 0.01033509 | 19.62744 | 0.08782953 | 20.11283 | 0.01033509 | 19.62744 | 0.08782953 | 20.32002 | 0.01005543 | 19.69687 | 0.07349878 | 0 | 0 | 0 | 0 | 1 | 0.007043857 | 0.2769624 | 0.00537316 | 0.3484025 | 0.03873905 | 0.48539 | 0.08843552 | -19.69687 | 0.07418343 | 0.20719 |  | 0
f29 | 1 | protons | BeamOn150keV-pristine | 3885 | 3895 | 1039 | 1045 | 0.2 | 240.5111 | 0.2204793 | 0.44 | 150 | 36.01067 | 1.200809 | Ic_2024-02-08_09-23-39460541_f29-pristine-150keV-0nA-20k.txt | Ic_2024-02-08_09-23-39460541_f29-pristine-150keV-0nA-20k.txt | Ic_2024-02-08_11-54-07436685_f29-pristine-150keV-240nA-20k.txt | Ic_2024-02-08_13-45-56930392_f29-pristine-1200keV-0nA-34k.txt | 5e-06 | 5e-06 | 5e-06 | 5e-06 | 35.09024 | 0.174776 | 45.93362 | 4.31958 | 35.09024 | 0.174776 | 45.93362 | 4.31958 | 25.19715 | 0.1437128 | 27.96784 | 1.605669 | 25.20699 | 0.1658957 | 35.27247 | 3.28067 | 20.11283 | 0.01033509 | 19.62744 | 0.08782953 | 20.11283 | 0.01033509 | 19.62744 | 0.08782953 | 20.33175 | 0.00798176 | 19.67957 | 0.06055455 | 34.09494 | 0.01224534 | 33.57312 | 0.01275671 | 1 | 0.007043857 | 0.2819328 | 0.00543735 | 0.3911247 | 0.04309389 | 0.48539 | 0.08843552 | 14.41537 | 0.06107833 | 0.21892 |  | 0
f29 | 1 | protons | BeamOn150keV-pristine | 3918 | 3928 | 1039 | 1045 | 2 | 242.2778 | 0.1394433 | 0.44 | 150 | 36.27567 | 1.209369 | Ic_2024-02-08_09-23-39460541_f29-pristine-150keV-0nA-20k.txt | Ic_2024-02-08_09-23-39460541_f29-pristine-150keV-0nA-20k.txt | Ic_2024-02-08_11-54-40436938_f29-pristine-150keV-240nA-20k.txt | Ic_2024-02-08_13-45-56930392_f29-pristine-1200keV-0nA-34k.txt | 5e-06 | 5e-06 | 5e-06 | 5e-06 | 35.09024 | 0.174776 | 45.93362 | 4.31958 | 35.09024 | 0.174776 | 45.93362 | 4.31958 | 25.17444 | 0.1141519 | 30.28461 | 1.355919 | 25.20699 | 0.1658957 | 35.27247 | 3.28067 | 20.11283 | 0.01033509 | 19.62744 | 0.08782953 | 20.11283 | 0.01033509 | 19.62744 | 0.08782953 | 20.32595 | 0.01195803 | 19.60485 | 0.09172629 | 34.09494 | 0.01224534 | 33.57312 | 0.01275671 | 1 | 0.007043857 | 0.2825799 | 0.004832296 | 0.3406875 | 0.03548392 | 0.48539 | 0.08843552 | 14.49009 | 0.09250247 | 0.21312 |  | 0
f29 | 1 | protons | BeamOn150keV-pristine | 3957 | 3967 | 1039 | 1045 | 3.8 | 238.5 | 0.2 | 0.44 | 150 | 35.709 | 1.190677 | Ic_2024-02-08_09-23-39460541_f29-pristine-150keV-0nA-20k.txt | Ic_2024-02-08_09-23-39460541_f29-pristine-150keV-0nA-20k.txt | Ic_2024-02-08_11-55-19478022_f29-pristine-150keV-242nA-20k.txt | NaN | 5e-06 | 5e-06 | 5e-06 | 5e-06 | 35.09024 | 0.174776 | 45.93362 | 4.31958 | 35.09024 | 0.174776 | 45.93362 | 4.31958 | 25.39689 | 0.1344887 | 30.46933 | 1.736465 | 0 | 0 | 0 | 0 | 20.11283 | 0.01033509 | 19.62744 | 0.08782953 | 20.11283 | 0.01033509 | 19.62744 | 0.08782953 | 20.31451 | 0.01029431 | 19.72111 | 0.0661771 | 0 | 0 | 0 | 0 | 1 | 0.007043857 | 0.2762407 | 0.005261589 | 0.336666 | 0.03702006 | 0.48539 | 0.08843552 | -19.72111 | 0.06697299 | 0.20168 |  | 0
f29 | 1 | protons | BeamOn150keV-pristine | 3992 | 4002 | 1039 | 1045 | 1.6 | 236.9111 | 0.1452966 | 0.44 | 150 | 35.47067 | 1.182556 | Ic_2024-02-08_09-23-39460541_f29-pristine-150keV-0nA-20k.txt | Ic_2024-02-08_09-23-39460541_f29-pristine-150keV-0nA-20k.txt | Ic_2024-02-08_11-55-53424405_f29-pristine-150keV-242nA-20k.txt | NaN | 5e-06 | 5e-06 | 5e-06 | 5e-06 | 35.09024 | 0.174776 | 45.93362 | 4.31958 | 35.09024 | 0.174776 | 45.93362 | 4.31958 | 25.40034 | 0.1281959 | 31.01898 | 1.679427 | 0 | 0 | 0 | 0 | 20.11283 | 0.01033509 | 19.62744 | 0.08782953 | 20.11283 | 0.01033509 | 19.62744 | 0.08782953 | 20.31008 | 0.009534862 | 19.64348 | 0.06370409 | 0 | 0 | 0 | 0 | 1 | 0.007043857 | 0.2761424 | 0.005132774 | 0.3246998 | 0.03523373 | 0.48539 | 0.08843552 | -19.64348 | 0.0644137 | 0.19725 |  | 0
f29 | 1 | protons | BeamOn150keV-pristine | 4026 | 4034 | 1039 | 1045 | 2.1 | 234.7286 | 0.07559289 | 0.44 | 150 | 35.14329 | 1.171498 | Ic_2024-02-08_09-23-39460541_f29-pristine-150keV-0nA-20k.txt | Ic_2024-02-08_09-23-39460541_f29-pristine-150keV-0nA-20k.txt | Ic_2024-02-08_11-56-27632786_f29-pristine-150keV-242nA-20k.txt | NaN | 5e-06 | 5e-06 | 5e-06 | 5e-06 | 35.09024 | 0.174776 | 45.93362 | 4.31958 | 35.09024 | 0.174776 | 45.93362 | 4.31958 | 25.48642 | 0.128326 | 31.8274 | 1.772756 | 0 | 0 | 0 | 0 | 20.11283 | 0.01033509 | 19.62744 | 0.08782953 | 20.11283 | 0.01033509 | 19.62744 | 0.08782953 | 20.30806 | 0.009372428 | 19.64397 | 0.06931447 | 0 | 0 | 0 | 0 | 1 | 0.007043857 | 0.2736892 | 0.005144 | 0.3071 | 0.03356511 | 0.48539 | 0.08843552 | -19.64397 | 0.06994525 | 0.19523 |  | 0
f29 | 1 | protons | BeamOn150keV-pristine | 4061 | 4071 | 1039 | 1045 | 0.9 | 235.6 | 0.1870829 | 0.44 | 150 | 35.274 | 1.176134 | Ic_2024-02-08_09-23-39460541_f29-pristine-150keV-0nA-20k.txt | Ic_2024-02-08_09-23-39460541_f29-pristine-150keV-0nA-20k.txt | Ic_2024-02-08_11-57-02059326_f29-pristine-150keV-242nA-20k.txt | NaN | 5e-06 | 5e-06 | 5e-06 | 5e-06 | 35.09024 | 0.174776 | 45.93362 | 4.31958 | 35.09024 | 0.174776 | 45.93362 | 4.31958 | 25.28492 | 0.1522405 | 27.76696 | 1.720692 | 0 | 0 | 0 | 0 | 20.11283 | 0.01033509 | 19.62744 | 0.08782953 | 20.11283 | 0.01033509 | 19.62744 | 0.08782953 | 20.31247 | 0.01060614 | 19.60352 | 0.07358123 | 0 | 0 | 0 | 0 | 1 | 0.007043857 | 0.2794316 | 0.005630604 | 0.3954981 | 0.04454161 | 0.48539 | 0.08843552 | -19.60352 | 0.0743417 | 0.19964 |  | 0
f29 | 1 | protons | BeamOn150keV-pristine | 4095 | 4105 | 1039 | 1045 | 1 | 236.6444 | 0.1666667 | 0.44 | 150 | 35.43067 | 1.181286 | Ic_2024-02-08_09-23-39460541_f29-pristine-150keV-0nA-20k.txt | Ic_2024-02-08_09-23-39460541_f29-pristine-150keV-0nA-20k.txt | Ic_2024-02-08_11-57-36228659_f29-pristine-150keV-242nA-20k.txt | NaN | 5e-06 | 5e-06 | 5e-06 | 5e-06 | 35.09024 | 0.174776 | 45.93362 | 4.31958 | 35.09024 | 0.174776 | 45.93362 | 4.31958 | 25.18602 | 0.1265726 | 28.98793 | 1.435454 | 0 | 0 | 0 | 0 | 20.11283 | 0.01033509 | 19.62744 | 0.08782953 | 20.11283 | 0.01033509 | 19.62744 | 0.08782953 | 20.31712 | 0.006986244 | 19.64819 | 0.06401268 | 0 | 0 | 0 | 0 | 1 | 0.007043857 | 0.2822501 | 0.00507849 | 0.3689169 | 0.03920873 | 0.48539 | 0.08843552 | -19.64819 | 0.06439278 | 0.20429 |  | 0
f29 | 1 | protons | BeamOn150keV-pristine | 5574 | 5584 | 4655 | 4712 | 0.5 | 239.3556 | 0.5960518 | 0.7589286 | 150 | 35.78949 | 1.196308 | Ic_2024-02-08_09-23-39460541_f29-pristine-150keV-0nA-20k.txt | Ic_2024-02-08_09-23-39460541_f29-pristine-150keV-0nA-20k.txt | Ic_2024-02-08_12-22-11452433_f29-pristine-150keV-240nA-20k.txt | NaN | 5e-06 | 5e-06 | 5e-06 | 5e-06 | 35.09024 | 0.174776 | 45.93362 | 4.31958 | 35.09024 | 0.174776 | 45.93362 | 4.31958 | 24.25539 | 0.1547426 | 34.7961 | 3.0456 | 0 | 0 | 0 | 0 | 20.11283 | 0.01033509 | 19.62744 | 0.08782953 | 20.11283 | 0.01033509 | 19.62744 | 0.08782953 | 20.30207 | 0.02158041 | 19.67881 | 0.07496186 | 0 | 0 | 0 | 0 | 1 | 0.007043857 | 0.3087712 | 0.005594634 | 0.2424698 | 0.03115 | 0.48539 | 0.08843552 | -19.67881 | 0.07800638 | 0.18924 |  | 0
f29 | 1 | protons | BeamOn150keV-pristine | 5705 | 5715 | 4655 | 4712 | 0.4 | 237.7333 | 0.4444097 | 0.7589286 | 150 | 35.54616 | 1.186734 | Ic_2024-02-08_09-23-39460541_f29-pristine-150keV-0nA-20k.txt | Ic_2024-02-08_09-23-39460541_f29-pristine-150keV-0nA-20k.txt | Ic_2024-02-08_12-24-21258668_f29-pristine-150keV-240nA-20k.txt | NaN | 5e-06 | 5e-06 | 5e-06 | 5e-06 | 35.09024 | 0.174776 | 45.93362 | 4.31958 | 35.09024 | 0.174776 | 45.93362 | 4.31958 | 24.68902 | 0.202995 | 36.30172 | 5.242668 | 0 | 0 | 0 | 0 | 20.11283 | 0.01033509 | 19.62744 | 0.08782953 | 20.11283 | 0.01033509 | 19.62744 | 0.08782953 | 20.30166 | 0.01487738 | 19.65948 | 0.07130949 | 0 | 0 | 0 | 0 | 1 | 0.007043857 | 0.2964136 | 0.006763604 | 0.2096918 | 0.03613786 | 0.48539 | 0.08843552 | -19.65948 | 0.0728449 | 0.18883 |  | 0
f29 | 1 | protons | BeamOn150keV-pristine | 5782 | 5792 | 4655 | 4712 | 2.9 | 240.5778 | 0.2773886 | 0.7589286 | 150 | 35.97283 | 1.199811 | Ic_2024-02-08_09-23-39460541_f29-pristine-150keV-0nA-20k.txt | Ic_2024-02-08_09-23-39460541_f29-pristine-150keV-0nA-20k.txt | Ic_2024-02-08_12-25-31105391_f29-pristine-150keV-238nA-20k.txt | Ic_2024-02-08_13-45-56930392_f29-pristine-1200keV-0nA-34k.txt | 5e-06 | 5e-06 | 5e-06 | 5e-06 | 35.09024 | 0.174776 | 45.93362 | 4.31958 | 35.09024 | 0.174776 | 45.93362 | 4.31958 | 25.08185 | 0.1660788 | 32.37754 | 2.756025 | 25.20699 | 0.1658957 | 35.27247 | 3.28067 | 20.11283 | 0.01033509 | 19.62744 | 0.08782953 | 20.11283 | 0.01033509 | 19.62744 | 0.08782953 | 20.28834 | 0.01820254 | 19.64679 | 0.0754499 | 34.09494 | 0.01224534 | 33.57312 | 0.01275671 | 1 | 0.007043857 | 0.2852186 | 0.005922424 | 0.2951232 | 0.03743427 | 0.48539 | 0.08843552 | 14.44815 | 0.07761456 | 0.17551 |  | 0
f29 | 1 | protons | BeamOn150keV-pristine | 5820 | 5830 | 4655 | 4712 | 0.8 | 239.3778 | 0.1641476 | 0.7589286 | 150 | 35.79283 | 1.193347 | Ic_2024-02-08_09-23-39460541_f29-pristine-150keV-0nA-20k.txt | Ic_2024-02-08_09-23-39460541_f29-pristine-150keV-0nA-20k.txt | Ic_2024-02-08_12-26-16946865_f29-pristine-150keV-240nA-20k.txt | Ic_2024-02-08_13-45-56930392_f29-pristine-1200keV-0nA-34k.txt | 5e-06 | 5e-06 | 5e-06 | 5e-06 | 35.09024 | 0.174776 | 45.93362 | 4.31958 | 35.09024 | 0.174776 | 45.93362 | 4.31958 | 25.36079 | 0.1590759 | 37.53248 | 3.461846 | 25.20699 | 0.1658957 | 35.27247 | 3.28067 | 20.11283 | 0.01033509 | 19.62744 | 0.08782953 | 20.11283 | 0.01033509 | 19.62744 | 0.08782953 | 20.31025 | 0.01291211 | 19.65249 | 0.07337795 | 34.09494 | 0.01224534 | 33.57312 | 0.01275671 | 1 | 0.007043857 | 0.2772694 | 0.005788724 | 0.1828975 | 0.02409179 | 0.48539 | 0.08843552 | 14.44245 | 0.07450534 | 0.19742 |  | 0
f29 | 1 | protons | BeamOn150keV-pristine | 5851 | 5861 | 4655 | 4712 | 1.7 | 237.6556 | 0.2505549 | 0.7589286 | 150 | 35.53449 | 1.185075 | Ic_2024-02-08_09-23-39460541_f29-pristine-150keV-0nA-20k.txt | Ic_2024-02-08_09-23-39460541_f29-pristine-150keV-0nA-20k.txt | Ic_2024-02-08_12-26-49921464_f29-pristine-150keV-239nA-20k.txt | Ic_2024-02-08_13-45-56930392_f29-pristine-1200keV-0nA-34k.txt | 5e-06 | 5e-06 | 5e-06 | 5e-06 | 35.09024 | 0.174776 | 45.93362 | 4.31958 | 35.09024 | 0.174776 | 45.93362 | 4.31958 | 25.20645 | 0.1642272 | 34.20797 | 3.023933 | 25.20699 | 0.1658957 | 35.27247 | 3.28067 | 20.11283 | 0.01033509 | 19.62744 | 0.08782953 | 20.11283 | 0.01033509 | 19.62744 | 0.08782953 | 20.3078 | 0.01588547 | 19.65436 | 0.06989488 | 34.09494 | 0.01224534 | 33.57312 | 0.01275671 | 1 | 0.007043857 | 0.2816678 | 0.005891064 | 0.2552739 | 0.03294689 | 0.48539 | 0.08843552 | 14.44058 | 0.07167735 | 0.19497 |  | 0
f29 | 1 | protons | BeamOn150keV-pristine | 5900 | 5910 | 4655 | 4712 | 0.1 | 239.1333 | 0.5147815 | 0.7589286 | 150 | 35.75616 | 1.194355 | Ic_2024-02-08_09-23-39460541_f29-pristine-150keV-0nA-20k.txt | Ic_2024-02-08_09-23-39460541_f29-pristine-150keV-0nA-20k.txt | Ic_2024-02-08_12-27-38905542_f29-pristine-150keV-239nA-20k.txt | Ic_2024-02-08_13-45-56930392_f29-pristine-1200keV-0nA-34k.txt | 5e-06 | 5e-06 | 5e-06 | 5e-06 | 35.09024 | 0.174776 | 45.93362 | 4.31958 | 35.09024 | 0.174776 | 45.93362 | 4.31958 | 25.29689 | 0.1751094 | 34.28984 | 3.366288 | 25.20699 | 0.1658957 | 35.27247 | 3.28067 | 20.11283 | 0.01033509 | 19.62744 | 0.08782953 | 20.11283 | 0.01033509 | 19.62744 | 0.08782953 | 20.28292 | 0.01995013 | 19.65692 | 0.08788398 | 34.09494 | 0.01224534 | 33.57312 | 0.01275671 | 1 | 0.007043857 | 0.2790904 | 0.006147816 | 0.2534914 | 0.03446095 | 0.48539 | 0.08843552 | 14.43802 | 0.09011993 | 0.17009 |  | 0
f29 | 1 | protons | BeamOn150keV-pristine | 6026 | 6036 | 4655 | 4712 | 0.4 | 238.1111 | 0.3179797 | 0.7589286 | 150 | 35.60283 | 1.187713 | Ic_2024-02-08_09-23-39460541_f29-pristine-150keV-0nA-20k.txt | Ic_2024-02-08_09-23-39460541_f29-pristine-150keV-0nA-20k.txt | Ic_2024-02-08_12-29-44651284_f29-pristine-150keV-238nA-20k.txt | NaN | 5e-06 | 5e-06 | 5e-06 | 5e-06 | 35.09024 | 0.174776 | 45.93362 | 4.31958 | 35.09024 | 0.174776 | 45.93362 | 4.31958 | 24.6428 | 0.2073327 | 34.5729 | 4.879693 | 0 | 0 | 0 | 0 | 20.11283 | 0.01033509 | 19.62744 | 0.08782953 | 20.11283 | 0.01033509 | 19.62744 | 0.08782953 | 20.28187 | 0.003003015 | 19.63982 | 0.07034708 | 0 | 0 | 0 | 0 | 1 | 0.007043857 | 0.2977306 | 0.006866287 | 0.247329 | 0.04194729 | 0.48539 | 0.08843552 | -19.63982 | 0.07041115 | 0.16904 |  | 0
f29 | 1 | protons | BeamOn150keV-pristine | 6097 | 6107 | 4655 | 4712 | 0.5 | 239.5111 | 0.613279 | 0.7589286 | 150 | 35.81283 | 1.197278 | Ic_2024-02-08_09-23-39460541_f29-pristine-150keV-0nA-20k.txt | Ic_2024-02-08_09-23-39460541_f29-pristine-150keV-0nA-20k.txt | Ic_2024-02-08_12-30-34038346_f29-pristine-150keV-242nA-20k.txt | NaN | 5e-06 | 5e-06 | 5e-06 | 5e-06 | 35.09024 | 0.174776 | 45.93362 | 4.31958 | 35.09024 | 0.174776 | 45.93362 | 4.31958 | 24.41567 | 0.1796833 | 33.7936 | 3.626818 | 0 | 0 | 0 | 0 | 20.11283 | 0.01033509 | 19.62744 | 0.08782953 | 20.11283 | 0.01033509 | 19.62744 | 0.08782953 | 20.32392 | 0.01429068 | 19.63809 | 0.07231111 | 0 | 0 | 0 | 0 | 1 | 0.007043857 | 0.3042033 | 0.00618312 | 0.2642949 | 0.03771331 | 0.48539 | 0.08843552 | -19.63809 | 0.0737097 | 0.21109 |  | 0
f29 | 1 | protons | BeamOn150keV-pristine | 6161 | 6171 | 4655 | 4712 | 0.6 | 239.1444 | 0.3503966 | 0.7589286 | 150 | 35.75783 | 1.193079 | Ic_2024-02-08_09-23-39460541_f29-pristine-150keV-0nA-20k.txt | Ic_2024-02-08_09-23-39460541_f29-pristine-150keV-0nA-20k.txt | Ic_2024-02-08_12-31-09163021_f29-pristine-150keV-242nA-20k.txt | NaN | 5e-06 | 5e-06 | 5e-06 | 5e-06 | 35.09024 | 0.174776 | 45.93362 | 4.31958 | 35.09024 | 0.174776 | 45.93362 | 4.31958 | 24.34665 | 0.1671981 | 33.99917 | 3.267002 | 0 | 0 | 0 | 0 | 20.11283 | 0.01033509 | 19.62744 | 0.08782953 | 20.11283 | 0.01033509 | 19.62744 | 0.08782953 | 20.32027 | 0.008502594 | 19.63234 | 0.1026946 | 0 | 0 | 0 | 0 | 1 | 0.007043857 | 0.3061703 | 0.005886077 | 0.2598194 | 0.03493278 | 0.48539 | 0.08843552 | -19.63234 | 0.103046 | 0.20744 |  | 0
f29 | 1 | protons | BeamOn150keV-pristine | 6240 | 6250 | 4655 | 4712 | 3.6 | 245.1333 | 0.466369 | 0.7589286 | 150 | 36.65616 | 1.223861 | Ic_2024-02-08_09-23-39460541_f29-pristine-150keV-0nA-20k.txt | Ic_2024-02-08_09-23-39460541_f29-pristine-150keV-0nA-20k.txt | Ic_2024-02-08_12-31-58925112_f29-pristine-150keV-240nA-20k.txt | NaN | 5e-06 | 5e-06 | 5e-06 | 5e-06 | 35.09024 | 0.174776 | 45.93362 | 4.31958 | 35.09024 | 0.174776 | 45.93362 | 4.31958 | 24.57384 | 0.192782 | 34.78019 | 4.341207 | 0 | 0 | 0 | 0 | 20.11283 | 0.01033509 | 19.62744 | 0.08782953 | 20.11283 | 0.01033509 | 19.62744 | 0.08782953 | 20.29828 | 0.01362951 | 19.66745 | 0.09873452 | 0 | 0 | 0 | 0 | 1 | 0.007043857 | 0.2996958 | 0.006507636 | 0.2428162 | 0.03794703 | 0.48539 | 0.08843552 | -19.66745 | 0.0996708 | 0.18545 |  | 0
f29 | 1 | protons | BeamOn150keV-pristine | 6334 | 6344 | 4655 | 4712 | 2 | 237.5889 | 0.1452966 | 0.7589286 | 150 | 35.52449 | 1.184349 | Ic_2024-02-08_09-23-39460541_f29-pristine-150keV-0nA-20k.txt | Ic_2024-02-08_09-23-39460541_f29-pristine-150keV-0nA-20k.txt | Ic_2024-02-08_12-33-01161581_f29-pristine-150keV-240nA-20k.txt | Ic_2024-02-08_13-45-56930392_f29-pristine-1200keV-0nA-34k.txt | 5e-06 | 5e-06 | 5e-06 | 5e-06 | 35.09024 | 0.174776 | 45.93362 | 4.31958 | 35.09024 | 0.174776 | 45.93362 | 4.31958 | 24.83168 | 0.1237274 | 33.0588 | 1.847038 | 25.20699 | 0.1658957 | 35.27247 | 3.28067 | 20.11283 | 0.01033509 | 19.62744 | 0.08782953 | 20.11283 | 0.01033509 | 19.62744 | 0.08782953 | 20.29434 | 0.01180036 | 19.63069 | 0.09216384 | 34.09494 | 0.01224534 | 33.57312 | 0.01275671 | 1 | 0.007043857 | 0.2923479 | 0.004985542 | 0.2802918 | 0.03065968 | 0.48539 | 0.08843552 | 14.46425 | 0.09291621 | 0.18151 |  | 0
f29 | 1 | protons | BeamOn150keV-pristine | 6433 | 6443 | 4655 | 4712 | 1.6 | 238.1778 | 0.4944132 | 0.7589286 | 150 | 35.61283 | 1.189394 | Ic_2024-02-08_09-23-39460541_f29-pristine-150keV-0nA-20k.txt | Ic_2024-02-08_09-23-39460541_f29-pristine-150keV-0nA-20k.txt | Ic_2024-02-08_12-34-51431465_f29-pristine-150keV-239nA-20k.txt | Ic_2024-02-08_13-45-56930392_f29-pristine-1200keV-0nA-34k.txt | 5e-06 | 5e-06 | 5e-06 | 5e-06 | 35.09024 | 0.174776 | 45.93362 | 4.31958 | 35.09024 | 0.174776 | 45.93362 | 4.31958 | 25.18852 | 0.1697993 | 33.06425 | 2.972174 | 25.20699 | 0.1658957 | 35.27247 | 3.28067 | 20.11283 | 0.01033509 | 19.62744 | 0.08782953 | 20.11283 | 0.01033509 | 19.62744 | 0.08782953 | 20.27922 | 0.01682039 | 19.62732 | 0.09210594 | 34.09494 | 0.01224534 | 33.57312 | 0.01275671 | 1 | 0.007043857 | 0.2821787 | 0.006016476 | 0.2801731 | 0.03644817 | 0.48539 | 0.08843552 | 14.46762 | 0.09362921 | 0.16639 |  | 0
f29 | 1 | protons | BeamOn150keV-pristine | 6489 | 6499 | 4655 | 4712 | 0.8 | 239.3444 | 0.3503966 | 0.7589286 | 150 | 35.78783 | 1.194078 | Ic_2024-02-08_09-23-39460541_f29-pristine-150keV-0nA-20k.txt | Ic_2024-02-08_09-23-39460541_f29-pristine-150keV-0nA-20k.txt | Ic_2024-02-08_12-36-29058103_f29-pristine-150keV-240nA-20k.txt | NaN | 5e-06 | 5e-06 | 5e-06 | 5e-06 | 35.09024 | 0.174776 | 45.93362 | 4.31958 | 35.09024 | 0.174776 | 45.93362 | 4.31958 | 24.63413 | 0.187585 | 36.51544 | 4.614166 | 0 | 0 | 0 | 0 | 20.11283 | 0.01033509 | 19.62744 | 0.08782953 | 20.11283 | 0.01033509 | 19.62744 | 0.08782953 | 20.30966 | 0.02769268 | 19.62113 | 0.07821188 | 0 | 0 | 0 | 0 | 1 | 0.007043857 | 0.2979777 | 0.006387776 | 0.2050389 | 0.03229661 | 0.48539 | 0.08843552 | -19.62113 | 0.08296977 | 0.19683 | power law deviates by 0.3 A at Ic | 0
f29 | 1 | protons | BeamOn150keV-pristine | 6613 | 6623 | 4655 | 4712 | 0.3 | 242 | 0.2 | 0.7589286 | 150 | 36.18616 | 1.206576 | Ic_2024-02-08_09-23-39460541_f29-pristine-150keV-0nA-20k.txt | Ic_2024-02-08_09-23-39460541_f29-pristine-150keV-0nA-20k.txt | Ic_2024-02-08_12-37-26129578_f29-pristine-150keV-239nA-20k.txt | Ic_2024-02-08_13-45-56930392_f29-pristine-1200keV-0nA-34k.txt | 5e-06 | 5e-06 | 5e-06 | 5e-06 | 35.09024 | 0.174776 | 45.93362 | 4.31958 | 35.09024 | 0.174776 | 45.93362 | 4.31958 | 25.02201 | 0.1469252 | 33.17898 | 2.395105 | 25.20699 | 0.1658957 | 35.27247 | 3.28067 | 20.11283 | 0.01033509 | 19.62744 | 0.08782953 | 20.11283 | 0.01033509 | 19.62744 | 0.08782953 | 20.28956 | 0.02139113 | 19.62308 | 0.07393628 | 34.09494 | 0.01224534 | 33.57312 | 0.01275671 | 1 | 0.007043857 | 0.286924 | 0.00549052 | 0.2776755 | 0.03291887 | 0.48539 | 0.08843552 | 14.47186 | 0.07696853 | 0.17673 |  | 0
f29 | 1 | protons | BeamOn150keV-pristine | 6650 | 6660 | 4655 | 4712 | 1.5 | 243.3444 | 0.1013794 | 0.7589286 | 150 | 36.38783 | 1.213022 | Ic_2024-02-08_09-23-39460541_f29-pristine-150keV-0nA-20k.txt | Ic_2024-02-08_09-23-39460541_f29-pristine-150keV-0nA-20k.txt | Ic_2024-02-08_12-39-29677794_f29-pristine-150keV-242nA-20k.txt | Ic_2024-02-08_13-45-56930392_f29-pristine-1200keV-0nA-34k.txt | 5e-06 | 5e-06 | 5e-06 | 5e-06 | 35.09024 | 0.174776 | 45.93362 | 4.31958 | 35.09024 | 0.174776 | 45.93362 | 4.31958 | 25.07381 | 0.1147133 | 37.8814 | 2.160856 | 25.20699 | 0.1658957 | 35.27247 | 3.28067 | 20.11283 | 0.01033509 | 19.62744 | 0.08782953 | 20.11283 | 0.01033509 | 19.62744 | 0.08782953 | 20.30874 | 0.01330302 | 19.62996 | 0.0813751 | 34.09494 | 0.01224534 | 33.57312 | 0.01275671 | 1 | 0.007043857 | 0.2854477 | 0.004832552 | 0.1753012 | 0.01928099 | 0.48539 | 0.08843552 | 14.46498 | 0.0824553 | 0.19591 |  | 0
f29 | 1 | protons | BeamOn150keV-pristine | 6708 | 6718 | 4655 | 4712 | 2 | 239.5667 | 0.324037 | 0.7589286 | 150 | 35.82116 | 1.195021 | Ic_2024-02-08_09-23-39460541_f29-pristine-150keV-0nA-20k.txt | Ic_2024-02-08_09-23-39460541_f29-pristine-150keV-0nA-20k.txt | Ic_2024-02-08_12-40-06276583_f29-pristine-150keV-242nA-20k.txt | NaN | 5e-06 | 5e-06 | 5e-06 | 5e-06 | 35.09024 | 0.174776 | 45.93362 | 4.31958 | 35.09024 | 0.174776 | 45.93362 | 4.31958 | 24.4026 | 0.132956 | 27.7684 | 1.449882 | 0 | 0 | 0 | 0 | 20.11283 | 0.01033509 | 19.62744 | 0.08782953 | 20.11283 | 0.01033509 | 19.62744 | 0.08782953 | 20.30236 | 0.01808249 | 19.6418 | 0.07547031 | 0 | 0 | 0 | 0 | 1 | 0.007043857 | 0.3045758 | 0.005133598 | 0.3954669 | 0.0425374 | 0.48539 | 0.08843552 | -19.6418 | 0.07760634 | 0.18953 |  | 0
f29 | 1 | protons | BeamOn150keV-pristine | 6847 | 6857 | 4655 | 4712 | 0.2 | 240.7 | 0.3807887 | 0.7589286 | 150 | 35.99116 | 1.201056 | Ic_2024-02-08_09-23-39460541_f29-pristine-150keV-0nA-20k.txt | Ic_2024-02-08_09-23-39460541_f29-pristine-150keV-0nA-20k.txt | Ic_2024-02-08_12-41-05065128_f29-pristine-150keV-242nA-20k.txt | NaN | 5e-06 | 5e-06 | 5e-06 | 5e-06 | 35.09024 | 0.174776 | 45.93362 | 4.31958 | 35.09024 | 0.174776 | 45.93362 | 4.31958 | 24.39743 | 0.1265005 | 28.22218 | 1.3947 | 0 | 0 | 0 | 0 | 20.11283 | 0.01033509 | 19.62744 | 0.08782953 | 20.11283 | 0.01033509 | 19.62744 | 0.08782953 | 20.28583 | 0.01414157 | 19.63528 | 0.07098443 | 0 | 0 | 0 | 0 | 1 | 0.007043857 | 0.3047232 | 0.004998848 | 0.3855878 | 0.0409625 | 0.48539 | 0.08843552 | -19.63528 | 0.07237937 | 0.173 |  | 0
f29 | 1 | protons | BeamOn150keV-pristine | 6893 | 6903 | 4655 | 4712 | 1.2 | 242.0222 | 0.3382964 | 0.7589286 | 150 | 36.18949 | 1.207377 | Ic_2024-02-08_09-23-39460541_f29-pristine-150keV-0nA-20k.txt | Ic_2024-02-08_09-23-39460541_f29-pristine-150keV-0nA-20k.txt | Ic_2024-02-08_12-43-23367298_f29-pristine-150keV-240nA-20k.txt | NaN | 5e-06 | 5e-06 | 5e-06 | 5e-06 | 35.09024 | 0.174776 | 45.93362 | 4.31958 | 35.09024 | 0.174776 | 45.93362 | 4.31958 | 24.32392 | 0.1173025 | 28.44093 | 1.272203 | 0 | 0 | 0 | 0 | 20.11283 | 0.01033509 | 19.62744 | 0.08782953 | 20.11283 | 0.01033509 | 19.62744 | 0.08782953 | 20.31126 | 0.01461528 | 19.67271 | 0.09379506 | 0 | 0 | 0 | 0 | 1 | 0.007043857 | 0.3068181 | 0.004805736 | 0.3808255 | 0.03965772 | 0.48539 | 0.08843552 | -19.67271 | 0.09492692 | 0.19843 | power law deviated by 0.3 A at Ic | 0
f29 | 1 | protons | BeamOn150keV-pristine | 6930 | 6940 | 4655 | 4712 | 1.1 | 237.8889 | 0.5109903 | 0.7589286 | 150 | 35.56949 | 1.188109 | Ic_2024-02-08_09-23-39460541_f29-pristine-150keV-0nA-20k.txt | Ic_2024-02-08_09-23-39460541_f29-pristine-150keV-0nA-20k.txt | Ic_2024-02-08_12-44-09089245_f29-pristine-150keV-241nA-20k.txt | NaN | 5e-06 | 5e-06 | 5e-06 | 5e-06 | 35.09024 | 0.174776 | 45.93362 | 4.31958 | 35.09024 | 0.174776 | 45.93362 | 4.31958 | 24.51417 | 0.1184507 | 30.16538 | 1.449902 | 0 | 0 | 0 | 0 | 20.11283 | 0.01033509 | 19.62744 | 0.08782953 | 20.11283 | 0.01033509 | 19.62744 | 0.08782953 | 20.32806 | 0.01806146 | 19.58939 | 0.05307867 | 0 | 0 | 0 | 0 | 1 | 0.007043857 | 0.3013964 | 0.004847901 | 0.3432831 | 0.03625451 | 0.48539 | 0.08843552 | -19.58939 | 0.05606747 | 0.21523 | power law deviated by 0.2 A at Ic | 0
f29 | 1 | protons | BeamOn150keV-pristine | 6988 | 6998 | 4655 | 4712 | 0.5 | 240.3778 | 0.2108185 | 0.7589286 | 150 | 35.94283 | 1.198509 | Ic_2024-02-08_09-23-39460541_f29-pristine-150keV-0nA-20k.txt | Ic_2024-02-08_09-23-39460541_f29-pristine-150keV-0nA-20k.txt | Ic_2024-02-08_12-44-46527869_f29-pristine-150keV-241nA-20k.txt | Ic_2024-02-08_13-45-56930392_f29-pristine-1200keV-0nA-34k.txt | 5e-06 | 5e-06 | 5e-06 | 5e-06 | 35.09024 | 0.174776 | 45.93362 | 4.31958 | 35.09024 | 0.174776 | 45.93362 | 4.31958 | 24.96075 | 0.1788661 | 29.43225 | 2.551324 | 25.20699 | 0.1658957 | 35.27247 | 3.28067 | 20.11283 | 0.01033509 | 19.62744 | 0.08782953 | 20.11283 | 0.01033509 | 19.62744 | 0.08782953 | 20.31746 | 0.0172999 | 19.65151 | 0.03910561 | 34.09494 | 0.01224534 | 33.57312 | 0.01275671 | 1 | 0.007043857 | 0.2886697 | 0.006207677 | 0.3592438 | 0.04594624 | 0.48539 | 0.08843552 | 14.44343 | 0.04276138 | 0.20463 | power law deviated by 0.2 A at Ic | 0
f29 | 1 | protons | BeamOn150keV-pristine | 7066 | 7076 | 4655 | 4712 | 1.6 | 238.2444 | 0.5410894 | 0.7589286 | 150 | 35.62283 | 1.190181 | Ic_2024-02-08_09-23-39460541_f29-pristine-150keV-0nA-20k.txt | Ic_2024-02-08_09-23-39460541_f29-pristine-150keV-0nA-20k.txt | Ic_2024-02-08_12-45-43336084_f29-pristine-150keV-239nA-20k.txt | NaN | 5e-06 | 5e-06 | 5e-06 | 5e-06 | 35.09024 | 0.174776 | 45.93362 | 4.31958 | 35.09024 | 0.174776 | 45.93362 | 4.31958 | 24.60414 | 0.1981581 | 34.69715 | 4.531085 | 0 | 0 | 0 | 0 | 20.11283 | 0.01033509 | 19.62744 | 0.08782953 | 20.11283 | 0.01033509 | 19.62744 | 0.08782953 | 20.29914 | 0.01649983 | 19.65845 | 0.07475944 | 0 | 0 | 0 | 0 | 1 | 0.007043857 | 0.2988324 | 0.006639746 | 0.244624 | 0.03936628 | 0.48539 | 0.08843552 | -19.65845 | 0.0765586 | 0.18631 |  | 0
f29 | 1 | protons | BeamOn150keV-pristine | 7552 | 7562 | 4655 | 4712 | 0.8 | 241.4 | 0.2828427 | 0.7589286 | 150 | 36.09616 | 1.203948 | Ic_2024-02-08_09-23-39460541_f29-pristine-150keV-0nA-20k.txt | Ic_2024-02-08_09-23-39460541_f29-pristine-150keV-0nA-20k.txt | Ic_2024-02-08_12-47-02071447_f29-pristine-150keV-241nA-20k.txt | NaN | 5e-06 | 5e-06 | 5e-06 | 5e-06 | 35.09024 | 0.174776 | 45.93362 | 4.31958 | 35.09024 | 0.174776 | 45.93362 | 4.31958 | 24.60577 | 0.1906529 | 35.48956 | 4.459632 | 0 | 0 | 0 | 0 | 20.11283 | 0.01033509 | 19.62744 | 0.08782953 | 20.11283 | 0.01033509 | 19.62744 | 0.08782953 | 20.29581 | 0.01474174 | 19.62464 | 0.07387555 | 0 | 0 | 0 | 0 | 1 | 0.007043857 | 0.2987859 | 0.006458943 | 0.227373 | 0.03568669 | 0.48539 | 0.08843552 | -19.62464 | 0.07533203 | 0.18298 |  | 0
f29 | 1 | protons | BeamOn150keV-pristine | 7596 | 7606 | 4655 | 4712 | 0.4 | 236.6778 | 0.3492054 | 0.7589286 | 150 | 35.38783 | 1.180749 | Ic_2024-02-08_09-23-39460541_f29-pristine-150keV-0nA-20k.txt | Ic_2024-02-08_09-23-39460541_f29-pristine-150keV-0nA-20k.txt | Ic_2024-02-08_12-54-32997652_f29-pristine-150keV-242nA-20k.txt | Ic_2024-02-08_13-45-56930392_f29-pristine-1200keV-0nA-34k.txt | 5e-06 | 5e-06 | 5e-06 | 5e-06 | 35.09024 | 0.174776 | 45.93362 | 4.31958 | 35.09024 | 0.174776 | 45.93362 | 4.31958 | 25.27879 | 0.1657979 | 35.41833 | 3.295337 | 25.20699 | 0.1658957 | 35.27247 | 3.28067 | 20.11283 | 0.01033509 | 19.62744 | 0.08782953 | 20.11283 | 0.01033509 | 19.62744 | 0.08782953 | 20.30987 | 0.02088837 | 19.66895 | 0.08444599 | 34.09494 | 0.01224534 | 33.57312 | 0.01275671 | 1 | 0.007043857 | 0.2796063 | 0.005932891 | 0.2289236 | 0.03028372 | 0.48539 | 0.08843552 | 14.42599 | 0.08699108 | 0.19704 |  | 0
f29 | 1 | protons | BeamOn150keV-pristine | 8444 | 8454 | 4655 | 4712 | 1.3 | 236.2667 | 0.3464102 | 0.7589286 | 150 | 35.32616 | 1.178677 | Ic_2024-02-08_09-23-39460541_f29-pristine-150keV-0nA-20k.txt | Ic_2024-02-08_09-23-39460541_f29-pristine-150keV-0nA-20k.txt | Ic_2024-02-08_13-11-33050837_f29-pristine-150keV-233nA-20k.txt | interpolate_0e20pm2 | 5e-06 | 5e-06 | 5e-06 | 5e-06 | 35.09024 | 0.174776 | 45.93362 | 4.31958 | 35.09024 | 0.174776 | 45.93362 | 4.31958 | 24.85623 | 0.1045611 | 29.19302 | 1.119175 | 24.85623 | 0 | 0 | 0 | 20.11283 | 0.01033509 | 19.62744 | 0.08782953 | 20.11283 | 0.01033509 | 19.62744 | 0.08782953 | 20.28963 | 0.01880984 | 19.62572 | 0.07729337 | 34.15185960220549 | 0 | 0 | 0 | 1 | 0.007043857 | 0.2916483 | 0.004618091 | 0.364452 | 0.0370115 | 0.48539 | 0.08843552 | 14.52614 | 0.0795492 | 0.1768 |  | 0
f29 | 1 | protons | BeamOn150keV-pristine | 8539 | 8549 | 8187 | 8391 | 0.6 | 231.0778 | 0.09718253 | 0.7463054 | 150 | 34.54972 | 1.151749 | Ic_2024-02-08_09-23-39460541_f29-pristine-150keV-0nA-20k.txt | Ic_2024-02-08_09-23-39460541_f29-pristine-150keV-0nA-20k.txt | Ic_2024-02-08_13-12-07498341_f29-pristine-150keV-230nA-20k.txt | interpolate_0e20pm2 | 5e-06 | 5e-06 | 5e-06 | 5e-06 | 35.09024 | 0.174776 | 45.93362 | 4.31958 | 35.09024 | 0.174776 | 45.93362 | 4.31958 | 25.04186 | 0.1104696 | 30.23932 | 1.296099 | 25.04186 | 0 | 0 | 0 | 20.11283 | 0.01033509 | 19.62744 | 0.08782953 | 20.11283 | 0.01033509 | 19.62744 | 0.08782953 | 20.30385 | 0.00153509 | 19.65145 | 0.08535628 | 33.89049737356625 | 0 | 0 | 0 | 1 | 0.007043857 | 0.2863584 | 0.004748179 | 0.3416734 | 0.03531083 | 0.48539 | 0.08843552 | 14.23905 | 0.08537008 | 0.19102 |  | 0
f29 | 1 | protons | BeamOn150keV-pristine | 8574 | 8584 | 8187 | 8391 | 0.4 | 231.3889 | 0.1536591 | 0.7463054 | 150 | 34.59639 | 1.153442 | Ic_2024-02-08_09-23-39460541_f29-pristine-150keV-0nA-20k.txt | Ic_2024-02-08_09-23-39460541_f29-pristine-150keV-0nA-20k.txt | Ic_2024-02-08_13-12-40948834_f29-pristine-150keV-231nA-20k.txt | interpolate_0e20pm2 | 5e-06 | 5e-06 | 5e-06 | 5e-06 | 35.09024 | 0.174776 | 45.93362 | 4.31958 | 35.09024 | 0.174776 | 45.93362 | 4.31958 | 25.34653 | 0.1722082 | 37.14408 | 3.857932 | 25.34653 | 0 | 0 | 0 | 20.11283 | 0.01033509 | 19.62744 | 0.08782953 | 20.11283 | 0.01033509 | 19.62744 | 0.08782953 | 20.30418 | 0.01725994 | 19.63331 | 0.08105372 | 33.46311407667953 | 0 | 0 | 0 | 1 | 0.007043857 | 0.2776757 | 0.006085061 | 0.1913531 | 0.02681073 | 0.48539 | 0.08843552 | 13.8298 | 0.08287105 | 0.19135 |  | 0
f29 | 1 | protons | BeamOn150keV-pristine | 8690 | 8705 | 8187 | 8391 | 0.9 | 102.4143 | 0.4588567 | 0.7463054 | 150 | 15.2502 | 0.5129113 | Ic_2024-02-08_09-23-39460541_f29-pristine-150keV-0nA-20k.txt | Ic_2024-02-08_09-23-39460541_f29-pristine-150keV-0nA-20k.txt | Ic_2024-02-08_13-14-03910039_f29-pristine-150keV-102nA-20k.txt | interpolate_0e20pm2 | 5e-06 | 5e-06 | 5e-06 | 5e-06 | 35.09024 | 0.174776 | 45.93362 | 4.31958 | 35.09024 | 0.174776 | 45.93362 | 4.31958 | 30.40405 | 0.1838552 | 37.85912 | 3.645367 | 30.40405 | 0 | 0 | 0 | 20.11283 | 0.01033509 | 19.62744 | 0.08782953 | 20.11283 | 0.01033509 | 19.62744 | 0.08782953 | 20.16691 | 0.02370297 | 19.64807 | 0.07440731 | 26.56898487091168 | 0 | 0 | 0 | 1 | 0.007043857 | 0.1335468 | 0.006787981 | 0.1757863 | 0.02365928 | 0.48539 | 0.08843552 | 6.920915 | 0.07809148 | 0.05408 |  | 0
f29 | 1 | protons | BeamOn150keV-pristine | 8764 | 8774 | 8187 | 8391 | 0.3 | 99.66667 | 0.4873397 | 0.7463054 | 150 | 14.83805 | 0.499895 | Ic_2024-02-08_09-23-39460541_f29-pristine-150keV-0nA-20k.txt | Ic_2024-02-08_09-23-39460541_f29-pristine-150keV-0nA-20k.txt | Ic_2024-02-08_13-15-49476262_f29-pristine-150keV-102nA-20k.txt | interpolate_0e20pm2 | 5e-06 | 5e-06 | 5e-06 | 5e-06 | 35.09024 | 0.174776 | 45.93362 | 4.31958 | 35.09024 | 0.174776 | 45.93362 | 4.31958 | 30.79304 | 0.2156969 | 40.73549 | 5.587221 | 30.79304 | 0 | 0 | 0 | 20.11283 | 0.01033509 | 19.62744 | 0.08782953 | 20.11283 | 0.01033509 | 19.62744 | 0.08782953 | 20.18303 | 0.01976619 | 19.68297 | 0.07620828 | 26.04701176626293 | 0 | 0 | 0 | 1 | 0.007043857 | 0.1224613 | 0.007542453 | 0.1131661 | 0.0188196 | 0.48539 | 0.08843552 | 6.364042 | 0.07872994 | 0.0702 | Fit is good, data is noisy | 0
f29 | 1 | protons | BeamOn150keV-pristine | 8796 | 8806 | 8187 | 8391 | 1.5 | 98.34444 | 0.3678013 | 0.7463054 | 150 | 14.63972 | 0.4910526 | Ic_2024-02-08_09-23-39460541_f29-pristine-150keV-0nA-20k.txt | Ic_2024-02-08_09-23-39460541_f29-pristine-150keV-0nA-20k.txt | Ic_2024-02-08_13-16-20973548_f29-pristine-150keV-102nA-20k.txt | interpolate_0e20pm2 | 5e-06 | 5e-06 | 5e-06 | 5e-06 | 35.09024 | 0.174776 | 45.93362 | 4.31958 | 35.09024 | 0.174776 | 45.93362 | 4.31958 | 30.32395 | 0.1637251 | 38.56231 | 3.146529 | 30.32395 | 0 | 0 | 0 | 20.11283 | 0.01033509 | 19.62744 | 0.08782953 | 20.11283 | 0.01033509 | 19.62744 | 0.08782953 | 20.1961 | 0.01528424 | 19.6409 | 0.1051427 | 26.676501043119902 | 0 | 0 | 0 | 1 | 0.007043857 | 0.1358295 | 0.006347939 | 0.1604773 | 0.01998014 | 0.48539 | 0.08843552 | 7.035601 | 0.1062478 | 0.08327 | Fit is good, data is noisy | 0
f29 | 1 | protons | BeamOn150keV-pristine | 8963 | 8975 | 8187 | 8391 | 0.2 | 50.09091 | 0.1445998 | 0.7463054 | 150 | 7.401691 | 0.2476465 | Ic_2024-02-08_09-23-39460541_f29-pristine-150keV-0nA-20k.txt | Ic_2024-02-08_09-23-39460541_f29-pristine-150keV-0nA-20k.txt | Ic_2024-02-08_13-18-36925847_f29-pristine-150keV-50nA-20k.txt | interpolate_0e20pm2 | 5e-06 | 5e-06 | 5e-06 | 5e-06 | 35.09024 | 0.174776 | 45.93362 | 4.31958 | 35.09024 | 0.174776 | 45.93362 | 4.31958 | 32.6968 | 0.1556004 | 37.32222 | 2.475927 | 32.6968 | 0 | 0 | 0 | 20.11283 | 0.01033509 | 19.62744 | 0.08782953 | 20.11283 | 0.01033509 | 19.62744 | 0.08782953 | 20.11359 | 0.01940507 | 19.65276 | 0.06096772 | 23.49010185867736 | 0 | 0 | 0 | 1 | 0.007043857 | 0.06820807 | 0.006418888 | 0.1874749 | 0.02157538 | 0.48539 | 0.08843552 | 3.837342 | 0.0639814 | 0.00076 | Fit is good, data is noisy | 0
f29 | 1 | protons | BeamOn150keV-pristine | 8963 | 8973 | 8187 | 8391 | 0.1 | 50.11111 | 0.1452966 | 0.7463054 | 150 | 7.404721 | 0.247756 | Ic_2024-02-08_09-23-39460541_f29-pristine-150keV-0nA-20k.txt | Ic_2024-02-08_09-23-39460541_f29-pristine-150keV-0nA-20k.txt | Ic_2024-02-08_13-19-09965322_f29-pristine-150keV-50nA-20k.txt | interpolate_0e20pm2 | 5e-06 | 5e-06 | 5e-06 | 5e-06 | 35.09024 | 0.174776 | 45.93362 | 4.31958 | 35.09024 | 0.174776 | 45.93362 | 4.31958 | 32.61256 | 0.1396294 | 37.98097 | 2.180981 | 32.61256 | 0 | 0 | 0 | 20.11283 | 0.01033509 | 19.62744 | 0.08782953 | 20.11283 | 0.01033509 | 19.62744 | 0.08782953 | 20.12653 | 0.02272571 | 19.6814 | 0.08728832 | 23.603533027537637 | 0 | 0 | 0 | 1 | 0.007043857 | 0.07060881 | 0.006104259 | 0.1731335 | 0.01907681 | 0.48539 | 0.08843552 | 3.922133 | 0.09019816 | 0.0137 | Fit is good, data is noisy | 0
f29 | 1 | protons | BeamOn150keV-pristine | 8997 | 9007 | 8187 | 8391 | 0.1 | 49.77778 | 0.1787301 | 0.7463054 | 150 | 7.354721 | 0.2465755 | Ic_2024-02-08_09-23-39460541_f29-pristine-150keV-0nA-20k.txt | Ic_2024-02-08_09-23-39460541_f29-pristine-150keV-0nA-20k.txt | Ic_2024-02-08_13-19-42750577_f29-pristine-150keV-50nA-20k.txt | interpolate_0e20pm2 | 5e-06 | 5e-06 | 5e-06 | 5e-06 | 35.09024 | 0.174776 | 45.93362 | 4.31958 | 35.09024 | 0.174776 | 45.93362 | 4.31958 | 32.82168 | 0.1432357 | 40.36677 | 2.561577 | 32.82168 | 0 | 0 | 0 | 20.11283 | 0.01033509 | 19.62744 | 0.08782953 | 20.11283 | 0.01033509 | 19.62744 | 0.08782953 | 20.16553 | 0.007976597 | 19.68787 | 0.1032308 | 23.321870971690554 | 0 | 0 | 0 | 1 | 0.007043857 | 0.06464922 | 0.006194038 | 0.1211933 | 0.01374907 | 0.48539 | 0.08843552 | 3.634001 | 0.1035385 | 0.0527 | Fit is good, data is noisy | 0
f29 | 1 | protons | BeamOn150keV-pristine | 9029 | 9039 | 8187 | 8391 | 0.2 | 49.92222 | 0.120185 | 0.7463054 | 150 | 7.376388 | 0.24652 | Ic_2024-02-08_09-23-39460541_f29-pristine-150keV-0nA-20k.txt | Ic_2024-02-08_09-23-39460541_f29-pristine-150keV-0nA-20k.txt | Ic_2024-02-08_13-20-15435543_f29-pristine-150keV-50nA-20k.txt | interpolate_0e20pm2 | 5e-06 | 5e-06 | 5e-06 | 5e-06 | 35.09024 | 0.174776 | 45.93362 | 4.31958 | 35.09024 | 0.174776 | 45.93362 | 4.31958 | 34.15089 | 0.1611155 | 84.67749 | 12.48954 | 34.15089 | 0 | 0 | 0 | 20.11283 | 0.01033509 | 19.62744 | 0.08782953 | 20.11283 | 0.01033509 | 19.62744 | 0.08782953 | 20.15039 | 0.02362992 | 19.65689 | 0.09033485 | 21.523471146856988 | 0 | 0 | 0 | 1 | 0.007043857 | 0.02676942 | 0.006676756 | -0.8434752 | -0.1475439 | 0.48539 | 0.08843552 | 1.866581 | 0.09337429 | 0.03756 | Noisy data. Questionable fit. | 1
f29 | 1 | protons | BeamOn150keV-pristine | 9062 | 9072 | 8187 | 8391 | 0.4 | 50.61111 | 0.214735 | 0.7463054 | 150 | 7.479721 | 0.2513356 | Ic_2024-02-08_09-23-39460541_f29-pristine-150keV-0nA-20k.txt | Ic_2024-02-08_09-23-39460541_f29-pristine-150keV-0nA-20k.txt | Ic_2024-02-08_13-20-48231217_f29-pristine-150keV-50nA-20k.txt | interpolate_0e20pm2 | 5e-06 | 5e-06 | 5e-06 | 5e-06 | 35.09024 | 0.174776 | 45.93362 | 4.31958 | 35.09024 | 0.174776 | 45.93362 | 4.31958 | 33.43301 | 0.1344124 | 53.62713 | 4.114023 | 33.43301 | 0 | 0 | 0 | 20.11283 | 0.01033509 | 19.62744 | 0.08782953 | 20.11283 | 0.01033509 | 19.62744 | 0.08782953 | 20.15344 | 0.007448919 | 19.65317 | 0.07356482 | 22.49671572829001 | 0 | 0 | 0 | 1 | 0.007043857 | 0.04722762 | 0.006098574 | -0.167492 | -0.02032713 | 0.48539 | 0.08843552 | 2.843546 | 0.07394098 | 0.04061 | Fit is good, data is noisy | 0
f29 | 1 | protons | BeamOn150keV-pristine | 9302 | 9308 | 8187 | 8391 | 0.6 | 149.68 | 0.349285 | 0.7463054 | 150 | 22.34005 | 0.746491 | Ic_2024-02-08_09-23-39460541_f29-pristine-150keV-0nA-20k.txt | Ic_2024-02-08_09-23-39460541_f29-pristine-150keV-0nA-20k.txt | Ic_2024-02-08_13-24-14984091_f29-pristine-150keV-150nA-20k.txt | interpolate_0e20pm2 | 5e-06 | 5e-06 | 5e-06 | 5e-06 | 35.09024 | 0.174776 | 45.93362 | 4.31958 | 35.09024 | 0.174776 | 45.93362 | 4.31958 | 28.57326 | 0.1368752 | 39.46192 | 2.6649 | 28.57326 | 0 | 0 | 0 | 20.11283 | 0.01033509 | 19.62744 | 0.08782953 | 20.11283 | 0.01033509 | 19.62744 | 0.08782953 | 20.17379 | 0.02177886 | 19.60299 | 0.0724267 | 29.033611580579702 | 0 | 0 | 0 | 1 | 0.007043857 | 0.1857206 | 0.005627087 | 0.1408925 | 0.01631185 | 0.48539 | 0.08843552 | 9.430622 | 0.07563032 | 0.06096 |  | 0
f29 | 1 | protons | BeamOn150keV-pristine | 9327 | 9337 | 8187 | 8391 | 1.1 | 151.2778 | 0.2108185 | 0.7463054 | 150 | 22.57972 | 0.7533148 | Ic_2024-02-08_09-23-39460541_f29-pristine-150keV-0nA-20k.txt | Ic_2024-02-08_09-23-39460541_f29-pristine-150keV-0nA-20k.txt | Ic_2024-02-08_13-24-39668457_f29-pristine-150keV-150nA-20k.txt | interpolate_0e20pm2 | 5e-06 | 5e-06 | 5e-06 | 5e-06 | 35.09024 | 0.174776 | 45.93362 | 4.31958 | 35.09024 | 0.174776 | 45.93362 | 4.31958 | 28.18243 | 0.1407156 | 33.62854 | 2.015258 | 28.18243 | 0 | 0 | 0 | 20.11283 | 0.01033509 | 19.62744 | 0.08782953 | 20.11283 | 0.01033509 | 19.62744 | 0.08782953 | 20.19916 | 0.0156749 | 19.64266 | 0.07339865 | 29.562817062190543 | 0 | 0 | 0 | 1 | 0.007043857 | 0.1968585 | 0.005664184 | 0.2678882 | 0.02987248 | 0.48539 | 0.08843552 | 9.920157 | 0.07505375 | 0.08633 |  | 0
f29 | 1 | protons | BeamOn150keV-pristine | 9373 | 9383 | 8187 | 8391 | 1.2 | 148.8111 | 0.6411795 | 0.7463054 | 150 | 22.20972 | 0.7464832 | Ic_2024-02-08_09-23-39460541_f29-pristine-150keV-0nA-20k.txt | Ic_2024-02-08_09-23-39460541_f29-pristine-150keV-0nA-20k.txt | Ic_2024-02-08_13-25-25694648_f29-pristine-150keV-150nA-20k.txt | interpolate_0e20pm2 | 5e-06 | 5e-06 | 5e-06 | 5e-06 | 35.09024 | 0.174776 | 45.93362 | 4.31958 | 35.09024 | 0.174776 | 45.93362 | 4.31958 | 28.19669 | 0.1431107 | 33.48015 | 2.048677 | 28.19669 | 0 | 0 | 0 | 20.11283 | 0.01033509 | 19.62744 | 0.08782953 | 20.11283 | 0.01033509 | 19.62744 | 0.08782953 | 20.19705 | 0.01654021 | 19.65122 | 0.07441005 | 29.543474609812396 | 0 | 0 | 0 | 1 | 0.007043857 | 0.1964519 | 0.00571413 | 0.2711188 | 0.03041823 | 0.48539 | 0.08843552 | 9.892255 | 0.0762262 | 0.08422 |  | 0
f29 | 1 | protons | BeamOn150keV-pristine | 9409 | 9417 | 8187 | 8391 | 0.5 | 148.7857 | 0.2734262 | 0.7463054 | 150 | 22.20591 | 0.7413211 | Ic_2024-02-08_09-23-39460541_f29-pristine-150keV-0nA-20k.txt | Ic_2024-02-08_09-23-39460541_f29-pristine-150keV-0nA-20k.txt | Ic_2024-02-08_13-26-02001861_f29-pristine-150keV-150nA-20k.txt | interpolate_0e20pm2 | 5e-06 | 5e-06 | 5e-06 | 5e-06 | 35.09024 | 0.174776 | 45.93362 | 4.31958 | 35.09024 | 0.174776 | 45.93362 | 4.31958 | 28.32114 | 0.1329956 | 36.1957 | 2.150658 | 28.32114 | 0 | 0 | 0 | 20.11283 | 0.01033509 | 19.62744 | 0.08782953 | 20.11283 | 0.01033509 | 19.62744 | 0.08782953 | 20.20868 | 0.01850323 | 19.64999 | 0.08101171 | 29.374820406842503 | 0 | 0 | 0 | 1 | 0.007043857 | 0.1929054 | 0.005524928 | 0.2119997 | 0.02358242 | 0.48539 | 0.08843552 | 9.72483 | 0.08309793 | 0.09585 |  | 0
f29 | 1 | protons | BeamOn150keV-pristine | 9434 | 9436 | 8187 | 8391 | 1.1 | 147.9 | 0 | 0.7463054 | 150 | 22.07305 | 0.7357685 | Ic_2024-02-08_09-23-39460541_f29-pristine-150keV-0nA-20k.txt | Ic_2024-02-08_09-23-39460541_f29-pristine-150keV-0nA-20k.txt | Ic_2024-02-08_13-26-28586091_f29-pristine-150keV-150nA-20k.txt | interpolate_0e20pm2 | 5e-06 | 5e-06 | 5e-06 | 5e-06 | 35.09024 | 0.174776 | 45.93362 | 4.31958 | 35.09024 | 0.174776 | 45.93362 | 4.31958 | 28.58576 | 0.133807 | 40.14228 | 2.668614 | 28.58576 | 0 | 0 | 0 | 20.11283 | 0.01033509 | 19.62744 | 0.08782953 | 20.11283 | 0.01033509 | 19.62744 | 0.08782953 | 20.23131 | 0.0132145 | 19.66492 | 0.09082322 | 29.0167098518412 | 0 | 0 | 0 | 1 | 0.007043857 | 0.1853644 | 0.005568126 | 0.1260806 | 0.01452003 | 0.48539 | 0.08843552 | 9.35179 | 0.09177952 | 0.11848 |  | 0
f29 | 1 | protons | BeamOn1200keV-pristine | 582.9 | 585.1 | 569 | 580 | 0.5 | 28.4 | 0.1732051 | 0.29 | 1200 | 33.732 | 0.2491517 | Ic_2024-02-08_09-23-39460541_f29-pristine-150keV-0nA-20k.txt | Ic_2024-02-08_14-05-30465053_f29-pristine-1200keV-0nA-20k.txt | Ic_2024-02-08_14-13-41226975_f29-pristine-1200keV-30nA-20k.txt | NaN | 5e-06 | 5e-06 | 5e-06 | 5e-06 | 35.09024 | 0.174776 | 45.93362 | 4.31958 | 34.92027 | 0.1891705 | 42.25416 | 4.143595 | 26.47038 | 0.125561 | 34.50576 | 1.931735 | 0 | 0 | 0 | 0 | 20.11283 | 0.01033509 | 19.62744 | 0.08782953 | 19.92776 | 0.008316514 | 19.4597 | 0.08500601 | 20.22871 | 0.01027331 | 19.57949 | 0.08937361 | 0 | 0 | 0 | 0 | 0.9951563 | 0.007323304 | 0.2419766 | 0.005458111 | 0.1833761 | 0.02070653 | 0.46806 | 0.08541186 | -19.57949 | 0.08996212 | 0.30095 | IcON deviates from power law by 0.3 at Ic, IcOFF deviates by 0.3A at Ic | 0
f29 | 1 | protons | BeamOn1200keV-pristine | 1314 | 1318 | 1293 | 1309 | 0.5 | 29.83333 | 0.05773503 | 0.68 | 1200 | 34.984 | 0.1607221 | Ic_2024-02-08_09-23-39460541_f29-pristine-150keV-0nA-20k.txt | Ic_2024-02-08_14-17-23262490_f29-pristine-1200keV-0nA-20k.txt | Ic_2024-02-08_14-25-53638592_f29-pristine-1200keV-30nA-20k.txt | NaN | 5e-06 | 5e-06 | 5e-06 | 5e-06 | 35.09024 | 0.174776 | 45.93362 | 4.31958 | 34.77436 | 0.1884368 | 40.4445 | 3.756381 | 25.83942 | 0.1477801 | 31.05962 | 2.036685 | 0 | 0 | 0 | 0 | 20.11283 | 0.01033509 | 19.62744 | 0.08782953 | 20.04356 | 0.007517739 | 19.56746 | 0.07122984 | 20.2405 | 0.007924519 | 19.59843 | 0.09668625 | 0 | 0 | 0 | 0 | 0.990998 | 0.007293896 | 0.2569403 | 0.005854292 | 0.2320434 | 0.0263817 | 0.4761 | 0.07162546 | -19.59843 | 0.09701045 | 0.19694 | IcON deviates from power law by 0.3 at Ic, IcOFF deviates by 0.3A at Ic | 0
f29 | 1 | protons | BeamOn1200keV-pristine | 1561 | 1564 | 1554 | 1558 | 1.5 | 29.55 | 0.07071068 | 0.2666667 | 1200 | 35.14 | 0.1688445 | Ic_2024-02-08_09-23-39460541_f29-pristine-150keV-0nA-20k.txt | Ic_2024-02-08_14-29-29952454_f29-pristine-1200keV-0nA-20k.txt | Ic_2024-02-08_14-30-00964146_f29-pristine-1200keV-30nA-20k.txt | NaN | 5e-06 | 5e-06 | 5e-06 | 5e-06 | 35.09024 | 0.174776 | 45.93362 | 4.31958 | 34.71758 | 0.1990462 | 42.64504 | 4.49004 | 25.84222 | 0.1848343 | 34.77339 | 3.775612 | 0 | 0 | 0 | 0 | 20.11283 | 0.01033509 | 19.62744 | 0.08782953 | 20.04057 | 0.009301081 | 19.60248 | 0.05756631 | 20.26898 | 0.009344496 | 19.60121 | 0.09541327 | 0 | 0 | 0 | 0 | 0.9893798 | 0.007513991 | 0.2556445 | 0.006823259 | 0.1845853 | 0.02791746 | 0.43809 | 0.05831286 | -19.60121 | 0.09586977 | 0.22841 | IcOFF deviates by 3.6A at Ic | 0
f29 | 1 | protons | BeamOn1200keV-pristine | 1661 | 1669 | 1650 | 1658 | 2 | 27.95714 | 0.09759001 | 0.4285714 | 1200 | 33.03429 | 0.1795622 | Ic_2024-02-08_09-23-39460541_f29-pristine-150keV-0nA-20k.txt | Ic_2024-02-08_14-31-05473550_f29-pristine-1200keV-0nA-20k.txt | Ic_2024-02-08_14-31-46586193_f29-pristine-1200keV-28nA-20k.txt | NaN | 5e-06 | 5e-06 | 5e-06 | 5e-06 | 35.09024 | 0.174776 | 45.93362 | 4.31958 | 34.40216 | 0.1994631 | 37.34518 | 3.410879 | 26.61361 | 0.1569415 | 35.76614 | 2.909065 | 0 | 0 | 0 | 0 | 20.11283 | 0.01033509 | 19.62744 | 0.08782953 | 20.02743 | 0.0194016 | 19.63363 | 0.06162485 | 20.23797 | 0.008342428 | 19.54999 | 0.05840788 | 0 | 0 | 0 | 0 | 0.980391 | 0.007493712 | 0.226397 | 0.006397638 | 0.04228232 | 0.005171142 | 0.3938 | 0.06460684 | -19.54999 | 0.05900065 | 0.21054 | IcON deviates from power law by 0.7 at Ic, , IcOFF deviates by 1.3A at Ic | 0
f29 | 1 | protons | BeamOn1200keV-pristine | 1781 | 1789 | 1745 | 1777 | 1.1 | 30.01429 | 0.1345185 | 0.3666667 | 1200 | 35.57714 | 0.2177129 | Ic_2024-02-08_09-23-39460541_f29-pristine-150keV-0nA-20k.txt | Ic_2024-02-08_14-32-38706613_f29-pristine-1200keV-0nA-20k.txt | Ic_2024-02-08_14-33-45294053_f29-pristine-1200keV-30nA-20k.txt | NaN | 5e-06 | 5e-06 | 5e-06 | 5e-06 | 35.09024 | 0.174776 | 45.93362 | 4.31958 | 34.55609 | 0.1926406 | 40.05078 | 3.723932 | 25.65835 | 0.1323114 | 29.19609 | 1.508409 | 0 | 0 | 0 | 0 | 20.11283 | 0.01033509 | 19.62744 | 0.08782953 | 20.03627 | 0.01100818 | 19.57593 | 0.07458425 | 20.22421 | 0.008061569 | 19.59106 | 0.06352508 | 0 | 0 | 0 | 0 | 0.9847779 | 0.007361864 | 0.257487 | 0.005638636 | 0.2710234 | 0.02882875 | 0.46034 | 0.07539224 | -19.59106 | 0.06403456 | 0.18794 | IcON deviates from power law by 0.6 at Ic, IcOFF deviates by 2.15A at Ic | 0
f29 | 1 | protons | BeamOn1200keV-pristine | 2031 | 2041 | 1971 | 2026 | 0.6 | 31.06667 | 0.1414214 | 0.3537037 | 1200 | 36.85556 | 0.2274425 | Ic_2024-02-08_09-23-39460541_f29-pristine-150keV-0nA-20k.txt | Ic_2024-02-08_14-34-37940637_f29-pristine-1200keV-0nA-20k.txt | Ic_2024-02-08_14-37-58878938_f29-pristine-1200keV-31nA-20k.txt | NaN | 5e-06 | 5e-06 | 5e-06 | 5e-06 | 35.09024 | 0.174776 | 45.93362 | 4.31958 | 34.36964 | 0.1926731 | 38.50375 | 3.537711 | 25.17872 | 0.1295415 | 31.34059 | 1.763235 | 0 | 0 | 0 | 0 | 20.11283 | 0.01033509 | 19.62744 | 0.08782953 | 20.02135 | 0.01210109 | 19.58852 | 0.0630465 | 20.22588 | 0.008818594 | 19.57737 | 0.08388551 | 0 | 0 | 0 | 0 | 0.9794645 | 0.007344951 | 0.2674139 | 0.005574205 | 0.1860379 | 0.02004304 | 0.43283 | 0.06419734 | -19.57737 | 0.08434777 | 0.20453 | IcON deviates from power law by 0.7 at Ic, IcOFF deviates by 2.25A at Ic | 0
f29 | 1 | protons | BeamOn1200keV-pristine | 2446 | 2453 | 2423 | 2441 | 1.2 | 29.43333 | 0.121106 | 0.3352941 | 1200 | 34.91765 | 0.2044724 | Ic_2024-02-08_09-23-39460541_f29-pristine-150keV-0nA-20k.txt | Ic_2024-02-08_14-43-58066422_f29-pristine-1200keV-0nA-20k.txt | Ic_2024-02-08_14-44-51086188_f29-pristine-1200keV-30nA-20k.txt | NaN | 5e-06 | 5e-06 | 5e-06 | 5e-06 | 35.09024 | 0.174776 | 45.93362 | 4.31958 | 34.39002 | 0.16406 | 41.16126 | 3.18046 | 25.67519 | 0.1161584 | 30.41245 | 1.370103 | 0 | 0 | 0 | 0 | 20.11283 | 0.01033509 | 19.62744 | 0.08782953 | 20.09067 | 0.01398092 | 19.65434 | 0.07558851 | 20.24767 | 0.01426254 | 19.61015 | 0.04950203 | 0 | 0 | 0 | 0 | 0.9800451 | 0.006759208 | 0.2534115 | 0.004908573 | 0.261139 | 0.02335692 | 0.43633 | 0.0768706 | -19.61015 | 0.05151573 | 0.157 | IcOFF deviates by 0.7 A at Ic, IcOFF deviates by 0.9A at Ic | 0
f29 | 1 | protons | BeamOn1200keV-pristine | 2640 | 2644 | 2626 | 2636 | 0.8 | 30.76667 | 0.1154701 | 0.3333333 | 1200 | 36.52 | 0.2047948 | Ic_2024-02-08_09-23-39460541_f29-pristine-150keV-0nA-20k.txt | Ic_2024-02-08_14-43-58066422_f29-pristine-1200keV-0nA-20k.txt | Ic_2024-02-08_14-48-00932289_f29-pristine-1200keV-30nA-20k.txt | NaN | 5e-06 | 5e-06 | 5e-06 | 5e-06 | 35.09024 | 0.174776 | 45.93362 | 4.31958 | 34.39002 | 0.16406 | 41.16126 | 3.18046 | 24.89117 | 0.11818 | 29.29598 | 1.337886 | 0 | 0 | 0 | 0 | 20.11283 | 0.01033509 | 19.62744 | 0.08782953 | 20.09067 | 0.01398092 | 19.65434 | 0.07558851 | 20.24131 | 0.009300586 | 19.61599 | 0.06426742 | 0 | 0 | 0 | 0 | 0.9800451 | 0.006759208 | 0.2762094 | 0.004871525 | 0.2882634 | 0.02587306 | 0.43633 | 0.0768706 | -19.61599 | 0.06493691 | 0.15064 | IcON deviates from power law by 0.2 at Ic, fOFF noisy Ic maybe okay | 0
f29 | 1 | protons | BeamOn1200keV-pristine | 2915 | 2920 | 2870 | 2882 | 1 | 29.55 | 0.1290994 | 0.3181818 | 1200 | 35.07818 | 0.2117745 | Ic_2024-02-08_09-23-39460541_f29-pristine-150keV-0nA-20k.txt | Ic_2024-02-08_14-52-03378049_f29-pristine-1200keV-0nA-20k.txt | Ic_2024-02-08_14-52-35865367_f29-pristine-1200keV-30nA-20k.txt | NaN | 5e-06 | 5e-06 | 5e-06 | 5e-06 | 35.09024 | 0.174776 | 45.93362 | 4.31958 | 34.38724 | 0.1859057 | 39.86386 | 3.637872 | 25.88042 | 0.1681051 | 36.71353 | 3.544181 | 0 | 0 | 0 | 0 | 20.11283 | 0.01033509 | 19.62744 | 0.08782953 | 20.02259 | 0.009022799 | 19.58966 | 0.083011 | 20.25132 | 0.01025669 | 19.59264 | 0.07435169 | 0 | 0 | 0 | 0 | 0.979966 | 0.00720361 | 0.2473832 | 0.00636032 | 0.07902726 | 0.01049818 | 0.43293 | 0.08349992 | -19.59264 | 0.07505581 | 0.22873 | IcON deviates from power law by 0.5 at Ic, fOFF noisy Ic maybe okay | 0
f29 | 1 | protons | BeamOn1200keV-pristine | 3000 | 3007 | 2994 | 2998 | 1.2 | 28.05 | 0.083666 | 0.2666667 | 1200 | 33.34 | 0.1708423 | Ic_2024-02-08_09-23-39460541_f29-pristine-150keV-0nA-20k.txt | Ic_2024-02-08_14-53-28442431_f29-pristine-1200keV-0nA-20k.txt | Ic_2024-02-08_14-54-03437404_f29-pristine-1200keV-28nA-20k.txt | NaN | 5e-06 | 5e-06 | 5e-06 | 5e-06 | 35.09024 | 0.174776 | 45.93362 | 4.31958 | 34.46343 | 0.1624087 | 43.23348 | 3.477476 | 25.88686 | 0.156501 | 28.62943 | 1.867911 | 0 | 0 | 0 | 0 | 20.11283 | 0.01033509 | 19.62744 | 0.08782953 | 20.03234 | 0.01159527 | 19.57188 | 0.07795697 | 20.2419 | 0.00620258 | 19.58245 | 0.08143743 | 0 | 0 | 0 | 0 | 0.9821371 | 0.006734307 | 0.2488599 | 0.005757702 | 0.337795 | 0.03498518 | 0.46046 | 0.07881459 | -19.58245 | 0.08167329 | 0.20956 | IcOFF deviates by 1.2A at Ic, IcON deviates from powerlaw by 0.4 A at Ic | 0
f29 | 1 | protons | BeamOn1200keV-step1 | 600 | 606 | 576 | 592 | 0.2 | 29.78 | 0.083666 | -0.2363636 | 1200 | 36.01964 | 0.1810116 | Ic_2024-02-08_09-23-39460541_f29-pristine-150keV-0nA-20k.txt | Ic_2024-02-08_19-51-31770665_f29-step1-1200keV-0nA-20k.txt | Ic_2024-02-08_19-54-28930625_f29-step1-1200keV-30nA-20k.txt | NaN | 5e-06 | 5e-06 | 5e-06 | 5e-06 | 35.09024 | 0.174776 | 45.93362 | 4.31958 | 15.41363 | 0.06084363 | 29.92274 | 1.242362 | 10.88222 | 0.078242 | 23.33397 | 1.684722 | 0 | 0 | 0 | 0 | 20.11283 | 0.01033509 | 19.62744 | 0.08782953 | 20.02319 | 0.01255822 | 19.59741 | 0.08132471 | 20.24578 | 0.008352221 | 19.56638 | 0.07369038 | 0 | 0 | 0 | 0 | 0.439257 | 0.002791611 | 0.2939876 | 0.005790873 | 0.2201925 | 0.01833917 | 0.42578 | 0.08228862 | -19.56638 | 0.0741622 | 0.22259 |  | 0
f29 | 1 | protons | BeamOn1200keV-step1 | 702 | 714 | 677 | 692 | 0.2 | 29.1 | 0.08944272 | -0.03 | 1200 | 34.956 | 0.1809908 | Ic_2024-02-08_09-23-39460541_f29-pristine-150keV-0nA-20k.txt | Ic_2024-02-08_19-55-42034965_f29-step1-1200keV-0nA-20k.txt | Ic_2024-02-08_19-56-18055961_f29-step1-1200keV-29nA-20k.txt | NaN | 5e-06 | 5e-06 | 5e-06 | 5e-06 | 35.09024 | 0.174776 | 45.93362 | 4.31958 | 15.40209 | 0.071085 | 32.90905 | 2.039171 | 11.04497 | 0.04932634 | 24.89649 | 0.937712 | 0 | 0 | 0 | 0 | 20.11283 | 0.01033509 | 19.62744 | 0.08782953 | 20.03254 | 0.006864867 | 19.60946 | 0.1009817 | 20.2296 | 0.01065598 | 19.61128 | 0.06615392 | 0 | 0 | 0 | 0 | 0.4389279 | 0.002980473 | 0.2828916 | 0.004605467 | 0.2434759 | 0.01765515 | 0.42308 | 0.1012148 | -19.61128 | 0.06700665 | 0.19706 |  | 0
f29 | 1 | protons | BeamOn1200keV-step1 | 955 | 958 | 941 | 951 | 0.4 | 30.5 | 0.1414214 | -0.01428571 | 1200 | 36.61714 | 0.2282653 | Ic_2024-02-08_09-23-39460541_f29-pristine-150keV-0nA-20k.txt | Ic_2024-02-08_19-56-54188126_f29-step1-1200keV-0nA-20k.txt | Ic_2024-02-08_20-00-20273537_f29-step1-1200keV-30nA-20k.txt | Ic_2024-02-08_20-18-27543976_f29-step1-1200keV-0nA-31o5k.txt | 5e-06 | 5e-06 | 5e-06 | 5e-06 | 35.09024 | 0.174776 | 45.93362 | 4.31958 | 15.36419 | 0.07064882 | 31.97484 | 1.900766 | 10.74478 | 0.05019144 | 25.64953 | 1.046413 | 10.68206 | 0.056587 | 24.94342 | 1.192048 | 20.11283 | 0.01033509 | 19.62744 | 0.08782953 | 20.02731 | 0.005012474 | 19.59581 | 0.07381343 | 20.2462 | 0.01196863 | 19.57735 | 0.08685394 | 31.41684 | 0.009318712 | 30.94387 | 0.007708314 | 0.4378479 | 0.002968083 | 0.3006606 | 0.00458399 | 0.1978213 | 0.01426255 | 0.4315 | 0.07398343 | 11.83949 | 0.08767471 | 0.21889 |  | 0
f29 | 1 | protons | BeamOn1200keV-step1 | 1070 | 1074 | 1044 | 1058 | 0.5 | 29.86667 | 0.05773503 | -0.2 | 1200 | 36.08 | 0.1657245 | Ic_2024-02-08_09-23-39460541_f29-pristine-150keV-0nA-20k.txt | Ic_2024-02-08_20-01-47386219_f29-step1-1200keV-0nA-20k.txt | Ic_2024-02-08_20-02-14639238_f29-step1-1200keV-30nA-20k.txt | Ic_2024-02-08_20-18-27543976_f29-step1-1200keV-0nA-31o5k.txt | 5e-06 | 5e-06 | 5e-06 | 5e-06 | 35.09024 | 0.174776 | 45.93362 | 4.31958 | 15.31567 | 0.06116604 | 33.27956 | 1.655429 | 10.81511 | 0.05066989 | 26.68878 | 1.148167 | 10.68206 | 0.056587 | 24.94342 | 1.192048 | 20.11283 | 0.01033509 | 19.62744 | 0.08782953 | 20.02516 | 0.01966821 | 19.61758 | 0.08038845 | 20.24735 | 0.009417776 | 19.60482 | 0.07706332 | 31.41684 | 0.009318712 | 30.94387 | 0.007708314 | 0.4364652 | 0.002786465 | 0.2938535 | 0.004347234 | 0.198043 | 0.01302447 | 0.40758 | 0.08275954 | 11.81202 | 0.07763665 | 0.22219 |  | 0
f29 | 1 | protons | BeamOn1200keV-step1 | 1148 | 1151 | 1122 | 1138 | 0.9 | 30.25 | 0.07071068 | -0.1583333 | 1200 | 36.49 | 0.1743337 | Ic_2024-02-08_09-23-39460541_f29-pristine-150keV-0nA-20k.txt | Ic_2024-02-08_20-03-05924794_f29-step1-1200keV-0nA-20k.txt | Ic_2024-02-08_20-03-30936193_f29-step1-1200keV-30nA-20k.txt | Ic_2024-02-08_20-18-27543976_f29-step1-1200keV-0nA-31o5k.txt | 5e-06 | 5e-06 | 5e-06 | 5e-06 | 35.09024 | 0.174776 | 45.93362 | 4.31958 | 15.27525 | 0.06133707 | 32.26536 | 1.558553 | 10.70198 | 0.05724595 | 25.9973 | 1.345842 | 10.68206 | 0.056587 | 24.94342 | 1.192048 | 20.11283 | 0.01033509 | 19.62744 | 0.08782953 | 20.03842 | 0.009509658 | 19.60216 | 0.08117265 | 20.25034 | 0.01181662 | 19.6179 | 0.08319331 | 31.41684 | 0.009318712 | 30.94387 | 0.007708314 | 0.4353134 | 0.002785047 | 0.2993908 | 0.004686061 | 0.1942658 | 0.01375489 | 0.43626 | 0.08172779 | 11.79894 | 0.08402832 | 0.21192 |  | 0
f29 | 1 | protons | BeamOn1200keV-step1 | 1230 | 1234 | 1204 | 1224 | 0.3 | 29.86667 | 0.05773503 | -0.2058824 | 1200 | 36.08706 | 0.1657569 | Ic_2024-02-08_09-23-39460541_f29-pristine-150keV-0nA-20k.txt | Ic_2024-02-08_20-04-06767128_f29-step1-1200keV-0nA-20k.txt | Ic_2024-02-08_20-04-55322579_f29-step1-1200keV-30nA-20k.txt | Ic_2024-02-08_20-18-27543976_f29-step1-1200keV-0nA-31o5k.txt | 5e-06 | 5e-06 | 5e-06 | 5e-06 | 35.09024 | 0.174776 | 45.93362 | 4.31958 | 15.25046 | 0.05747179 | 32.917 | 1.474523 | 10.73481 | 0.05095261 | 25.36757 | 1.044976 | 10.68206 | 0.056587 | 24.94342 | 1.192048 | 20.11283 | 0.01033509 | 19.62744 | 0.08782953 | 20.02309 | 0.006001741 | 19.59041 | 0.08176978 | 20.2411 | 0.006015314 | 19.54798 | 0.06304385 | 31.41684 | 0.009318712 | 30.94387 | 0.007708314 | 0.4346069 | 0.002714459 | 0.2960994 | 0.004266064 | 0.2293474 | 0.01395726 | 0.43268 | 0.08198974 | 11.86886 | 0.06333018 | 0.21801 |  | 0
f29 | 1 | protons | BeamOn1200keV-step1 | 1286 | 1292 | 1263 | 1275 | 0.3 | 29.76 | 0.1140175 | -0.16 | 1200 | 35.904 | 0.2032289 | Ic_2024-02-08_09-23-39460541_f29-pristine-150keV-0nA-20k.txt | Ic_2024-02-08_20-05-23906145_f29-step1-1200keV-0nA-20k.txt | Ic_2024-02-08_20-05-53246873_f29-step1-1200keV-30nA-20k.txt | Ic_2024-02-08_20-18-27543976_f29-step1-1200keV-0nA-31o5k.txt | 5e-06 | 5e-06 | 5e-06 | 5e-06 | 35.09024 | 0.174776 | 45.93362 | 4.31958 | 15.19576 | 0.05915203 | 31.5697 | 1.412553 | 10.72739 | 0.04945041 | 25.52109 | 1.012734 | 10.68206 | 0.056587 | 24.94342 | 1.192048 | 20.11283 | 0.01033509 | 19.62744 | 0.08782953 | 20.02411 | 0.009245913 | 19.61716 | 0.08413382 | 20.2382 | 0.01234885 | 19.57036 | 0.09104869 | 31.41684 | 0.009318712 | 30.94387 | 0.007708314 | 0.4330481 | 0.002737495 | 0.2940539 | 0.004259289 | 0.1915952 | 0.01145846 | 0.40695 | 0.08464034 | 11.84648 | 0.09188231 | 0.21409 |  | 0
f29 | 1 | protons | BeamOn1200keV-step1 | 1425 | 1434 | 1360 | 1420 | 0.3 | 29.3375 | 0.1505941 | -0.17 | 1200 | 35.409 | 0.2341026 | Ic_2024-02-08_09-23-39460541_f29-pristine-150keV-0nA-20k.txt | Ic_2024-02-08_20-06-36240191_f29-step1-1200keV-0nA-20k.txt | Ic_2024-02-08_20-08-15729787_f29-step1-1200keV-29nA-20k.txt | NaN | 5e-06 | 5e-06 | 5e-06 | 5e-06 | 35.09024 | 0.174776 | 45.93362 | 4.31958 | 15.15763 | 0.05636197 | 31.4765 | 1.308149 | 10.81656 | 0.05240108 | 26.62447 | 1.202012 | 0 | 0 | 0 | 0 | 20.11283 | 0.01033509 | 19.62744 | 0.08782953 | 20.01673 | 0.007042592 | 19.60368 | 0.07250569 | 20.22608 | 0.009186055 | 19.59 | 0.07303791 | 0 | 0 | 0 | 0 | 0.4319616 | 0.002684924 | 0.2863953 | 0.004358005 | 0.1541478 | 0.009458995 | 0.41305 | 0.07284692 | -19.59 | 0.07361331 | 0.20935 |  | 0
f29 | 1 | protons | BeamOn1200keV-step1 | 1511 | 1514 | 1484 | 1505 | 0.3 | 29.6 | 0 | -0.1777778 | 1200 | 35.73333 | 0.1488889 | Ic_2024-02-08_09-23-39460541_f29-pristine-150keV-0nA-20k.txt | Ic_2024-02-08_20-08-45766429_f29-step1-1200keV-0nA-20k.txt | Ic_2024-02-08_20-09-35385784_f29-step1-1200keV-30nA-20k.txt | Ic_2024-02-08_20-18-27543976_f29-step1-1200keV-0nA-31o5k.txt | 5e-06 | 5e-06 | 5e-06 | 5e-06 | 35.09024 | 0.174776 | 45.93362 | 4.31958 | 15.11186 | 0.05461122 | 31.24686 | 1.231036 | 10.67166 | 0.05926438 | 25.60323 | 1.37828 | 10.68206 | 0.056587 | 24.94342 | 1.192048 | 20.11283 | 0.01033509 | 19.62744 | 0.08782953 | 20.02044 | 0.00859886 | 19.57317 | 0.07523778 | 20.23843 | 0.008160153 | 19.55251 | 0.07386139 | 31.41684 | 0.009318712 | 30.94387 | 0.007708314 | 0.430657 | 0.002650116 | 0.2938222 | 0.004678939 | 0.1806143 | 0.01204853 | 0.44727 | 0.07572757 | 11.86433 | 0.07431079 | 0.21799 |  | 0
f29 | 1 | protons | BeamOn1200keV-step1 | 1569 | 1575 | 1542 | 1556 | 0.4 | 29.34 | 0.08944272 | -0.2 | 1200 | 35.448 | 0.1830106 | Ic_2024-02-08_09-23-39460541_f29-pristine-150keV-0nA-20k.txt | Ic_2024-02-08_20-10-03273495_f29-step1-1200keV-0nA-20k.txt | Ic_2024-02-08_20-10-35466985_f29-step1-1200keV-29nA-20k.txt | Ic_2024-02-08_20-18-27543976_f29-step1-1200keV-0nA-31o5k.txt | 5e-06 | 5e-06 | 5e-06 | 5e-06 | 35.09024 | 0.174776 | 45.93362 | 4.31958 | 15.04263 | 0.09051286 | 30.08728 | 2.525618 | 10.73317 | 0.05555245 | 27.3352 | 1.42799 | 10.68206 | 0.056587 | 24.94342 | 1.192048 | 20.11283 | 0.01033509 | 19.62744 | 0.08782953 | 20.02242 | 0.01223967 | 19.59593 | 0.07485124 | 20.23918 | 0.005087396 | 19.52073 | 0.043838 | 31.41684 | 0.009318712 | 30.94387 | 0.007708314 | 0.4286841 | 0.003348496 | 0.2864829 | 0.005663097 | 0.09146972 | 0.009043691 | 0.42649 | 0.07584535 | 11.89611 | 0.04413221 | 0.21676 |  | 0
f29 | 1 | protons | BeamOn150keV-step2 | 56376 | 56386 | 55710 | 55906 | 1.6 | 240.1556 | 0.2127858 | 2.414359 | 150 | 35.66118 | 1.189126 | Ic_2024-02-08_09-23-39460541_f29-pristine-150keV-0nA-20k.txt | Ic_2024-02-09_14-08-27521298_f29-6e20pm2-1200keV-0nA-20k.txt | Ic_2024-02-09_12-04-03718760_f29-6e20pm2-150keV-240nA-20k.txt | NaN | 5e-06 | 5e-06 | 5e-06 | 5e-06 | 35.09024 | 0.174776 | 45.93362 | 4.31958 | 7.162887 | 0.07286771 | 31.85416 | 4.701081 | 4.780476 | 0.02456073 | 22.1442 | 0.9589995 | 0 | 0 | 0 | 0 | 20.11283 | 0.01033509 | 19.62744 | 0.08782953 | 20.03135 | 0.003780278 | 19.57388 | 0.06970992 | 20.23881 | 0.005603294 | 19.61961 | 0.07573172 | 0 | 0 | 0 | 0 | 0.2041276 | 0.002312118 | 0.3326049 | 0.007606111 | 0.3048255 | 0.04688348 | 0.45747 | 0.06981235 | -19.61961 | 0.07593872 | 0.20746 | Fit with smaller range (up to 1uV) since we have more points, Missed during first round of analysis | 0
f29 | 1 | protons | BeamOn150keV-step2 | 56452 | 56462 | 55710 | 55906 | 2.7 | 239.6 | 0.1581139 | 2.414359 | 150 | 35.57785 | 1.186161 | Ic_2024-02-08_09-23-39460541_f29-pristine-150keV-0nA-20k.txt | Ic_2024-02-09_14-08-27521298_f29-6e20pm2-1200keV-0nA-20k.txt | Ic_2024-02-09_12-05-19197992_f29-6e20pm2-150keV-240nA-20k.txt | NaN | 5e-06 | 5e-06 | 5e-06 | 5e-06 | 35.09024 | 0.174776 | 45.93362 | 4.31958 | 7.162887 | 0.07286771 | 31.85416 | 4.701081 | 4.854367 | 0.01984222 | 26.67272 | 1.026351 | 0 | 0 | 0 | 0 | 20.11283 | 0.01033509 | 19.62744 | 0.08782953 | 20.03135 | 0.003780278 | 19.57388 | 0.06970992 | 20.23906 | 0.0117165 | 19.61055 | 0.08987821 | 0 | 0 | 0 | 0 | 0.2041276 | 0.002312118 | 0.3222891 | 0.007430031 | 0.1626614 | 0.02480836 | 0.45747 | 0.06981235 | -19.61055 | 0.09063867 | 0.20771 | Fit with smaller range (up to 1uV) since we have more points, Ibeam after measurement continually degrades. Ibeam max change taken from points 56077-56080 and 56090-56093 | 0
f29 | 1 | protons | BeamOn150keV-step2 | 56603 | 56613 | 55710 | 55906 | 1.2 | 242.0889 | 0.2619372 | 2.414359 | 150 | 35.95118 | 1.199004 | Ic_2024-02-08_09-23-39460541_f29-pristine-150keV-0nA-20k.txt | Ic_2024-02-09_14-08-27521298_f29-6e20pm2-1200keV-0nA-20k.txt | Ic_2024-02-09_12-07-48743243_f29-6e20pm2-150keV-242nA-20k.txt | NaN | 5e-06 | 5e-06 | 5e-06 | 5e-06 | 35.09024 | 0.174776 | 45.93362 | 4.31958 | 7.162887 | 0.07286771 | 31.85416 | 4.701081 | 4.957015 | 0.01899185 | 31.94559 | 1.391768 | 0 | 0 | 0 | 0 | 20.11283 | 0.01033509 | 19.62744 | 0.08782953 | 20.03135 | 0.003780278 | 19.57388 | 0.06970992 | 20.22842 | 0.01016885 | 19.58253 | 0.07984901 | 0 | 0 | 0 | 0 | 0.2041276 | 0.002312118 | 0.3079585 | 0.007522841 | -0.002870309 | -0.0004416765 | 0.45747 | 0.06981235 | -19.58253 | 0.08049391 | 0.19707 |  | 0
f29 | 1 | protons | BeamOn150keV-step2 | 56745 | 56755 | 55710 | 55906 | 0.9 | 238.8111 | 0.2472066 | 2.414359 | 150 | 35.45951 | 1.182554 | Ic_2024-02-08_09-23-39460541_f29-pristine-150keV-0nA-20k.txt | Ic_2024-02-09_14-08-27521298_f29-6e20pm2-1200keV-0nA-20k.txt | Ic_2024-02-09_12-10-10703153_f29-6e20pm2-150keV-239nA-20k.txt | NaN | 5e-06 | 5e-06 | 5e-06 | 5e-06 | 35.09024 | 0.174776 | 45.93362 | 4.31958 | 7.162887 | 0.07286771 | 31.85416 | 4.701081 | 4.826394 | 0.02861212 | 25.22929 | 1.630225 | 0 | 0 | 0 | 0 | 20.11283 | 0.01033509 | 19.62744 | 0.08782953 | 20.03135 | 0.003780278 | 19.57388 | 0.06970992 | 20.23921 | 0.005010878 | 19.60036 | 0.1089653 | 0 | 0 | 0 | 0 | 0.2041276 | 0.002312118 | 0.3261943 | 0.007933565 | 0.2079752 | 0.03350631 | 0.45747 | 0.06981235 | -19.60036 | 0.1090804 | 0.20786 |  | 0
f29 | 1 | protons | BeamOn150keV-step2 | 56896 | 56906 | 55710 | 55906 | 0.4 | 242.5 | 0.1118034 | 2.414359 | 150 | 36.01285 | 1.200543 | Ic_2024-02-08_09-23-39460541_f29-pristine-150keV-0nA-20k.txt | Ic_2024-02-09_14-08-27521298_f29-6e20pm2-1200keV-0nA-20k.txt | Ic_2024-02-09_12-12-42005769_f29-6e20pm2-150keV-242nA-20k.txt | NaN | 5e-06 | 5e-06 | 5e-06 | 5e-06 | 35.09024 | 0.174776 | 45.93362 | 4.31958 | 7.162887 | 0.07286771 | 31.85416 | 4.701081 | 4.854387 | 0.02123209 | 29.76993 | 1.452024 | 0 | 0 | 0 | 0 | 20.11283 | 0.01033509 | 19.62744 | 0.08782953 | 20.03135 | 0.003780278 | 19.57388 | 0.06970992 | 20.24072 | 0.002462032 | 19.59089 | 0.08841197 | 0 | 0 | 0 | 0 | 0.2041276 | 0.002312118 | 0.3222862 | 0.007504561 | 0.06543049 | 0.01017002 | 0.45747 | 0.06981235 | -19.59089 | 0.08844625 | 0.20937 |  | 0
f29 | 1 | protons | BeamOn150keV-step2 | 56927 | 56937 | 55710 | 55906 | 0.3 | 242.0667 | 0.1936492 | 2.414359 | 150 | 35.94785 | 1.198607 | Ic_2024-02-08_09-23-39460541_f29-pristine-150keV-0nA-20k.txt | Ic_2024-02-09_14-08-27521298_f29-6e20pm2-1200keV-0nA-20k.txt | Ic_2024-02-09_12-13-12231852_f29-6e20pm2-150keV-242nA-20k.txt | NaN | 5e-06 | 5e-06 | 5e-06 | 5e-06 | 35.09024 | 0.174776 | 45.93362 | 4.31958 | 7.162887 | 0.07286771 | 31.85416 | 4.701081 | 4.884831 | 0.0210417 | 32.05528 | 1.673646 | 0 | 0 | 0 | 0 | 20.11283 | 0.01033509 | 19.62744 | 0.08782953 | 20.03135 | 0.003780278 | 19.57388 | 0.06970992 | 20.24012 | 0.006079605 | 19.59985 | 0.07579659 | 0 | 0 | 0 | 0 | 0.2041276 | 0.002312118 | 0.318036 | 0.007533898 | -0.006313879 | -0.0009884049 | 0.45747 | 0.06981235 | -19.59985 | 0.07604002 | 0.20877 |  | 0
f29 | 1 | protons | BeamOn150keV-step2 | 56971 | 56981 | 55710 | 55906 | 1.2 | 241.3667 | 0.1802776 | 2.414359 | 150 | 35.84285 | 1.195061 | Ic_2024-02-08_09-23-39460541_f29-pristine-150keV-0nA-20k.txt | Ic_2024-02-09_14-08-27521298_f29-6e20pm2-1200keV-0nA-20k.txt | Ic_2024-02-09_12-13-57192262_f29-6e20pm2-150keV-241nA-20k.txt | NaN | 5e-06 | 5e-06 | 5e-06 | 5e-06 | 35.09024 | 0.174776 | 45.93362 | 4.31958 | 7.162887 | 0.07286771 | 31.85416 | 4.701081 | 4.774487 | 0.02336291 | 22.47001 | 0.9148046 | 0 | 0 | 0 | 0 | 20.11283 | 0.01033509 | 19.62744 | 0.08782953 | 20.03135 | 0.003780278 | 19.57388 | 0.06970992 | 20.24575 | 0.01255319 | 19.59095 | 0.06046274 | 0 | 0 | 0 | 0 | 0.2041276 | 0.002312118 | 0.333441 | 0.007524539 | 0.2945973 | 0.04510106 | 0.45747 | 0.06981235 | -19.59095 | 0.06175213 | 0.2144 |  | 0
f29 | 1 | protons | BeamOn150keV-step2 | 57007 | 57017 | 55710 | 55906 | 0.4 | 240.1444 | 0.2185813 | 2.414359 | 150 | 35.65951 | 1.189093 | Ic_2024-02-08_09-23-39460541_f29-pristine-150keV-0nA-20k.txt | Ic_2024-02-09_14-08-27521298_f29-6e20pm2-1200keV-0nA-20k.txt | Ic_2024-02-09_12-14-33408580_f29-6e20pm2-150keV-240nA-20k.txt | NaN | 5e-06 | 5e-06 | 5e-06 | 5e-06 | 35.09024 | 0.174776 | 45.93362 | 4.31958 | 7.162887 | 0.07286771 | 31.85416 | 4.701081 | 4.851302 | 0.02162333 | 29.46475 | 1.470183 | 0 | 0 | 0 | 0 | 20.11283 | 0.01033509 | 19.62744 | 0.08782953 | 20.03135 | 0.003780278 | 19.57388 | 0.06970992 | 20.23978 | 0.005978093 | 19.59345 | 0.05105294 | 0 | 0 | 0 | 0 | 0.2041276 | 0.002312118 | 0.3227169 | 0.007522289 | 0.07501098 | 0.01168581 | 0.45747 | 0.06981235 | -19.59345 | 0.05140175 | 0.20843 |  | 0
f29 | 1 | protons | BeamOn150keV-step2 | 57053 | 57063 | 55710 | 55906 | 0.3 | 241.6444 | 0.3468109 | 2.414359 | 150 | 35.88451 | 1.197259 | Ic_2024-02-08_09-23-39460541_f29-pristine-150keV-0nA-20k.txt | Ic_2024-02-09_14-08-27521298_f29-6e20pm2-1200keV-0nA-20k.txt | Ic_2024-02-09_12-15-20011629_f29-6e20pm2-150keV-241nA-20k.txt | NaN | 5e-06 | 5e-06 | 5e-06 | 5e-06 | 35.09024 | 0.174776 | 45.93362 | 4.31958 | 7.162887 | 0.07286771 | 31.85416 | 4.701081 | 4.86899 | 0.01941985 | 31.66384 | 1.44632 | 0 | 0 | 0 | 0 | 20.11283 | 0.01033509 | 19.62744 | 0.08782953 | 20.03135 | 0.003780278 | 19.57388 | 0.06970992 | 20.23527 | 0.003093881 | 19.60452 | 0.1190026 | 0 | 0 | 0 | 0 | 0.2041276 | 0.002312118 | 0.3202476 | 0.007427579 | 0.005974829 | 0.0009230421 | 0.45747 | 0.06981235 | -19.60452 | 0.1190428 | 0.20392 |  | 0
f29 | 1 | protons | BeamOn150keV-step2 | 57089 | 57099 | 55710 | 55906 | 0.9 | 241.8778 | 0.2386304 | 2.414359 | 150 | 35.91951 | 1.197841 | Ic_2024-02-08_09-23-39460541_f29-pristine-150keV-0nA-20k.txt | Ic_2024-02-09_14-08-27521298_f29-6e20pm2-1200keV-0nA-20k.txt | Ic_2024-02-09_12-15-55203406_f29-6e20pm2-150keV-242nA-20k.txt | NaN | 5e-06 | 5e-06 | 5e-06 | 5e-06 | 35.09024 | 0.174776 | 45.93362 | 4.31958 | 7.162887 | 0.07286771 | 31.85416 | 4.701081 | 4.811376 | 0.01784294 | 26.95059 | 0.9006296 | 0 | 0 | 0 | 0 | 20.11283 | 0.01033509 | 19.62744 | 0.08782953 | 20.03135 | 0.003780278 | 19.57388 | 0.06970992 | 20.2477 | 0.005723635 | 19.60956 | 0.09124516 | 0 | 0 | 0 | 0 | 0.2041276 | 0.002312118 | 0.328291 | 0.00727315 | 0.1539383 | 0.02329357 | 0.45747 | 0.06981235 | -19.60956 | 0.0914245 | 0.21635 |  | 0
f29 | 1 | protons | BeamOn150keV-step2 | 57118 | 57128 | 55710 | 55906 | 0.2 | 244.2111 | 0.1536591 | 2.414359 | 150 | 36.26951 | 1.209199 | Ic_2024-02-08_09-23-39460541_f29-pristine-150keV-0nA-20k.txt | Ic_2024-02-09_14-08-27521298_f29-6e20pm2-1200keV-0nA-20k.txt | Ic_2024-02-09_12-16-23194351_f29-6e20pm2-150keV-244nA-20k.txt | NaN | 5e-06 | 5e-06 | 5e-06 | 5e-06 | 35.09024 | 0.174776 | 45.93362 | 4.31958 | 7.162887 | 0.07286771 | 31.85416 | 4.701081 | 4.877739 | 0.01863146 | 32.63949 | 1.452044 | 0 | 0 | 0 | 0 | 20.11283 | 0.01033509 | 19.62744 | 0.08782953 | 20.03135 | 0.003780278 | 19.57388 | 0.06970992 | 20.23809 | 0.003405422 | 19.60694 | 0.04851505 | 0 | 0 | 0 | 0 | 0.2041276 | 0.002312118 | 0.3190261 | 0.007399746 | -0.02465403 | -0.003800192 | 0.45747 | 0.06981235 | -19.60694 | 0.04863443 | 0.20674 |  | 0
f29 | 1 | protons | BeamOn150keV-step2 | 57148 | 57158 | 55710 | 55906 | 1.1 | 244.5889 | 0.09279607 | 2.414359 | 150 | 36.32618 | 1.210951 | Ic_2024-02-08_09-23-39460541_f29-pristine-150keV-0nA-20k.txt | Ic_2024-02-09_14-08-27521298_f29-6e20pm2-1200keV-0nA-20k.txt | Ic_2024-02-09_12-16-55212261_f29-6e20pm2-150keV-244nA-20k.txt | NaN | 5e-06 | 5e-06 | 5e-06 | 5e-06 | 35.09024 | 0.174776 | 45.93362 | 4.31958 | 7.162887 | 0.07286771 | 31.85416 | 4.701081 | 4.85496 | 0.0193942 | 30.81891 | 1.360435 | 0 | 0 | 0 | 0 | 20.11283 | 0.01033509 | 19.62744 | 0.08782953 | 20.03135 | 0.003780278 | 19.57388 | 0.06970992 | 20.24531 | 0.01083212 | 19.60763 | 0.09002021 | 0 | 0 | 0 | 0 | 0.2041276 | 0.002312118 | 0.3222062 | 0.007407723 | 0.03249986 | 0.005006335 | 0.45747 | 0.06981235 | -19.60763 | 0.09066958 | 0.21396 |  | 0
f29 | 1 | protons | BeamOn150keV-step2 | 57192 | 57202 | 55710 | 55906 | 0.7 | 238.3111 | 0.2027588 | 2.414359 | 150 | 35.38451 | 1.179868 | Ic_2024-02-08_09-23-39460541_f29-pristine-150keV-0nA-20k.txt | Ic_2024-02-09_14-08-27521298_f29-6e20pm2-1200keV-0nA-20k.txt | Ic_2024-02-09_12-17-38725392_f29-6e20pm2-150keV-238nA-20k.txt | NaN | 5e-06 | 5e-06 | 5e-06 | 5e-06 | 35.09024 | 0.174776 | 45.93362 | 4.31958 | 7.162887 | 0.07286771 | 31.85416 | 4.701081 | 4.930691 | 0.01993974 | 29.915 | 1.307114 | 0 | 0 | 0 | 0 | 20.11283 | 0.01033509 | 19.62744 | 0.08782953 | 20.03135 | 0.003780278 | 19.57388 | 0.06970992 | 20.24006 | 0.01293006 | 19.58016 | 0.08854704 | 0 | 0 | 0 | 0 | 0.2041276 | 0.002312118 | 0.3116337 | 0.00753574 | 0.06087638 | 0.009369714 | 0.45747 | 0.06981235 | -19.58016 | 0.08948612 | 0.20871 |  | 0
f29 | 1 | protons | BeamOn150keV-step2 | 57227 | 57237 | 55710 | 55906 | 1.4 | 238.5444 | 0.2833333 | 2.414359 | 150 | 35.41951 | 1.1814 | Ic_2024-02-08_09-23-39460541_f29-pristine-150keV-0nA-20k.txt | Ic_2024-02-09_14-08-27521298_f29-6e20pm2-1200keV-0nA-20k.txt | Ic_2024-02-09_12-18-12727090_f29-6e20pm2-150keV-238nA-20k.txt | NaN | 5e-06 | 5e-06 | 5e-06 | 5e-06 | 35.09024 | 0.174776 | 45.93362 | 4.31958 | 7.162887 | 0.07286771 | 31.85416 | 4.701081 | 4.953683 | 0.01831619 | 31.8976 | 1.320746 | 0 | 0 | 0 | 0 | 20.11283 | 0.01033509 | 19.62744 | 0.08782953 | 20.03135 | 0.003780278 | 19.57388 | 0.06970992 | 20.23801 | 0.004937904 | 19.60849 | 0.04881193 | 0 | 0 | 0 | 0 | 0.2041276 | 0.002312118 | 0.3084238 | 0.007485667 | -0.001363738 | -0.0002090335 | 0.45747 | 0.06981235 | -19.60849 | 0.04906106 | 0.20666 |  | 0
f29 | 1 | protons | BeamOn150keV-step2 | 57294 | 57304 | 55710 | 55906 | 1.8 | 231.9111 | 0.2204793 | 2.414359 | 150 | 34.42451 | 1.14795 | Ic_2024-02-08_09-23-39460541_f29-pristine-150keV-0nA-20k.txt | Ic_2024-02-09_14-08-27521298_f29-6e20pm2-1200keV-0nA-20k.txt | Ic_2024-02-09_12-19-21430902_f29-6e20pm2-150keV-232nA-20k.txt | NaN | 5e-06 | 5e-06 | 5e-06 | 5e-06 | 35.09024 | 0.174776 | 45.93362 | 4.31958 | 7.162887 | 0.07286771 | 31.85416 | 4.701081 | 4.893098 | 0.01953535 | 25.14674 | 0.8689662 | 0 | 0 | 0 | 0 | 20.11283 | 0.01033509 | 19.62744 | 0.08782953 | 20.03135 | 0.003780278 | 19.57388 | 0.06970992 | 20.23217 | 0.007110281 | 19.58845 | 0.07989826 | 0 | 0 | 0 | 0 | 0.2041276 | 0.002312118 | 0.3168819 | 0.007465342 | 0.2105665 | 0.03191619 | 0.45747 | 0.06981235 | -19.58845 | 0.08021402 | 0.20082 |  | 0
f29 | 1 | protons | BeamOn150keV-step2 | 57367 | 57377 | 55710 | 55906 | 1 | 239.1778 | 0.2223611 | 2.414359 | 150 | 35.51451 | 1.184277 | Ic_2024-02-08_09-23-39460541_f29-pristine-150keV-0nA-20k.txt | Ic_2024-02-09_14-08-27521298_f29-6e20pm2-1200keV-0nA-20k.txt | Ic_2024-02-09_12-20-32700524_f29-6e20pm2-150keV-239nA-20k.txt | NaN | 5e-06 | 5e-06 | 5e-06 | 5e-06 | 35.09024 | 0.174776 | 45.93362 | 4.31958 | 7.162887 | 0.07286771 | 31.85416 | 4.701081 | 4.962925 | 0.01990656 | 31.71399 | 1.473664 | 0 | 0 | 0 | 0 | 20.11283 | 0.01033509 | 19.62744 | 0.08782953 | 20.03135 | 0.003780278 | 19.57388 | 0.06970992 | 20.2393 | 0.003637307 | 19.54618 | 0.06215496 | 0 | 0 | 0 | 0 | 0.2041276 | 0.002312118 | 0.3071334 | 0.0075766 | 0.00440026 | 0.0006808252 | 0.45747 | 0.06981235 | -19.54618 | 0.0622613 | 0.20795 |  | 0
f29 | 1 | protons | BeamOn150keV-step2 | 57438 | 57448 | 55710 | 55906 | 0 | 239.4 | 0.3162278 | 2.414359 | 150 | 35.54785 | 1.185858 | Ic_2024-02-08_09-23-39460541_f29-pristine-150keV-0nA-20k.txt | Ic_2024-02-09_14-08-27521298_f29-6e20pm2-1200keV-0nA-20k.txt | Ic_2024-02-09_12-21-43007260_f29-6e20pm2-150keV-239nA-20k.txt | NaN | 5e-06 | 5e-06 | 5e-06 | 5e-06 | 35.09024 | 0.174776 | 45.93362 | 4.31958 | 7.162887 | 0.07286771 | 31.85416 | 4.701081 | 4.924593 | 0.01914524 | 30.14758 | 1.250825 | 0 | 0 | 0 | 0 | 20.11283 | 0.01033509 | 19.62744 | 0.08782953 | 20.03135 | 0.003780278 | 19.57388 | 0.06970992 | 20.23506 | 0.007574853 | 19.61975 | 0.05828227 | 0 | 0 | 0 | 0 | 0.2041276 | 0.002312118 | 0.3124849 | 0.007487384 | 0.05357486 | 0.008213166 | 0.45747 | 0.06981235 | -19.61975 | 0.05877245 | 0.20371 |  | 0
f29 | 1 | protons | BeamOn150keV-step2 | 57506 | 57516 | 55710 | 55906 | 0.3 | 238.9111 | 0.1691482 | 2.414359 | 150 | 35.47451 | 1.18275 | Ic_2024-02-08_09-23-39460541_f29-pristine-150keV-0nA-20k.txt | Ic_2024-02-09_14-08-27521298_f29-6e20pm2-1200keV-0nA-20k.txt | Ic_2024-02-09_12-22-12684012_f29-6e20pm2-150keV-239nA-20k.txt | NaN | 5e-06 | 5e-06 | 5e-06 | 5e-06 | 35.09024 | 0.174776 | 45.93362 | 4.31958 | 7.162887 | 0.07286771 | 31.85416 | 4.701081 | 4.946476 | 0.01918488 | 31.67194 | 1.400034 | 0 | 0 | 0 | 0 | 20.11283 | 0.01033509 | 19.62744 | 0.08782953 | 20.03135 | 0.003780278 | 19.57388 | 0.06970992 | 20.23831 | 0.002810142 | 19.62323 | 0.08571483 | 0 | 0 | 0 | 0 | 0.2041276 | 0.002312118 | 0.3094298 | 0.007518394 | 0.005720628 | 0.0008813162 | 0.45747 | 0.06981235 | -19.62323 | 0.08576088 | 0.20696 |  | 0
f29 | 1 | protons | BeamOn150keV-step2 | 57667 | 57677 | 55710 | 55906 | 0.9 | 239.7444 | 0.3205897 | 2.414359 | 150 | 35.59951 | 1.187605 | Ic_2024-02-08_09-23-39460541_f29-pristine-150keV-0nA-20k.txt | Ic_2024-02-09_14-08-27521298_f29-6e20pm2-1200keV-0nA-20k.txt | Ic_2024-02-09_12-22-51712869_f29-6e20pm2-150keV-239nA-20k.txt | NaN | 5e-06 | 5e-06 | 5e-06 | 5e-06 | 35.09024 | 0.174776 | 45.93362 | 4.31958 | 7.162887 | 0.07286771 | 31.85416 | 4.701081 | 4.931744 | 0.02125236 | 29.49914 | 1.395196 | 0 | 0 | 0 | 0 | 20.11283 | 0.01033509 | 19.62744 | 0.08782953 | 20.03135 | 0.003780278 | 19.57388 | 0.06970992 | 20.23834 | 0.01101483 | 19.58838 | 0.04977521 | 0 | 0 | 0 | 0 | 0.2041276 | 0.002312118 | 0.3114866 | 0.007606719 | 0.07393124 | 0.01145748 | 0.45747 | 0.06981235 | -19.58838 | 0.05097939 | 0.20699 |  | 0
f29 | 1 | protons | BeamOn150keV-step2 | 57697 | 57707 | 55710 | 55906 | 0.4 | 240.0222 | 0.1922094 | 2.414359 | 150 | 35.64118 | 1.188382 | Ic_2024-02-08_09-23-39460541_f29-pristine-150keV-0nA-20k.txt | Ic_2024-02-09_14-08-27521298_f29-6e20pm2-1200keV-0nA-20k.txt | Ic_2024-02-09_12-25-32432119_f29-6e20pm2-150keV-240nA-20k.txt | NaN | 5e-06 | 5e-06 | 5e-06 | 5e-06 | 35.09024 | 0.174776 | 45.93362 | 4.31958 | 7.162887 | 0.07286771 | 31.85416 | 4.701081 | 4.964225 | 0.01717616 | 33.65238 | 1.339193 | 0 | 0 | 0 | 0 | 20.11283 | 0.01033509 | 19.62744 | 0.08782953 | 20.03135 | 0.003780278 | 19.57388 | 0.06970992 | 20.24265 | 0.006143492 | 19.61162 | 0.09939763 | 0 | 0 | 0 | 0 | 0.2041276 | 0.002312118 | 0.3069519 | 0.007446978 | -0.05645147 | -0.00862875 | 0.45747 | 0.06981235 | -19.61162 | 0.09958731 | 0.2113 |  | 0
f29 | 1 | protons | BeamOn150keV-step2 | 57748 | 57758 | 55710 | 55906 | 0.4 | 240.4556 | 0.5294127 | 2.414359 | 150 | 35.70618 | 1.192799 | Ic_2024-02-08_09-23-39460541_f29-pristine-150keV-0nA-20k.txt | Ic_2024-02-09_14-08-27521298_f29-6e20pm2-1200keV-0nA-20k.txt | Ic_2024-02-09_12-26-01873999_f29-6e20pm2-150keV-240nA-20k.txt | NaN | 5e-06 | 5e-06 | 5e-06 | 5e-06 | 35.09024 | 0.174776 | 45.93362 | 4.31958 | 7.162887 | 0.07286771 | 31.85416 | 4.701081 | 4.908383 | 0.02287593 | 27.71022 | 1.371835 | 0 | 0 | 0 | 0 | 20.11283 | 0.01033509 | 19.62744 | 0.08782953 | 20.03135 | 0.003780278 | 19.57388 | 0.06970992 | 20.2403 | 0.01396209 | 19.64218 | 0.05055747 | 0 | 0 | 0 | 0 | 0.2041276 | 0.002312118 | 0.314748 | 0.007667784 | 0.1300911 | 0.02025044 | 0.45747 | 0.06981235 | -19.64218 | 0.05244995 | 0.20895 |  | 0
f29 | 1 | protons | BeamOn150keV-step2 | 57838 | 57848 | 55710 | 55906 | 0.6 | 241.4778 | 0.2223611 | 2.414359 | 150 | 35.85951 | 1.195773 | Ic_2024-02-08_09-23-39460541_f29-pristine-150keV-0nA-20k.txt | Ic_2024-02-09_14-08-27521298_f29-6e20pm2-1200keV-0nA-20k.txt | Ic_2024-02-09_12-26-53142354_f29-6e20pm2-150keV-240nA-20k.txt | NaN | 5e-06 | 5e-06 | 5e-06 | 5e-06 | 35.09024 | 0.174776 | 45.93362 | 4.31958 | 7.162887 | 0.07286771 | 31.85416 | 4.701081 | 4.882618 | 0.028179 | 24.27892 | 1.429358 | 0 | 0 | 0 | 0 | 20.11283 | 0.01033509 | 19.62744 | 0.08782953 | 20.03135 | 0.003780278 | 19.57388 | 0.06970992 | 20.23099 | 0.006627285 | 19.60982 | 0.1027137 | 0 | 0 | 0 | 0 | 0.2041276 | 0.002312118 | 0.3183449 | 0.007972647 | 0.23781 | 0.03778577 | 0.45747 | 0.06981235 | -19.60982 | 0.1029273 | 0.19964 |  | 0
f29 | 1 | protons | BeamOn150keV-step2 | 57870 | 57880 | 55710 | 55906 | 1.6 | 241 | 0.1581139 | 2.414359 | 150 | 35.78785 | 1.193159 | Ic_2024-02-08_09-23-39460541_f29-pristine-150keV-0nA-20k.txt | Ic_2024-02-09_14-08-27521298_f29-6e20pm2-1200keV-0nA-20k.txt | Ic_2024-02-09_12-28-22746214_f29-6e20pm2-150keV-241nA-20k.txt | NaN | 5e-06 | 5e-06 | 5e-06 | 5e-06 | 35.09024 | 0.174776 | 45.93362 | 4.31958 | 7.162887 | 0.07286771 | 31.85416 | 4.701081 | 4.879137 | 0.01888792 | 28.16537 | 1.068734 | 0 | 0 | 0 | 0 | 20.11283 | 0.01033509 | 19.62744 | 0.08782953 | 20.03135 | 0.003780278 | 19.57388 | 0.06970992 | 20.24098 | 0.005457252 | 19.61766 | 0.09874494 | 0 | 0 | 0 | 0 | 0.2041276 | 0.002312118 | 0.3188309 | 0.007414263 | 0.1158024 | 0.01764613 | 0.45747 | 0.06981235 | -19.61766 | 0.09889562 | 0.20963 |  | 0
f29 | 1 | protons | BeamOn150keV-step2 | 57947 | 57957 | 55710 | 55906 | 2.9 | 241.1667 | 0.2345208 | 2.414359 | 150 | 35.81285 | 1.194269 | Ic_2024-02-08_09-23-39460541_f29-pristine-150keV-0nA-20k.txt | Ic_2024-02-09_14-08-27521298_f29-6e20pm2-1200keV-0nA-20k.txt | Ic_2024-02-09_12-28-55056000_f29-6e20pm2-150keV-241nA-20k.txt | NaN | 5e-06 | 5e-06 | 5e-06 | 5e-06 | 35.09024 | 0.174776 | 45.93362 | 4.31958 | 7.162887 | 0.07286771 | 31.85416 | 4.701081 | 4.92539 | 0.01904529 | 30.15768 | 1.248392 | 0 | 0 | 0 | 0 | 20.11283 | 0.01033509 | 19.62744 | 0.08782953 | 20.03135 | 0.003780278 | 19.57388 | 0.06970992 | 20.24044 | 0.009809404 | 19.58179 | 0.05370453 | 0 | 0 | 0 | 0 | 0.2041276 | 0.002312118 | 0.3123736 | 0.007483473 | 0.05325774 | 0.008163189 | 0.45747 | 0.06981235 | -19.58179 | 0.05459305 | 0.20909 |  | 0
f29 | 1 | protons | BeamOn150keV-step2 | 58055 | 58065 | 55710 | 55906 | 3.7 | 249.9 | 0.5074446 | 2.414359 | 150 | 37.12285 | 1.239722 | Ic_2024-02-08_09-23-39460541_f29-pristine-150keV-0nA-20k.txt | Ic_2024-02-09_14-08-27521298_f29-6e20pm2-1200keV-0nA-20k.txt | Ic_2024-02-09_12-30-12134727_f29-6e20pm2-150keV-241nA-20k.txt | NaN | 5e-06 | 5e-06 | 5e-06 | 5e-06 | 35.09024 | 0.174776 | 45.93362 | 4.31958 | 7.162887 | 0.07286771 | 31.85416 | 4.701081 | 4.943968 | 0.02015284 | 30.71221 | 1.402137 | 0 | 0 | 0 | 0 | 20.11283 | 0.01033509 | 19.62744 | 0.08782953 | 20.03135 | 0.003780278 | 19.57388 | 0.06970992 | 20.24025 | 0.003455792 | 19.5761 | 0.06674174 | 0 | 0 | 0 | 0 | 0.2041276 | 0.002312118 | 0.30978 | 0.007564281 | 0.03584943 | 0.005538076 | 0.45747 | 0.06981235 | -19.5761 | 0.06683115 | 0.2089 |  | 0
f29 | 1 | protons | BeamOn150keV-step2 | 58112 | 58122 | 55710 | 55906 | 1.1 | 248.4667 | 0.4690416 | 2.414359 | 150 | 36.90785 | 1.232233 | Ic_2024-02-08_09-23-39460541_f29-pristine-150keV-0nA-20k.txt | Ic_2024-02-09_14-08-27521298_f29-6e20pm2-1200keV-0nA-20k.txt | Ic_2024-02-09_12-31-58409771_f29-6e20pm2-150keV-250nA-20k.txt | NaN | 5e-06 | 5e-06 | 5e-06 | 5e-06 | 35.09024 | 0.174776 | 45.93362 | 4.31958 | 7.162887 | 0.07286771 | 31.85416 | 4.701081 | 4.761256 | 0.02387649 | 24.48096 | 1.154779 | 0 | 0 | 0 | 0 | 20.11283 | 0.01033509 | 19.62744 | 0.08782953 | 20.03135 | 0.003780278 | 19.57388 | 0.06970992 | 20.25063 | 0.002337114 | 19.60667 | 0.08701996 | 0 | 0 | 0 | 0 | 0.2041276 | 0.002312118 | 0.3352882 | 0.007539035 | 0.2314675 | 0.03586276 | 0.45747 | 0.06981235 | -19.60667 | 0.08705134 | 0.21928 |  | 0
f29 | 1 | protons | BeamOn150keV-step2 | 58222 | 58232 | 55710 | 55906 | 4 | 262.1556 | 0.6821127 | 2.414359 | 150 | 38.96118 | 1.302657 | Ic_2024-02-08_09-23-39460541_f29-pristine-150keV-0nA-20k.txt | Ic_2024-02-09_14-08-27521298_f29-6e20pm2-1200keV-0nA-20k.txt | Ic_2024-02-09_12-33-00819705_f29-6e20pm2-150keV-250nA-20k.txt | NaN | 5e-06 | 5e-06 | 5e-06 | 5e-06 | 35.09024 | 0.174776 | 45.93362 | 4.31958 | 7.162887 | 0.07286771 | 31.85416 | 4.701081 | 4.867717 | 0.01852508 | 32.50005 | 1.431637 | 0 | 0 | 0 | 0 | 20.11283 | 0.01033509 | 19.62744 | 0.08782953 | 20.03135 | 0.003780278 | 19.57388 | 0.06970992 | 20.2433 | 0.0105 | 19.6194 | 0.0888 | 0 | 0 | 0 | 0 | 0.2041276 | 0.002312118 | 0.3204253 | 0.007381205 | -0.02027646 | -0.003122884 | 0.45747 | 0.06981235 | -19.6194 | 0.08941862 | 0.21195 |  | 0
f29 | 1 | protons | BeamOn150keV-step2 | 58268 | 58278 | 55710 | 55906 | 1 | 265.6556 | 0.2650996 | 2.414359 | 150 | 39.48618 | 1.316796 | Ic_2024-02-08_09-23-39460541_f29-pristine-150keV-0nA-20k.txt | Ic_2024-02-09_14-08-27521298_f29-6e20pm2-1200keV-0nA-20k.txt | Ic_2024-02-09_12-35-04416683_f29-6e20pm2-150keV-266nA-20k.txt | NaN | 5e-06 | 5e-06 | 5e-06 | 5e-06 | 35.09024 | 0.174776 | 45.93362 | 4.31958 | 7.162887 | 0.07286771 | 31.85416 | 4.701081 | 4.616843 | 0.02653964 | 24.70248 | 1.452085 | 0 | 0 | 0 | 0 | 20.11283 | 0.01033509 | 19.62744 | 0.08782953 | 20.03135 | 0.003780278 | 19.57388 | 0.06970992 | 20.26723 | 0.00761683 | 19.5942 | 0.1011828 | 0 | 0 | 0 | 0 | 0.2041276 | 0.002312118 | 0.3554495 | 0.007531416 | 0.2245134 | 0.03566563 | 0.45747 | 0.06981235 | -19.5942 | 0.1014691 | 0.23588 |  | 0
f29 | 1 | protons | BeamOn150keV-step2 | 58350 | 58354 | 55710 | 55906 | 2.2 | 205.2 | 0.1732051 | 2.414359 | 150 | 30.41785 | 1.014253 | Ic_2024-02-08_09-23-39460541_f29-pristine-150keV-0nA-20k.txt | Ic_2024-02-09_14-08-27521298_f29-6e20pm2-1200keV-0nA-20k.txt | Ic_2024-02-09_12-35-31516284_f29-6e20pm2-150keV-266nA-20k.txt | NaN | 5e-06 | 5e-06 | 5e-06 | 5e-06 | 35.09024 | 0.174776 | 45.93362 | 4.31958 | 7.162887 | 0.07286771 | 31.85416 | 4.701081 | 4.616141 | 0.01786031 | 25.48528 | 0.8397567 | 0 | 0 | 0 | 0 | 20.11283 | 0.01033509 | 19.62744 | 0.08782953 | 20.03135 | 0.003780278 | 19.57388 | 0.06970992 | 20.27047 | 0.01523772 | 19.59064 | 0.07896032 | 0 | 0 | 0 | 0 | 0.2041276 | 0.002312118 | 0.3555475 | 0.007014146 | 0.1999388 | 0.03023376 | 0.45747 | 0.06981235 | -19.59064 | 0.08041717 | 0.23912 | Sharp decrease in beam current during beam on. Beam OFF data is insufficient due to lack of points in the transition. | 1
f29 | 1 | protons | BeamOn150keV-step2 | 58372 | 58380 | 55710 | 55906 | 0.8 | 207.1714 | 0.3988077 | 2.414359 | 150 | 30.71356 | 1.025491 | Ic_2024-02-08_09-23-39460541_f29-pristine-150keV-0nA-20k.txt | Ic_2024-02-09_14-08-27521298_f29-6e20pm2-1200keV-0nA-20k.txt | Ic_2024-02-09_12-37-01132675_f29-6e20pm2-150keV-205nA-20k.txt | NaN | 5e-06 | 5e-06 | 5e-06 | 5e-06 | 35.09024 | 0.174776 | 45.93362 | 4.31958 | 7.162887 | 0.07286771 | 31.85416 | 4.701081 | 5.077302 | 0.02523672 | 23.30608 | 1.037286 | 0 | 0 | 0 | 0 | 20.11283 | 0.01033509 | 19.62744 | 0.08782953 | 20.03135 | 0.003780278 | 19.57388 | 0.06970992 | 20.20999 | 0.01229296 | 19.57305 | 0.1024821 | 0 | 0 | 0 | 0 | 0.2041276 | 0.002312118 | 0.2911654 | 0.008025648 | 0.2683505 | 0.0413653 | 0.45747 | 0.06981235 | -19.57305 | 0.1032167 | 0.17864 |  | 0
f29 | 1 | protons | BeamOn150keV-step2 | 58403 | 58408 | 55710 | 55906 | 0.2 | 203 | 0.08164966 | 2.414359 | 150 | 30.08785 | 1.003001 | Ic_2024-02-08_09-23-39460541_f29-pristine-150keV-0nA-20k.txt | Ic_2024-02-09_14-08-27521298_f29-6e20pm2-1200keV-0nA-20k.txt | Ic_2024-02-09_12-37-42409514_f29-6e20pm2-150keV-203nA-20k.txt | NaN | 5e-06 | 5e-06 | 5e-06 | 5e-06 | 35.09024 | 0.174776 | 45.93362 | 4.31958 | 7.162887 | 0.07286771 | 31.85416 | 4.701081 | 5.241382 | 0.02083407 | 31.83289 | 1.48935 | 0 | 0 | 0 | 0 | 20.11283 | 0.01033509 | 19.62744 | 0.08782953 | 20.03135 | 0.003780278 | 19.57388 | 0.06970992 | 20.19667 | 0.01397348 | 19.61056 | 0.07774028 | 0 | 0 | 0 | 0 | 0.2041276 | 0.002312118 | 0.2682585 | 0.007992043 | 0.0006677882 | 0.000103387 | 0.45747 | 0.06981235 | -19.61056 | 0.07898613 | 0.16532 |  | 0
f29 | 1 | protons | BeamOn150keV-step2 | 58427 | 58436 | 55710 | 55906 | 0.4 | 202.6625 | 0.1187735 | 2.414359 | 150 | 30.03722 | 1.001395 | Ic_2024-02-08_09-23-39460541_f29-pristine-150keV-0nA-20k.txt | Ic_2024-02-09_14-08-27521298_f29-6e20pm2-1200keV-0nA-20k.txt | Ic_2024-02-09_12-38-05862019_f29-6e20pm2-150keV-203nA-20k.txt | NaN | 5e-06 | 5e-06 | 5e-06 | 5e-06 | 35.09024 | 0.174776 | 45.93362 | 4.31958 | 7.162887 | 0.07286771 | 31.85416 | 4.701081 | 5.208843 | 0.02783485 | 27.34116 | 1.479574 | 0 | 0 | 0 | 0 | 20.11283 | 0.01033509 | 19.62744 | 0.08782953 | 20.03135 | 0.003780278 | 19.57388 | 0.06970992 | 20.21005 | 0.00405 | 19.60025 | 0.10605 | 0 | 0 | 0 | 0 | 0.2041276 | 0.002312118 | 0.2728012 | 0.008356297 | 0.1416769 | 0.0222702 | 0.45747 | 0.06981235 | -19.60025 | 0.1061273 | 0.1787 |  | 0
f29 | 1 | protons | BeamOn150keV-step2 | 58765 | 58775 | 55710 | 55906 | 0.1 | 52.13333 | 0.484768 | 2.414359 | 150 | 7.457846 | 0.2580862 | Ic_2024-02-08_09-23-39460541_f29-pristine-150keV-0nA-20k.txt | Ic_2024-02-09_14-08-27521298_f29-6e20pm2-1200keV-0nA-20k.txt | Ic_2024-02-09_12-43-42399967_f29-6e20pm2-150keV-52nA-20k.txt | NaN | 5e-06 | 5e-06 | 5e-06 | 5e-06 | 35.09024 | 0.174776 | 45.93362 | 4.31958 | 7.162887 | 0.07286771 | 31.85416 | 4.701081 | 6.704734 | 0.0565343 | 28.30167 | 2.650186 | 0 | 0 | 0 | 0 | 20.11283 | 0.01033509 | 19.62744 | 0.08782953 | 20.03135 | 0.003780278 | 19.57388 | 0.06970992 | 20.07401 | 0.008936493 | 19.6053 | 0.07362956 | 0 | 0 | 0 | 0 | 0.2041276 | 0.002312118 | 0.06396212 | 0.01236802 | 0.1115235 | 0.01949232 | 0.45747 | 0.06981235 | -19.6053 | 0.07416989 | 0.04266 | Power is too low for interpolation range | 0
f29 | 1 | protons | BeamOn150keV-step2 | 58792 | 58802 | 55710 | 55906 | 0.1 | 52.02222 | 0.7259094 | 2.414359 | 150 | 7.441179 | 0.2688955 | Ic_2024-02-08_09-23-39460541_f29-pristine-150keV-0nA-20k.txt | Ic_2024-02-09_14-08-27521298_f29-6e20pm2-1200keV-0nA-20k.txt | Ic_2024-02-09_12-44-02408799_f29-6e20pm2-150keV-52nA-20k.txt | NaN | 5e-06 | 5e-06 | 5e-06 | 5e-06 | 35.09024 | 0.174776 | 45.93362 | 4.31958 | 7.162887 | 0.07286771 | 31.85416 | 4.701081 | 6.678598 | 0.05119909 | 28.8498 | 2.358478 | 0 | 0 | 0 | 0 | 20.11283 | 0.01033509 | 19.62744 | 0.08782953 | 20.03135 | 0.003780278 | 19.57388 | 0.06970992 | 20.08644 | 0.008830764 | 19.64633 | 0.06934691 | 0 | 0 | 0 | 0 | 0.2041276 | 0.002312118 | 0.06761086 | 0.01187685 | 0.09431598 | 0.01591213 | 0.45747 | 0.06981235 | -19.64633 | 0.06990691 | 0.05509 | Power is too low for interpolation range | 0
f29 | 1 | protons | BeamOn150keV-step2 | 58816 | 58823 | 55710 | 55906 | 1.1 | 49.88333 | 0.2483277 | 2.414359 | 150 | 7.120346 | 0.2399771 | Ic_2024-02-08_09-23-39460541_f29-pristine-150keV-0nA-20k.txt | Ic_2024-02-09_14-08-27521298_f29-6e20pm2-1200keV-0nA-20k.txt | Ic_2024-02-09_12-44-31076344_f29-6e20pm2-150keV-50nA-20k.txt | NaN | 5e-06 | 5e-06 | 5e-06 | 5e-06 | 35.09024 | 0.174776 | 45.93362 | 4.31958 | 7.162887 | 0.07286771 | 31.85416 | 4.701081 | 6.724157 | 0.06025885 | 28.19498 | 2.902178 | 0 | 0 | 0 | 0 | 20.11283 | 0.01033509 | 19.62744 | 0.08782953 | 20.03135 | 0.003780278 | 19.57388 | 0.06970992 | 20.07136 | 0.00851178 | 19.62053 | 0.05489641 | 0 | 0 | 0 | 0 | 0.2041276 | 0.002312118 | 0.06125045 | 0.01272684 | 0.1148728 | 0.02066924 | 0.45747 | 0.06981235 | -19.62053 | 0.05555238 | 0.04001 | Power is too low for interpolation range | 0
f29 | 1 | protons | BeamOn1200keV-step2 | 288 | 294 | 261 | 285 | 0.5 | 29.66 | 0.08944272 | 2.53913 | 1200 | 32.54504 | 0.1673934 | Ic_2024-02-08_09-23-39460541_f29-pristine-150keV-0nA-20k.txt | Ic_2024-02-09_14-15-04527781_f29-6e20pm2-1200keV-0nA-20k.txt | Ic_2024-02-09_14-16-03284996_f29-6e20pm2-1200keV-30nA-20k.txt | NaN | 5e-06 | 5e-06 | 5e-06 | 5e-06 | 35.09024 | 0.174776 | 45.93362 | 4.31958 | 7.078798 | 0.05151547 | 29.67253 | 2.519464 | 4.769586 | 0.04434085 | 24.0853 | 1.842769 | 0 | 0 | 0 | 0 | 20.11283 | 0.01033509 | 19.62744 | 0.08782953 | 20.03593 | 0.01333125 | 19.61253 | 0.08092274 | 20.24737 | 0.008196469 | 19.57651 | 0.09667261 | 0 | 0 | 0 | 0 | 0.2017312 | 0.001779002 | 0.3262153 | 0.007954869 | 0.1882965 | 0.02152134 | 0.4234 | 0.08201349 | -19.57651 | 0.09701946 | 0.21144 |  | 0
f29 | 1 | protons | BeamOn1200keV-step2 | 381 | 388 | 365 | 377 | 0.6 | 28.91667 | 0.2483277 | 2.509091 | 1200 | 31.68909 | 0.3024769 | Ic_2024-02-08_09-23-39460541_f29-pristine-150keV-0nA-20k.txt | Ic_2024-02-09_14-17-03194366_f29-6e20pm2-1200keV-0nA-20k.txt | Ic_2024-02-09_14-17-37906289_f29-6e20pm2-1200keV-29nA-20k.txt | Ic_2024-02-09_15-45-53676759_f29-afterlastbeamon-30K.txt | 5e-06 | 5e-06 | 5e-06 | 5e-06 | 35.09024 | 0.174776 | 45.93362 | 4.31958 | 7.035434 | 0.05047927 | 28.15654 | 2.191519 | 4.606153 | 0.07015296 | 18.80508 | 2.208072 | 4.72946 | 0.01374982 | 25.58039 | 0.6659907 | 20.11283 | 0.01033509 | 19.62744 | 0.08782953 | 20.03697 | 0.009022976 | 19.61585 | 0.10013 | 20.24499 | 0.006161404 | 19.60891 | 0.0729112 | 29.97428 | 0.002785606 | 29.49857 | 0.01019147 | 0.2004955 | 0.001751195 | 0.3452922 | 0.01102248 | 0.3321238 | 0.0467873 | 0.42112 | 0.1005357 | 10.36537 | 0.07317107 | 0.20802 | BeamOn data is noisy and sparse. Bad fit. | 1
f29 | 1 | protons | BeamOn1200keV-step2 | 551 | 559 | 524 | 547 | 0.6 | 28.98571 | 0.2853569 | 2.577273 | 1200 | 31.69013 | 0.3387734 | Ic_2024-02-08_09-23-39460541_f29-pristine-150keV-0nA-20k.txt | Ic_2024-02-09_14-19-16946523_f29-6e20pm2-1200keV-0nA-20k.txt | Ic_2024-02-09_14-20-32976865_f29-6e20pm2-1200keV-29nA-20k.txt | NaN | 5e-06 | 5e-06 | 5e-06 | 5e-06 | 35.09024 | 0.174776 | 45.93362 | 4.31958 | 7.014624 | 0.04124587 | 27.22859 | 1.476606 | 4.901041 | 0.01964668 | 28.73665 | 1.176406 | 0 | 0 | 0 | 0 | 20.11283 | 0.01033509 | 19.62744 | 0.08782953 | 20.02451 | 0.01023743 | 19.59632 | 0.07314134 | 20.23067 | 0.004170623 | 19.59294 | 0.07569 | 0 | 0 | 0 | 0 | 0.1999024 | 0.001540444 | 0.3013109 | 0.004972176 | -0.05538523 | -0.003763249 | 0.42819 | 0.07385432 | -19.59294 | 0.07580482 | 0.20616 |  | 0
f29 | 1 | protons | BeamOn1200keV-step2 | 644 | 649 | 621 | 641 | 0.8 | 30.175 | 0.2217356 | 2.594737 | 1200 | 33.09632 | 0.2795785 | Ic_2024-02-08_09-23-39460541_f29-pristine-150keV-0nA-20k.txt | Ic_2024-02-09_14-21-15517057_f29-6e20pm2-1200keV-0nA-20k.txt | Ic_2024-02-09_14-22-01927886_f29-6e20pm2-1200keV-30nA-20k.txt | NaN | 5e-06 | 5e-06 | 5e-06 | 5e-06 | 35.09024 | 0.174776 | 45.93362 | 4.31958 | 7.171043 | 0.05341683 | 37.95233 | 4.761325 | 4.857726 | 0.01997666 | 30.86388 | 1.430137 | 0 | 0 | 0 | 0 | 20.11283 | 0.01033509 | 19.62744 | 0.08782953 | 20.03268 | 0.007601421 | 19.58973 | 0.07251422 | 20.23906 | 0.003116151 | 19.6138 | 0.1170935 | 0 | 0 | 0 | 0 | 0.2043601 | 0.001831219 | 0.3225915 | 0.005763884 | 0.1867726 | 0.02497881 | 0.44295 | 0.07291155 | -19.6138 | 0.1171349 | 0.20638 |  | 0
f29 | 1 | protons | BeamOn1200keV-step2 | 717 | 720 | 700 | 713 | 0.3 | 30.35 | 0.07071068 | 2.533333 | 1200 | 33.38 | 0.1593498 | Ic_2024-02-08_09-23-39460541_f29-pristine-150keV-0nA-20k.txt | Ic_2024-02-09_14-22-35352310_f29-6e20pm2-1200keV-0nA-20k.txt | Ic_2024-02-09_14-23-13712462_f29-6e20pm2-1200keV-30nA-20k.txt | NaN | 5e-06 | 5e-06 | 5e-06 | 5e-06 | 35.09024 | 0.174776 | 45.93362 | 4.31958 | 7.216701 | 0.04800905 | 38.03349 | 3.22721 | 4.860231 | 0.01861625 | 31.65723 | 1.358342 | 0 | 0 | 0 | 0 | 20.11283 | 0.01033509 | 19.62744 | 0.08782953 | 20.03245 | 0.007258684 | 19.52664 | 0.05283405 | 20.23448 | 0.004506174 | 19.63885 | 0.1057594 | 0 | 0 | 0 | 0 | 0.2056612 | 0.001709138 | 0.3265302 | 0.00516982 | 0.1676486 | 0.01594065 | 0.50581 | 0.05333034 | -19.63885 | 0.1058553 | 0.20203 |  | 0
f29 | 1 | protons | BeamOn1200keV-step2 | 786 | 794 | 775 | 782 | 0.4 | 29.8 | 0.1414214 | 2.55 | 1200 | 32.7 | 0.2065093 | Ic_2024-02-08_09-23-39460541_f29-pristine-150keV-0nA-20k.txt | Ic_2024-02-09_14-23-52232482_f29-6e20pm2-1200keV-0nA-20k.txt | Ic_2024-02-09_14-24-27502823_f29-6e20pm2-1200keV-30nA-20k.txt | Ic_2024-02-09_15-45-53676759_f29-afterlastbeamon-30K.txt | 5e-06 | 5e-06 | 5e-06 | 5e-06 | 35.09024 | 0.174776 | 45.93362 | 4.31958 | 7.095125 | 0.04126194 | 30.95002 | 1.781924 | 4.829178 | 0.01889919 | 29.89263 | 1.232074 | 4.72946 | 0.01374982 | 25.58039 | 0.6659907 | 20.11283 | 0.01033509 | 19.62744 | 0.08782953 | 20.02964 | 0.01070039 | 19.58854 | 0.0870339 | 20.23122 | 0.0109978 | 19.62122 | 0.05363038 | 29.97428 | 0.002785606 | 29.49857 | 0.01019147 | 0.2021965 | 0.001548202 | 0.3193668 | 0.004771052 | 0.03416425 | 0.002419061 | 0.4411 | 0.08768922 | 10.35306 | 0.05474641 | 0.20158 |  | 0
f29 | 1 | protons | BeamOn1200keV-step2 | 849 | 852 | 837 | 845 | 0.1 | 29.75 | 0.07071068 | 2.542857 | 1200 | 32.64857 | 0.1566125 | Ic_2024-02-08_09-23-39460541_f29-pristine-150keV-0nA-20k.txt | Ic_2024-02-09_14-24-53210759_f29-6e20pm2-1200keV-0nA-20k.txt | Ic_2024-02-09_14-25-24762599_f29-6e20pm2-1200keV-30nA-20k.txt | Ic_2024-02-09_15-45-53676759_f29-afterlastbeamon-30K.txt | 5e-06 | 5e-06 | 5e-06 | 5e-06 | 35.09024 | 0.174776 | 45.93362 | 4.31958 | 7.046931 | 0.03881078 | 30.2301 | 1.610735 | 4.792362 | 0.01899674 | 28.10571 | 1.093862 | 4.72946 | 0.01374982 | 25.58039 | 0.6659907 | 20.11283 | 0.01033509 | 19.62744 | 0.08782953 | 20.03044 | 0.01001161 | 19.57763 | 0.08035725 | 20.23329 | 0.01060891 | 19.53049 | 0.02437049 | 29.97428 | 0.002785606 | 29.49857 | 0.01019147 | 0.2008231 | 0.001491241 | 0.3199362 | 0.004614685 | 0.0702741 | 0.004636894 | 0.45281 | 0.08097852 | 10.44379 | 0.0265795 | 0.20285 |  | 0
f29 | 1 | protons | BeamOn1200keV-step2 | 1034 | 1038 | 1002 | 1030 | 0.4 | 29.3 | 0.1 | 2.544444 | 1200 | 32.10667 | 0.1729279 | Ic_2024-02-08_09-23-39460541_f29-pristine-150keV-0nA-20k.txt | Ic_2024-02-09_14-25-51417467_f29-6e20pm2-1200keV-0nA-20k.txt | Ic_2024-02-09_14-28-30714196_f29-6e20pm2-1200keV-29nA-20k.txt | Ic_2024-02-09_15-45-53676759_f29-afterlastbeamon-30K.txt | 5e-06 | 5e-06 | 5e-06 | 5e-06 | 35.09024 | 0.174776 | 45.93362 | 4.31958 | 7.11535 | 0.06860439 | 36.29256 | 6.957648 | 4.870158 | 0.01912121 | 31.88385 | 1.433662 | 4.72946 | 0.01374982 | 25.58039 | 0.6659907 | 20.11283 | 0.01033509 | 19.62744 | 0.08782953 | 20.02897 | 0.0100004 | 19.62902 | 0.08264276 | 20.22571 | 0.005090471 | 19.58964 | 0.09077673 | 29.97428 | 0.002785606 | 29.49857 | 0.01019147 | 0.2027729 | 0.002200541 | 0.3155419 | 0.007125544 | 0.1214771 | 0.02392039 | 0.39995 | 0.08324562 | 10.38464 | 0.09091935 | 0.19674 |  | 0
f29 | 1 | protons | BeamOn1200keV-step2 | 1177 | 1180 | 1136 | 1173 | 0.2 | 30 | 0 | 2.586111 | 1200 | 32.89667 | 0.1370694 | Ic_2024-02-08_09-23-39460541_f29-pristine-150keV-0nA-20k.txt | Ic_2024-02-09_14-28-56566002_f29-6e20pm2-1200keV-0nA-20k.txt | Ic_2024-02-09_14-30-52323098_f29-6e20pm2-1200keV-30nA-20k.txt | Ic_2024-02-09_15-45-53676759_f29-afterlastbeamon-30K.txt | 5e-06 | 5e-06 | 5e-06 | 5e-06 | 35.09024 | 0.174776 | 45.93362 | 4.31958 | 7.057354 | 0.07377888 | 33.51198 | 6.42709 | 4.707288 | 0.02037059 | 21.96397 | 0.7171904 | 4.72946 | 0.01374982 | 25.58039 | 0.6659907 | 20.11283 | 0.01033509 | 19.62744 | 0.08782953 | 20.03929 | 0.0106534 | 19.60015 | 0.08312559 | 20.23155 | 0.01405 | 19.61305 | 0.10515 | 29.97428 | 0.002785606 | 29.49857 | 0.01019147 | 0.2011201 | 0.002328985 | 0.3329953 | 0.007546794 | 0.3445934 | 0.06703882 | 0.43914 | 0.08380549 | 10.36123 | 0.1060845 | 0.19226 |  | 0
f29 | 1 | protons | BeamOn1200keV-step2 | 1465 | 1468 | 1423 | 1461 | 0.5 | 30.05 | 0.212132 | 2.562162 | 1200 | 32.98541 | 0.2703895 | Ic_2024-02-08_09-23-39460541_f29-pristine-150keV-0nA-20k.txt | Ic_2024-02-09_14-31-18713862_f29-6e20pm2-1200keV-0nA-20k.txt | Ic_2024-02-09_14-35-40421852_f29-6e20pm2-1200keV-30nA-20k.txt | Ic_2024-02-09_15-45-53676759_f29-afterlastbeamon-30K.txt | 5e-06 | 5e-06 | 5e-06 | 5e-06 | 35.09024 | 0.174776 | 45.93362 | 4.31958 | 6.975363 | 0.04277386 | 28.46099 | 1.712282 | 4.816503 | 0.01931373 | 34.08442 | 1.713347 | 4.72946 | 0.01374982 | 25.58039 | 0.6659907 | 20.11283 | 0.01033509 | 19.62744 | 0.08782953 | 20.02613 | 0.009406599 | 19.60579 | 0.088192 | 20.23495 | 0.00545 | 19.5671 | 0.0079 | 29.97428 | 0.002785606 | 29.49857 | 0.01019147 | 0.1987836 | 0.001570403 | 0.3094979 | 0.00505919 | -0.197584 | -0.01549034 | 0.42034 | 0.08869224 | 10.40718 | 0.009597526 | 0.20882 |  | 0
f29 | 1 | protons | BeamOn1200keV-step2 | 1541 | 1545 | 1509 | 1538 | 1 | 30.33333 | 0.321455 | 2.578571 | 1200 | 33.30571 | 0.379256 | Ic_2024-02-08_09-23-39460541_f29-pristine-150keV-0nA-20k.txt | Ic_2024-02-09_14-36-01747081_f29-6e20pm2-1200keV-0nA-20k.txt | Ic_2024-02-09_14-36-56323397_f29-6e20pm2-1200keV-30nA-20k.txt | Ic_2024-02-09_15-45-53676759_f29-afterlastbeamon-30K.txt | 5e-06 | 5e-06 | 5e-06 | 5e-06 | 35.09024 | 0.174776 | 45.93362 | 4.31958 | 6.963745 | 0.04678483 | 29.54791 | 2.048881 | 4.796636 | 0.01924118 | 32.59882 | 1.553397 | 4.72946 | 0.01374982 | 25.58039 | 0.6659907 | 20.11283 | 0.01033509 | 19.62744 | 0.08782953 | 20.02884 | 0.01136892 | 19.60806 | 0.07623806 | 20.2304 | 0.0022 | 19.6275 | 0.0862 | 29.97428 | 0.002785606 | 29.49857 | 0.01019147 | 0.1984525 | 0.001659709 | 0.3111989 | 0.005389727 | -0.103253 | -0.008687303 | 0.42078 | 0.07708109 | 10.34678 | 0.08622807 | 0.20156 |  | 0
f29 | 1 | protons | BeamOn1200keV-step2 | 1622 | 1625 | 1598 | 1618 | 0.3 | 29.95 | 0.07071068 | 2.589474 | 1200 | 32.83263 | 0.1572379 | Ic_2024-02-08_09-23-39460541_f29-pristine-150keV-0nA-20k.txt | Ic_2024-02-09_14-37-22257089_f29-6e20pm2-1200keV-0nA-20k.txt | Ic_2024-02-09_14-38-16729794_f29-6e20pm2-1200keV-30nA-20k.txt | Ic_2024-02-09_15-45-53676759_f29-afterlastbeamon-30K.txt | 5e-06 | 5e-06 | 5e-06 | 5e-06 | 35.09024 | 0.174776 | 45.93362 | 4.31958 | 6.945785 | 0.0604596 | 29.93524 | 3.116458 | 4.693046 | 0.02714686 | 23.73309 | 1.351348 | 4.72946 | 0.01374982 | 25.58039 | 0.6659907 | 20.11283 | 0.01033509 | 19.62744 | 0.08782953 | 20.03911 | 0.006265692 | 19.59611 | 0.08380595 | 20.22809 | 0.003557092 | 19.61446 | 0.08845799 | 29.97428 | 0.002785606 | 29.49857 | 0.01019147 | 0.1979407 | 0.001985102 | 0.3243319 | 0.007061577 | 0.2071853 | 0.0245847 | 0.443 | 0.08403985 | 10.35982 | 0.08852948 | 0.18898 |  | 0
f29 | 1 | protons | BeamOn1200keV-step2 | 1733 | 1736 | 1701 | 1730 | 0.4 | 30.35 | 0.07071068 | 2.571429 | 1200 | 33.33429 | 0.1591316 | Ic_2024-02-08_09-23-39460541_f29-pristine-150keV-0nA-20k.txt | Ic_2024-02-09_14-38-44715002_f29-6e20pm2-1200keV-0nA-20k.txt | Ic_2024-02-09_14-40-06963963_f29-6e20pm2-1200keV-30nA-20k.txt | Ic_2024-02-09_15-45-53676759_f29-afterlastbeamon-30K.txt | 5e-06 | 5e-06 | 5e-06 | 5e-06 | 35.09024 | 0.174776 | 45.93362 | 4.31958 | 6.914642 | 0.07767454 | 29.62521 | 4.701776 | 4.708012 | 0.01867488 | 28.31141 | 1.112757 | 4.72946 | 0.01374982 | 25.58039 | 0.6659907 | 20.11283 | 0.01033509 | 19.62744 | 0.08782953 | 20.02442 | 0.01491387 | 19.59056 | 0.08236254 | 20.23057 | 0.006209517 | 19.60904 | 0.08026407 | 29.97428 | 0.002785606 | 29.49857 | 0.01019147 | 0.1970531 | 0.002421397 | 0.3191242 | 0.008111344 | 0.04434742 | 0.007250937 | 0.43386 | 0.08370192 | 10.36524 | 0.0805039 | 0.20615 |  | 0
f29 | 1 | protons | BeamOn1200keV-step2 | 1787 | 1790 | 1774 | 1783 | 0.8 | 30.15 | 0.07071068 | 2.4625 | 1200 | 33.225 | 0.1588611 | Ic_2024-02-08_09-23-39460541_f29-pristine-150keV-0nA-20k.txt | Ic_2024-02-09_14-40-29221889_f29-6e20pm2-1200keV-0nA-20k.txt | Ic_2024-02-09_14-41-01217789_f29-6e20pm2-1200keV-30nA-20k.txt | Ic_2024-02-09_15-45-53676759_f29-afterlastbeamon-30K.txt | 5e-06 | 5e-06 | 5e-06 | 5e-06 | 35.09024 | 0.174776 | 45.93362 | 4.31958 | 6.899314 | 0.07816181 | 31.02024 | 5.198911 | 4.70806 | 0.01923406 | 27.94181 | 1.127844 | 4.72946 | 0.01374982 | 25.58039 | 0.6659907 | 20.11283 | 0.01033509 | 19.62744 | 0.08782953 | 20.03355 | 0.009009356 | 19.56764 | 0.08092019 | 20.23229 | 0.007849389 | 19.58487 | 0.08611492 | 29.97428 | 0.002785606 | 29.49857 | 0.01019147 | 0.1966163 | 0.002433221 | 0.3176047 | 0.008218109 | 0.0992395 | 0.01710785 | 0.46591 | 0.08142018 | 10.38941 | 0.08647192 | 0.19874 |  | 0
f29 | 1 | protons | BeamOn1200keV-step2 | 2109 | 2118 | 2051 | 2075 | 0.5 | 29.5 | 0.3023716 | 2.565217 | 1200 | 32.32174 | 0.3576211 | Ic_2024-02-08_09-23-39460541_f29-pristine-150keV-0nA-20k.txt | Ic_2024-02-09_14-41-24768056_f29-6e20pm2-1200keV-0nA-20k.txt | Ic_2024-02-09_14-45-54331251_f29-6e20pm2-1200keV-29nA-20k.txt | Ic_2024-02-09_15-45-53676759_f29-afterlastbeamon-30K.txt | 5e-06 | 5e-06 | 5e-06 | 5e-06 | 35.09024 | 0.174776 | 45.93362 | 4.31958 | 6.875862 | 0.07097371 | 27.81154 | 3.601831 | 4.84221 | 0.01968136 | 30.00168 | 1.319639 | 4.72946 | 0.01374982 | 25.58039 | 0.6659907 | 20.11283 | 0.01033509 | 19.62744 | 0.08782953 | 20.03714 | 0.009599187 | 19.62379 | 0.06721181 | 20.22665 | 0.01075 | 19.64075 | 0.05855 | 29.97428 | 0.002785606 | 29.49857 | 0.01019147 | 0.195948 | 0.002245763 | 0.2957669 | 0.007812463 | -0.07874948 | -0.0107709 | 0.41335 | 0.06789382 | 10.33353 | 0.05952869 | 0.18951 |  | 0
f29 | 1 | protons | BeamOn1200keV-step2 | 2352 | 2356 | 2318 | 2348 | 0.7 | 31.2 | 0.2 | 2.565517 | 1200 | 34.36138 | 0.2627073 | Ic_2024-02-08_09-23-39460541_f29-pristine-150keV-0nA-20k.txt | Ic_2024-02-09_14-46-36592365_f29-6e20pm2-1200keV-0nA-20k.txt | Ic_2024-02-09_14-50-26245229_f29-6e20pm2-1200keV-31nA-20k.txt | NaN | 5e-06 | 5e-06 | 5e-06 | 5e-06 | 35.09024 | 0.174776 | 45.93362 | 4.31958 | 6.888324 | 0.060691 | 31.20951 | 3.44208 | 4.524385 | 0.01807615 | 24.93786 | 0.8353267 | 0 | 0 | 0 | 0 | 20.11283 | 0.01033509 | 19.62744 | 0.08782953 | 20.03389 | 0.0100534 | 19.59561 | 0.09750792 | 20.24432 | 0.002530138 | 19.6022 | 0.1182128 | 0 | 0 | 0 | 0 | 0.1963031 | 0.001986802 | 0.3431806 | 0.006354222 | 0.2009531 | 0.02316264 | 0.43828 | 0.09802482 | -19.6022 | 0.1182398 | 0.21043 |  | 0
f29 | 1 | protons | BeamOn1200keV-step2 | 2437 | 2446 | 2409 | 2428 | 0.4 | 30.8875 | 0.1457738 | 2.55 | 1200 | 34.005 | 0.2140826 | Ic_2024-02-08_09-23-39460541_f29-pristine-150keV-0nA-20k.txt | Ic_2024-02-09_14-50-53910781_f29-6e20pm2-1200keV-0nA-20k.txt | Ic_2024-02-09_14-51-55951852_f29-6e20pm2-1200keV-31nA-20k.txt | NaN | 5e-06 | 5e-06 | 5e-06 | 5e-06 | 35.09024 | 0.174776 | 45.93362 | 4.31958 | 6.88251 | 0.04362467 | 29.88515 | 1.903857 | 4.633787 | 0.01847474 | 29.07271 | 1.179305 | 0 | 0 | 0 | 0 | 20.11283 | 0.01033509 | 19.62744 | 0.08782953 | 20.03543 | 0.0133121 | 19.61345 | 0.06932664 | 20.23779 | 0.01127062 | 19.61664 | 0.1070173 | 0 | 0 | 0 | 0 | 0.1961375 | 0.00158112 | 0.3267302 | 0.005041539 | 0.02718536 | 0.002053146 | 0.42198 | 0.07059316 | -19.61664 | 0.1076092 | 0.20236 |  | 0
f29 | 1 | protons | BeamOn1200keV-step2 | 2561 | 2565 | 2530 | 2558 | 0.2 | 31.03333 | 0.05773503 | 2.544444 | 1200 | 34.18667 | 0.1559986 | Ic_2024-02-08_09-23-39460541_f29-pristine-150keV-0nA-20k.txt | Ic_2024-02-09_14-52-37320255_f29-6e20pm2-1200keV-0nA-20k.txt | Ic_2024-02-09_14-54-04917076_f29-6e20pm2-1200keV-30nA-20k.txt | NaN | 5e-06 | 5e-06 | 5e-06 | 5e-06 | 35.09024 | 0.174776 | 45.93362 | 4.31958 | 6.863043 | 0.03997667 | 30.33016 | 1.727835 | 4.655206 | 0.01999175 | 29.21544 | 1.336771 | 0 | 0 | 0 | 0 | 20.11283 | 0.01033509 | 19.62744 | 0.08782953 | 20.04181 | 0.006214572 | 19.56908 | 0.103798 | 20.22518 | 0.00679011 | 19.59626 | 0.05750686 | 0 | 0 | 0 | 0 | 0.1955827 | 0.001498955 | 0.3216995 | 0.004908776 | 0.03675298 | 0.002685454 | 0.47273 | 0.1039838 | -19.59626 | 0.05790634 | 0.18337 |  | 0
f29 | 1 | protons | BeamOn1200keV-step2 | 2696 | 2701 | 2668 | 2692 | 0.3 | 29.9 | 0.1632993 | 2.530435 | 1200 | 32.84348 | 0.2256164 | Ic_2024-02-08_09-23-39460541_f29-pristine-150keV-0nA-20k.txt | Ic_2024-02-09_14-54-27474538_f29-6e20pm2-1200keV-0nA-20k.txt | Ic_2024-02-09_14-56-10254210_f29-6e20pm2-1200keV-30nA-20k.txt | NaN | 5e-06 | 5e-06 | 5e-06 | 5e-06 | 35.09024 | 0.174776 | 45.93362 | 4.31958 | 6.916313 | 0.07114124 | 39.8298 | 10.42971 | 4.686462 | 0.01985803 | 31.28044 | 1.524439 | 0 | 0 | 0 | 0 | 20.11283 | 0.01033509 | 19.62744 | 0.08782953 | 20.04096 | 0.009267384 | 19.56321 | 0.08976492 | 20.23245 | 0.00815 | 19.56975 | 0.05345 | 0 | 0 | 0 | 0 | 0.1971007 | 0.00225256 | 0.3224046 | 0.00753798 | 0.2146473 | 0.05717204 | 0.47775 | 0.09024204 | -19.56975 | 0.05406778 | 0.19149 |  | 0
f29 | 1 | protons | BeamOn1200keV-step2 | 2783 | 2785 | 2754 | 2778 | 0.7 | 30.5 | 0 | 2.521739 | 1200 | 33.57391 | 0.1398913 | Ic_2024-02-08_09-23-39460541_f29-pristine-150keV-0nA-20k.txt | Ic_2024-02-09_14-56-42692587_f29-6e20pm2-1200keV-0nA-20k.txt | Ic_2024-02-09_14-57-34262221_f29-6e20pm2-1200keV-30nA-20k.txt | NaN | 5e-06 | 5e-06 | 5e-06 | 5e-06 | 35.09024 | 0.174776 | 45.93362 | 4.31958 | 6.859217 | 0.07553587 | 33.60792 | 7.42264 | 4.570474 | 0.01874024 | 26.22813 | 0.9728638 | 0 | 0 | 0 | 0 | 20.11283 | 0.01033509 | 19.62744 | 0.08782953 | 20.03276 | 0.008581282 | 19.60314 | 0.08736771 | 20.23194 | 0.005927765 | 19.63196 | 0.03571356 | 0 | 0 | 0 | 0 | 0.1954736 | 0.002362557 | 0.3336741 | 0.007829923 | 0.2195849 | 0.04917667 | 0.42962 | 0.08778812 | -19.63196 | 0.03620217 | 0.19918 |  | 0
f29 | 1 | protons | BeamOn1200keV-step2 | 2846 | 2849 | 2824 | 2841 | 0.4 | 30.4 | 0 | 2.50625 | 1200 | 33.4725 | 0.13946875 | Ic_2024-02-08_09-23-39460541_f29-pristine-150keV-0nA-20k.txt | Ic_2024-02-09_14-57-55232247_f29-6e20pm2-1200keV-0nA-20k.txt | Ic_2024-02-09_14-58-37495322_f29-6e20pm2-1200keV-30nA-20k.txt | NaN | 5e-06 | 5e-06 | 5e-06 | 5e-06 | 35.09024 | 0.174776 | 45.93362 | 4.31958 | 6.805872 | 0.07865646 | 29.28299 | 5.640106 | 4.621122 | 0.01994977 | 32.23522 | 1.675892 | 0 | 0 | 0 | 0 | 20.11283 | 0.01033509 | 19.62744 | 0.08782953 | 20.035 | 0.008968277 | 19.63088 | 0.07223007 | 20.24274 | 0.01179925 | 19.61216 | 0.08773872 | 0 | 0 | 0 | 0 | 0.1939534 | 0.002440853 | 0.3210095 | 0.008376797 | -0.1008173 | -0.02011307 | 0.40412 | 0.07278471 | -19.61216 | 0.08852855 | 0.20774 |  | 0
f29 | 1 | protons | BeamOn1200keV-step2 | 2907 | 2911 | 2885 | 2903 | 0.4 | 30.33333 | 0.1527525 | 2.523529 | 1200 | 33.37176 | 0.2181206 | Ic_2024-02-08_09-23-39460541_f29-pristine-150keV-0nA-20k.txt | Ic_2024-02-09_14-58-57297266_f29-6e20pm2-1200keV-0nA-20k.txt | Ic_2024-02-09_14-59-39440453_f29-6e20pm2-1200keV-30nA-20k.txt | NaN | 5e-06 | 5e-06 | 5e-06 | 5e-06 | 35.09024 | 0.174776 | 45.93362 | 4.31958 | 6.916522 | 0.05084936 | 45.16985 | 7.153087 | 4.589376 | 0.01992868 | 30.49988 | 1.481447 | 0 | 0 | 0 | 0 | 20.11283 | 0.01033509 | 19.62744 | 0.08782953 | 20.04504 | 0.008223284 | 19.54761 | 0.05757721 | 20.23575 | 0.00985 | 19.6421 | 0.002 | 0 | 0 | 0 | 0 | 0.1971067 | 0.001750347 | 0.3364619 | 0.00566562 | 0.3247736 | 0.05379596 | 0.49743 | 0.05816148 | -19.6421 | 0.01005099 | 0.19071 |  | 0
f29 | 1 | protons | BeamOn1200keV-step2 | 3018 | 3021 | 2996 | 3014 | 0.5 | 29.8 | 0 | 2.570588 | 1200 | 32.67529 | 0.1361471 | Ic_2024-02-08_09-23-39460541_f29-pristine-150keV-0nA-20k.txt | Ic_2024-02-09_15-00-47446921_f29-6e20pm2-1200keV-0nA-20k.txt | Ic_2024-02-09_15-01-29631561_f29-6e20pm2-1200keV-30nA-20k.txt | NaN | 5e-06 | 5e-06 | 5e-06 | 5e-06 | 35.09024 | 0.174776 | 45.93362 | 4.31958 | 6.894233 | 0.05025967 | 44.29128 | 6.699794 | 4.711414 | 0.01853781 | 40.38708 | 2.407894 | 0 | 0 | 0 | 0 | 20.11283 | 0.01033509 | 19.62744 | 0.08782953 | 20.04589 | 0.007966109 | 19.56747 | 0.08534249 | 20.23268 | 0.009154758 | 19.60668 | 0.06185926 | 0 | 0 | 0 | 0 | 0.1964715 | 0.001734673 | 0.3166152 | 0.005661262 | 0.08814823 | 0.01433221 | 0.47842 | 0.08571347 | -19.60668 | 0.06253301 | 0.18679 |  | 0
f29 | 1 | protons | BeamOn1200keV-step2 | 3110 | 3115 | 3082 | 3106 | 0.4 | 29.9 | 0.1632993 | 2.547826 | 1200 | 32.82261 | 0.2254731 | Ic_2024-02-08_09-23-39460541_f29-pristine-150keV-0nA-20k.txt | Ic_2024-02-09_15-01-51671416_f29-6e20pm2-1200keV-0nA-20k.txt | Ic_2024-02-09_15-03-03214414_f29-6e20pm2-1200keV-30nA-20k.txt | NaN | 5e-06 | 5e-06 | 5e-06 | 5e-06 | 35.09024 | 0.174776 | 45.93362 | 4.31958 | 6.878283 | 0.04995306 | 42.2782 | 5.905821 | 4.530304 | 0.01874694 | 24.57606 | 0.8579854 | 0 | 0 | 0 | 0 | 20.11283 | 0.01033509 | 19.62744 | 0.08782953 | 20.03593 | 0.008830861 | 19.62995 | 0.06415189 | 20.23438 | 0.007030619 | 19.60833 | 0.1009872 | 0 | 0 | 0 | 0 | 0.196017 | 0.001726184 | 0.3413612 | 0.005505328 | 0.4187061 | 0.06028781 | 0.40598 | 0.06475684 | -19.60833 | 0.1012316 | 0.19845 |  | 0
f29 | 1 | protons | BeamOn1200keV-step2 | 3181 | 3184 | 3160 | 3177 | 0.4 | 29.95 | 0.07071068 | 2.5375 | 1200 | 32.895 | 0.1575366 | Ic_2024-02-08_09-23-39460541_f29-pristine-150keV-0nA-20k.txt | Ic_2024-02-09_15-03-30226788_f29-6e20pm2-1200keV-0nA-20k.txt | Ic_2024-02-09_15-04-12753410_f29-6e20pm2-1200keV-30nA-20k.txt | NaN | 5e-06 | 5e-06 | 5e-06 | 5e-06 | 35.09024 | 0.174776 | 45.93362 | 4.31958 | 6.770033 | 0.04388737 | 30.90472 | 2.086173 | 4.556831 | 0.01991243 | 29.02742 | 1.335812 | 0 | 0 | 0 | 0 | 20.11283 | 0.01033509 | 19.62744 | 0.08782953 | 20.03854 | 0.01370914 | 19.55397 | 0.06374415 | 20.24308 | 0.003851441 | 19.56846 | 0.06617926 | 0 | 0 | 0 | 0 | 0.1929321 | 0.001577236 | 0.3269116 | 0.005262121 | 0.06074498 | 0.004962702 | 0.48457 | 0.06520166 | -19.56846 | 0.06629124 | 0.20454 |  | 0
f29 | 1 | protons | BeamOn1200keV-step2 | 3242 | 3247 | 3226 | 3238 | 0.2 | 29.525 | 0.09574271 | 2.554545 | 1200 | 32.36455 | 0.1708794 | Ic_2024-02-08_09-23-39460541_f29-pristine-150keV-0nA-20k.txt | Ic_2024-02-09_15-04-37437313_f29-6e20pm2-1200keV-0nA-20k.txt | Ic_2024-02-09_15-05-14868103_f29-6e20pm2-1200keV-30nA-20k.txt | NaN | 5e-06 | 5e-06 | 5e-06 | 5e-06 | 35.09024 | 0.174776 | 45.93362 | 4.31958 | 6.746632 | 0.04086311 | 31.01788 | 1.892278 | 4.605698 | 0.01951051 | 31.8184 | 1.577941 | 0 | 0 | 0 | 0 | 20.11283 | 0.01033509 | 19.62744 | 0.08782953 | 20.03235 | 0.009467972 | 19.54333 | 0.05664272 | 20.23562 | 0.01148162 | 19.59175 | 0.07652315 | 0 | 0 | 0 | 0 | 0.1922652 | 0.001507695 | 0.3173337 | 0.005045737 | -0.02580838 | -0.002029057 | 0.48902 | 0.05742857 | -19.59175 | 0.07737971 | 0.20327 |  | 0
f29 | 1 | protons | BeamOn1200keV-step2 | 3291 | 3296 | 3281 | 3287 | 0.3 | 29.75 | 0.1290994 | 2.48 | 1200 | 32.724 | 0.1968674 | Ic_2024-02-08_09-23-39460541_f29-pristine-150keV-0nA-20k.txt | Ic_2024-02-09_15-05-33519053_f29-6e20pm2-1200keV-0nA-20k.txt | Ic_2024-02-09_15-06-04492141_f29-6e20pm2-1200keV-30nA-20k.txt | NaN | 5e-06 | 5e-06 | 5e-06 | 5e-06 | 35.09024 | 0.174776 | 45.93362 | 4.31958 | 6.732935 | 0.04367412 | 30.33708 | 2.006181 | 4.579731 | 0.0204516 | 29.54164 | 1.452187 | 0 | 0 | 0 | 0 | 20.11283 | 0.01033509 | 19.62744 | 0.08782953 | 20.03043 | 0.009202288 | 19.59862 | 0.0836834 | 20.23893 | 0.01590459 | 19.60788 | 0.09668219 | 0 | 0 | 0 | 0 | 0.1918749 | 0.001569209 | 0.3198018 | 0.005356697 | 0.02622002 | 0.0021605 | 0.43181 | 0.08418785 | -19.60788 | 0.09798164 | 0.2085 |  | 0
f29 | 1 | protons | BeamOn1200keV-step2 | 3383 | 3387 | 3363 | 3379 | 0.3 | 29.76667 | 0.1154701 | 2.573333 | 1200 | 32.632 | 0.1857707 | Ic_2024-02-08_09-23-39460541_f29-pristine-150keV-0nA-20k.txt | Ic_2024-02-09_15-06-25443312_f29-6e20pm2-1200keV-0nA-20k.txt | Ic_2024-02-09_15-07-43211956_f29-6e20pm2-1200keV-30nA-20k.txt | NaN | 5e-06 | 5e-06 | 5e-06 | 5e-06 | 35.09024 | 0.174776 | 45.93362 | 4.31958 | 6.672801 | 0.06687953 | 28.27419 | 3.433461 | 4.571828 | 0.01895409 | 29.9208 | 1.336517 | 0 | 0 | 0 | 0 | 20.11283 | 0.01033509 | 19.62744 | 0.08782953 | 20.03306 | 0.01069525 | 19.60607 | 0.08834957 | 20.23086 | 0.0009404254 | 19.59696 | 0.1044965 | 0 | 0 | 0 | 0 | 0.1901612 | 0.002128299 | 0.3148562 | 0.007431291 | -0.05823747 | -0.007535309 | 0.42699 | 0.08899458 | -19.59696 | 0.1045008 | 0.1978 |  | 0
f29 | 1 | protons | BeamOn1200keV-step2 | 3458 | 3462 | 3438 | 3453 | 0.1 | 30.26667 | 0.05773503 | 2.542857 | 1200 | 33.26857 | 0.1524552 | Ic_2024-02-08_09-23-39460541_f29-pristine-150keV-0nA-20k.txt | Ic_2024-02-09_15-08-07909300_f29-6e20pm2-1200keV-0nA-20k.txt | Ic_2024-02-09_15-08-50216668_f29-6e20pm2-1200keV-30nA-20k.txt | NaN | 5e-06 | 5e-06 | 5e-06 | 5e-06 | 35.09024 | 0.174776 | 45.93362 | 4.31958 | 6.674963 | 0.08762311 | 30.44697 | 6.023124 | 4.528197 | 0.02042725 | 32.16309 | 1.774798 | 0 | 0 | 0 | 0 | 20.11283 | 0.01033509 | 19.62744 | 0.08782953 | 20.03755 | 0.008370335 | 19.58395 | 0.07639117 | 20.23136 | 0.007552377 | 19.57884 | 0.07205955 | 0 | 0 | 0 | 0 | 0.1902228 | 0.002670781 | 0.3216147 | 0.009416413 | -0.05636436 | -0.01157586 | 0.4536 | 0.07684838 | -19.57884 | 0.07245424 | 0.19381 |  | 0
f29 | 1 | protons | BeamOn1200keV-step2 | 3511 | 3515 | 3500 | 3507 | 0.3 | 30.13333 | 0.1154701 | 2.466667 | 1200 | 33.2 | 0.1879399 | Ic_2024-02-08_09-23-39460541_f29-pristine-150keV-0nA-20k.txt | Ic_2024-02-09_15-09-12170188_f29-6e20pm2-1200keV-0nA-20k.txt | Ic_2024-02-09_15-09-42473068_f29-6e20pm2-1200keV-30nA-20k.txt | NaN | 5e-06 | 5e-06 | 5e-06 | 5e-06 | 35.09024 | 0.174776 | 45.93362 | 4.31958 | 6.646964 | 0.06922803 | 31.17427 | 4.403469 | 4.485743 | 0.01875492 | 26.16123 | 0.9960036 | 0 | 0 | 0 | 0 | 20.11283 | 0.01033509 | 19.62744 | 0.08782953 | 20.03805 | 0.01513428 | 19.56619 | 0.06582377 | 20.2377 | 0.0032 | 19.56915 | 0.06535 | 0 | 0 | 0 | 0 | 0.1894249 | 0.002186851 | 0.3251441 | 0.007573818 | 0.1608069 | 0.02352509 | 0.47186 | 0.06754121 | -19.56915 | 0.0654283 | 0.19965 |  | 0
f29 | 1 | protons | BeamOn1200keV-step2 | 3567 | 3571 | 3553 | 3563 | 0.1 | 30.26667 | 0.05773503 | 2.588889 | 1200 | 33.21333 | 0.152202 | Ic_2024-02-08_09-23-39460541_f29-pristine-150keV-0nA-20k.txt | Ic_2024-02-09_15-10-04322386_f29-6e20pm2-1200keV-0nA-20k.txt | Ic_2024-02-09_15-10-38263945_f29-6e20pm2-1200keV-30nA-20k.txt | NaN | 5e-06 | 5e-06 | 5e-06 | 5e-06 | 35.09024 | 0.174776 | 45.93362 | 4.31958 | 6.772845 | 0.04675494 | 41.62975 | 5.160579 | 4.528123 | 0.01890877 | 33.11528 | 1.674712 | 0 | 0 | 0 | 0 | 20.11283 | 0.01033509 | 19.62744 | 0.08782953 | 20.03839 | 0.008819008 | 19.58079 | 0.08490415 | 20.2286 | 0.0037 | 19.6092 | 0.1089 | 0 | 0 | 0 | 0 | 0.1930122 | 0.001643025 | 0.3314298 | 0.005394049 | 0.2045285 | 0.0273828 | 0.4576 | 0.08536094 | -19.6092 | 0.1089628 | 0.19021 |  | 0
f29 | 2 | protons | Anneal1-BeamOn800keV | 280 | 288 | 100 | 150 | 0.46 | 44.58231 | 0.08184413 | -0.04478873 | 800 | 35.70168 | 0.232562 | Ic_2024-02-08_09-23-39460541_f29-pristine-150keV-0nA-20k.txt | Ic_2024-02-26_18-45-11966318_f29-after800keVsetup-800keV-0nA-20k.txt | Ic_2024-02-26_18-49-06410962_f29-after800keVsetup-800keV-45nA-20k.txt | NaN | 5e-06 | 5e-06 | 5e-06 | 5e-06 | 35.09024 | 0.174776 | 45.93362 | 4.31958 | 10.66611 | 0.04561465 | 32.97729 | 1.585962 | 7.457477 | 0.04967955 | 25.08928 | 1.516236 | 0 | 0 | 0 | 0 | 20.11283 | 0.01033509 | 19.62744 | 0.08782953 | 19.99673 | 0.0135519 | 19.74046 | 0.08513566 | 20.19007 | 0.008561898 | 19.72424 | 0.1124415 | 0 | 0 | 0 | 0 | 0.3039622 | 0.001995466 | 0.3008248 | 0.005534875 | 0.2391952 | 0.01847404 | 0.25627 | 0.08620751 | -19.72424 | 0.112767 | 0.19334 |  | 0
f29 | 2 | protons | Anneal1-BeamOn800keV | 596 | 603 | 460 | 500 | 0.53 | 44.11957 | 0.06190009 | -0.04032258 | 800 | 35.32791 | 0.2262943 | Ic_2024-02-08_09-23-39460541_f29-pristine-150keV-0nA-20k.txt | Ic_2024-02-26_18-50-06440393_f29-after800keVsetup-800keV-0nA-20k.txt | Ic_2024-02-26_18-50-52298925_f29-after800keVsetup-800keV-44nA-20k.txt | NaN | 5e-06 | 5e-06 | 5e-06 | 5e-06 | 35.09024 | 0.174776 | 45.93362 | 4.31958 | 10.36509 | 0.08530942 | 27.03718 | 2.714477 | 7.430869 | 0.04128057 | 26.36655 | 1.271906 | 0 | 0 | 0 | 0 | 20.11283 | 0.01033509 | 19.62744 | 0.08782953 | 19.99549 | 0.01011815 | 19.72256 | 0.1114116 | 20.18728 | 0.01231818 | 19.72344 | 0.08456943 | 0 | 0 | 0 | 0 | 0.2953839 | 0.002841654 | 0.283087 | 0.007118825 | 0.02480387 | 0.002762798 | 0.27293 | 0.1118701 | -19.72344 | 0.08546184 | 0.19179 |  | 0
f29 | 2 | protons | Anneal1-BeamOn800keV | 862.5 | 880 | 735 | 760 | 0.89 | 43.6 | 0.09004872 | -0.024125 | 800 | 34.8993 | 0.2297215 | Ic_2024-02-08_09-23-39460541_f29-pristine-150keV-0nA-20k.txt | Ic_2024-02-26_18-51-36708244_f29-after800keVsetup-800keV-0nA-20k.txt | Ic_2024-02-26_18-52-20934613_f29-after800keVsetup-800keV-44nA-20k.txt | NaN | 5e-06 | 5e-06 | 5e-06 | 5e-06 | 35.09024 | 0.174776 | 45.93362 | 4.31958 | 10.37133 | 0.05793546 | 32.58037 | 2.192622 | 7.480709 | 0.05514118 | 37.94377 | 4.738153 | 0 | 0 | 0 | 0 | 20.11283 | 0.01033509 | 19.62744 | 0.08782953 | 19.99893 | 0.01277318 | 19.73588 | 0.1042992 | 20.18461 | 0.01219881 | 19.71809 | 0.0902547 | 0 | 0 | 0 | 0 | 0.2955616 | 0.002212031 | 0.2787126 | 0.006670956 | -0.1646207 | -0.02335202 | 0.26305 | 0.1050784 | -19.71809 | 0.09107536 | 0.18568 |  | 0
f29 | 2 | protons | Anneal1-BeamOn800keV | 1595 | 1612 | 1450 | 1510 | 0.5 | 44.27912 | 0.05925974 | -0.03778947 | 800 | 35.45353 | 0.2266077 | Ic_2024-02-08_09-23-39460541_f29-pristine-150keV-0nA-20k.txt | Ic_2024-02-26_18-55-31279376_f29-after800keVsetup-800keV-0nA-20k.txt | Ic_2024-02-26_18-56-24541741_f29-after800keVsetup-800keV-45nA-20k.txt | NaN | 5e-06 | 5e-06 | 5e-06 | 5e-06 | 35.09024 | 0.174776 | 45.93362 | 4.31958 | 9.938346 | 0.07101294 | 30.88844 | 3.034072 | 7.050515 | 0.03912679 | 26.26663 | 1.259058 | 0 | 0 | 0 | 0 | 20.11283 | 0.01033509 | 19.62744 | 0.08782953 | 19.99228 | 0.01169827 | 19.74303 | 0.08959104 | 20.18181 | 0.008223071 | 19.74861 | 0.1039526 | 0 | 0 | 0 | 0 | 0.2832225 | 0.002466866 | 0.2905746 | 0.006418354 | 0.149629 | 0.01635422 | 0.24925 | 0.09035156 | -19.74861 | 0.1042773 | 0.18953 |  | 0
f29 | 2 | protons | Anneal1-BeamOn800keV | 1853 | 1870 | 1730 | 1770 | 0.57 | 44.89211 | 0.09906233 | -0.05609524 | 800 | 35.95856 | 0.2383375 | Ic_2024-02-08_09-23-39460541_f29-pristine-150keV-0nA-20k.txt | Ic_2024-02-26_18-57-08009238_f29-after800keVsetup-800keV-0nA-20k.txt | Ic_2024-02-26_18-57-49982835_f29-after800keVsetup-800keV-45nA-20k.txt | NaN | 5e-06 | 5e-06 | 5e-06 | 5e-06 | 35.09024 | 0.174776 | 45.93362 | 4.31958 | 9.801233 | 0.05613826 | 30.29183 | 2.001928 | 6.950277 | 0.07868948 | 30.66379 | 5.974369 | 0 | 0 | 0 | 0 | 20.11283 | 0.01033509 | 19.62744 | 0.08782953 | 20.00087 | 0.009506845 | 19.74565 | 0.1086361 | 20.19274 | 0.01043285 | 19.77657 | 0.08798507 | 0 | 0 | 0 | 0 | 0.2793151 | 0.002120114 | 0.2908773 | 0.008997447 | -0.01227918 | -0.002526295 | 0.25522 | 0.1090513 | -19.77657 | 0.08860145 | 0.19187 |  | 0
f29 | 2 | protons | Anneal1-BeamOn800keV | 2107.5 | 2129 | 2000 | 2030 | 0.3 | 45.33704 | 0.07779817 | -0.0388172 | 800 | 36.30069 | 0.2352753 | Ic_2024-02-08_09-23-39460541_f29-pristine-150keV-0nA-20k.txt | Ic_2024-02-26_18-58-33721151_f29-after800keVsetup-800keV-0nA-20k.txt | Ic_2024-02-26_18-59-15646947_f29-after800keVsetup-800keV-45nA-20k.txt | NaN | 5e-06 | 5e-06 | 5e-06 | 5e-06 | 35.09024 | 0.174776 | 45.93362 | 4.31958 | 9.712633 | 0.04331473 | 31.24454 | 1.456143 | 6.914647 | 0.05190541 | 36.41475 | 4.25308 | 0 | 0 | 0 | 0 | 20.11283 | 0.01033509 | 19.62744 | 0.08782953 | 19.99259 | 0.007436457 | 19.76766 | 0.07876098 | 20.19102 | 0.01810176 | 19.68102 | 0.08204095 | 0 | 0 | 0 | 0 | 0.2767902 | 0.001850488 | 0.288077 | 0.006216076 | -0.1654756 | -0.02080864 | 0.22493 | 0.07911127 | -19.68102 | 0.08401423 | 0.19843 |  | 0
f29 | 2 | protons | Anneal1-BeamOn800keV | 2474 | 2494 | 2250 | 2380 | 0.65 | 43.49224 | 0.1334827 | -0.04569106 | 800 | 34.83034 | 0.2425202 | Ic_2024-02-08_09-23-39460541_f29-pristine-150keV-0nA-20k.txt | Ic_2024-02-26_18-59-59561683_f29-after800keVsetup-800keV-0nA-20k.txt | Ic_2024-02-26_19-01-16561680_f29-after800keVsetup-800keV-43nA-20k.txt | NaN | 5e-06 | 5e-06 | 5e-06 | 5e-06 | 35.09024 | 0.174776 | 45.93362 | 4.31958 | 9.687852 | 0.06257116 | 37.0905 | 3.856381 | 6.973948 | 0.05661137 | 38.11693 | 5.485628 | 0 | 0 | 0 | 0 | 20.11283 | 0.01033509 | 19.62744 | 0.08782953 | 19.99763 | 0.01017792 | 19.70924 | 0.08567341 | 20.17526 | 0.007779357 | 19.73919 | 0.1194601 | 0 | 0 | 0 | 0 | 0.276084 | 0.002251787 | 0.2801348 | 0.00746753 | -0.02767359 | -0.004913287 | 0.28839 | 0.08627585 | -19.73919 | 0.1197131 | 0.17763 |  | 0
f29 | 2 | protons | Anneal1-BeamOn800keV | 2730 | 2740 | 2603 | 2637 | 0.41 | 44.19182 | 0.1006682 | -0.04125 | 800 | 35.38645 | 0.2353976 | Ic_2024-02-08_09-23-39460541_f29-pristine-150keV-0nA-20k.txt | Ic_2024-02-26_19-01-59203250_f29-after800keVsetup-800keV-0nA-20k.txt | Ic_2024-02-26_19-02-38723994_f29-after800keVsetup-800keV-44nA-20k.txt | NaN | 5e-06 | 5e-06 | 5e-06 | 5e-06 | 35.09024 | 0.174776 | 45.93362 | 4.31958 | 9.414894 | 0.05084147 | 30.82785 | 1.870879 | 6.526854 | 0.05348894 | 22.91255 | 1.594743 | 0 | 0 | 0 | 0 | 20.11283 | 0.01033509 | 19.62744 | 0.08782953 | 19.99858 | 0.008698138 | 19.73877 | 0.0868024 | 20.18702 | 0.0131946 | 19.76516 | 0.07528913 | 0 | 0 | 0 | 0 | 0.2683052 | 0.001971069 | 0.3067522 | 0.006803819 | 0.256758 | 0.02371 | 0.25981 | 0.08723711 | -19.76516 | 0.07643658 | 0.18844 |  | 0
f29 | 2 | protons | Anneal1-BeamOn800keV | 3008.5 | 3016 | 2870 | 2910 | 0.36 | 43.7824 | 0.08491564 | -0.038 | 800 | 35.05632 | 0.2294091 | Ic_2024-02-08_09-23-39460541_f29-pristine-150keV-0nA-20k.txt | Ic_2024-02-26_19-03-27578770_f29-after800keVsetup-800keV-0nA-20k.txt | Ic_2024-02-26_19-04-14680453_f29-after800keVsetup-800keV-44nA-20k.txt | NaN | 5e-06 | 5e-06 | 5e-06 | 5e-06 | 35.09024 | 0.174776 | 45.93362 | 4.31958 | 9.3162 | 0.05696954 | 31.6332 | 2.37904 | 6.624963 | 0.06098396 | 32.75537 | 3.755721 | 0 | 0 | 0 | 0 | 20.11283 | 0.01033509 | 19.62744 | 0.08782953 | 19.99277 | 0.01241145 | 19.68884 | 0.08162836 | 20.19018 | 0.007833237 | 19.71821 | 0.09244232 | 0 | 0 | 0 | 0 | 0.2654926 | 0.002093901 | 0.2888771 | 0.007858786 | -0.03547442 | -0.00486439 | 0.30393 | 0.08256653 | -19.71821 | 0.09277361 | 0.19741 |  | 0
f29 | 2 | protons | Anneal1-BeamOn800keV | 3428 | 3436 | 3150 | 3325 | 0.36 | 44.75074 | 0.0908052 | -0.04373281 | 800 | 35.83558 | 0.2354806 | Ic_2024-02-08_09-23-39460541_f29-pristine-150keV-0nA-20k.txt | Ic_2024-02-26_19-04-57373992_f29-after800keVsetup-800keV-0nA-20k.txt | Ic_2024-02-26_19-06-34252819_f29-after800keVsetup-800keV-45nA-20k.txt | NaN | 5e-06 | 5e-06 | 5e-06 | 5e-06 | 35.09024 | 0.174776 | 45.93362 | 4.31958 | 9.142035 | 0.04732317 | 28.86338 | 1.508714 | 6.491245 | 0.04965155 | 29.15089 | 2.213346 | 0 | 0 | 0 | 0 | 20.11283 | 0.01033509 | 19.62744 | 0.08782953 | 19.98448 | 0.007354427 | 19.72316 | 0.09266989 | 20.18759 | 0.008939513 | 19.74037 | 0.0875017 | 0 | 0 | 0 | 0 | 0.2605293 | 0.001871526 | 0.2899562 | 0.006557928 | -0.009961113 | -0.0009182171 | 0.26132 | 0.09296126 | -19.74037 | 0.08795717 | 0.20311 |  | 0
f29 | 2 | protons | Anneal1-BeamOn800keV | 3751 | 3766 | 3590 | 3680 | 0.8 | 44.6906 | 0.08306403 | -0.03807692 | 800 | 35.78294 | 0.2333231 | Ic_2024-02-08_09-23-39460541_f29-pristine-150keV-0nA-20k.txt | Ic_2024-02-26_19-07-18813032_f29-after800keVsetup-800keV-0nA-20k.txt | Ic_2024-02-26_19-08-22562650_f29-after800keVsetup-800keV-45nA-20k.txt | NaN | 5e-06 | 5e-06 | 5e-06 | 5e-06 | 35.09024 | 0.174776 | 45.93362 | 4.31958 | 9.21063 | 0.0579563 | 42.22194 | 4.947683 | 6.347413 | 0.08462511 | 29.04671 | 5.729928 | 0 | 0 | 0 | 0 | 20.11283 | 0.01033509 | 19.62744 | 0.08782953 | 19.99469 | 0.01234402 | 19.76549 | 0.07672785 | 20.19438 | 0.01171732 | 19.69099 | 0.08063119 | 0 | 0 | 0 | 0 | 0.2624841 | 0.002106447 | 0.31086 | 0.01015965 | 0.312047 | 0.07159806 | 0.2292 | 0.07771446 | -19.69099 | 0.08147812 | 0.19969 |  | 0
f29 | 2 | protons | Anneal1-BeamOn800keV | 4036 | 4056 | 3900 | 3930 | 0.93 | 43.46727 | 0.1873093 | -0.05166667 | 800 | 34.81515 | 0.2643012 | Ic_2024-02-08_09-23-39460541_f29-pristine-150keV-0nA-20k.txt | Ic_2024-02-26_19-09-06935455_f29-after800keVsetup-800keV-0nA-20k.txt | Ic_2024-02-26_19-09-57334910_f29-after800keVsetup-800keV-44nA-20k.txt | NaN | 5e-06 | 5e-06 | 5e-06 | 5e-06 | 35.09024 | 0.174776 | 45.93362 | 4.31958 | 8.8773 | 0.05741545 | 28.84543 | 2.114646 | 6.317701 | 0.07752373 | 29.17439 | 4.989113 | 0 | 0 | 0 | 0 | 20.11283 | 0.01033509 | 19.62744 | 0.08782953 | 19.99652 | 0.01121649 | 19.74428 | 0.09501129 | 20.18389 | 0.004391458 | 19.72943 | 0.09679581 | 0 | 0 | 0 | 0 | 0.2529849 | 0.00206518 | 0.2883308 | 0.009871577 | -0.01140409 | -0.002121858 | 0.25224 | 0.09567108 | -19.72943 | 0.09689537 | 0.18737 |  | 0
f29 | 2 | protons | Anneal1-BeamOn800keV | 4618 | 4635 | 4420 | 4540 | 0.36 | 44.69107 | 0.0877119 | -0.03787234 | 800 | 35.78316 | 0.2344122 | Ic_2024-02-08_09-23-39460541_f29-pristine-150keV-0nA-20k.txt | Ic_2024-02-26_19-11-59251348_f29-after800keVsetup-800keV-0nA-20k.txt | Ic_2024-02-26_19-13-09989800_f29-after800keVsetup-800keV-44nA-20k.txt | NaN | 5e-06 | 5e-06 | 5e-06 | 5e-06 | 35.09024 | 0.174776 | 45.93362 | 4.31958 | 8.796426 | 0.04364443 | 30.19512 | 1.545406 | 6.160127 | 0.06499938 | 24.72035 | 2.736216 | 0 | 0 | 0 | 0 | 20.11283 | 0.01033509 | 19.62744 | 0.08782953 | 19.99736 | 0.004829534 | 19.77604 | 0.1065605 | 20.18699 | 0.007835235 | 19.7753 | 0.08226147 | 0 | 0 | 0 | 0 | 0.2506801 | 0.001762364 | 0.2997012 | 0.00816545 | 0.1813131 | 0.02211055 | 0.22132 | 0.1066699 | -19.7753 | 0.08263378 | 0.18963 |  | 0
f29 | 2 | protons | Anneal1-BeamOn800keV | 5008 | 5018 | 4780 | 4900 | 0.66 | 45.44061 | 0.04847289 | -0.04349398 | 800 | 36.38728 | 0.2307092 | Ic_2024-02-08_09-23-39460541_f29-pristine-150keV-0nA-20k.txt | Ic_2024-02-26_19-13-57829391_f29-after800keVsetup-800keV-0nA-20k.txt | Ic_2024-02-26_19-15-17956859_f29-after800keVsetup-800keV-45nA-20k.txt | NaN | 5e-06 | 5e-06 | 5e-06 | 5e-06 | 35.09024 | 0.174776 | 45.93362 | 4.31958 | 8.692707 | 0.05398671 | 29.55971 | 2.069047 | 6.092351 | 0.04516625 | 27.29527 | 1.889665 | 0 | 0 | 0 | 0 | 20.11283 | 0.01033509 | 19.62744 | 0.08782953 | 19.99307 | 0.00481561 | 19.63906 | 0.05110779 | 20.19247 | 0.009432714 | 19.78758 | 0.08127857 | 0 | 0 | 0 | 0 | 0.2477244 | 0.00197216 | 0.2991423 | 0.006778156 | 0.07660584 | 0.00754178 | 0.35401 | 0.05133417 | -19.78758 | 0.08182409 | 0.1994 |  | 0
f29 | 2 | protons | Anneal1-BeamOn800keV | 5255 | 5265 | 5130 | 5160 | 0.67 | 45.06848 | 0.08058851 | -0.04285714 | 800 | 36.08907 | 0.2346065 | Ic_2024-02-08_09-23-39460541_f29-pristine-150keV-0nA-20k.txt | Ic_2024-02-26_19-16-00300373_f29-after800keVsetup-800keV-0nA-20k.txt | Ic_2024-02-26_19-16-37687333_f29-after800keVsetup-800keV-45nA-20k.txt | NaN | 5e-06 | 5e-06 | 5e-06 | 5e-06 | 35.09024 | 0.174776 | 45.93362 | 4.31958 | 8.625621 | 0.04233601 | 30.58318 | 1.543408 | 5.994583 | 0.03950177 | 25.23067 | 1.360695 | 0 | 0 | 0 | 0 | 20.11283 | 0.01033509 | 19.62744 | 0.08782953 | 19.99966 | 0.00650864 | 19.6933 | 0.1164854 | 20.19614 | 0.01125542 | 19.69681 | 0.08043451 | 0 | 0 | 0 | 0 | 0.2458125 | 0.001718897 | 0.3050259 | 0.005710331 | 0.175015 | 0.01292658 | 0.30636 | 0.116667 | -19.69681 | 0.0812182 | 0.19648 |  | 0
f29 | 2 | protons | Anneal1-BeamOn800keV | 5517 | 5531 | 5400 | 5428 | 0.88 | 44.49978 | 0.1054828 | -0.0408046 | 800 | 35.63247 | 0.2381821 | Ic_2024-02-08_09-23-39460541_f29-pristine-150keV-0nA-20k.txt | Ic_2024-02-26_19-17-20664802_f29-after800keVsetup-800keV-0nA-20k.txt | Ic_2024-02-26_19-18-07732516_f29-after800keVsetup-800keV-45nA-20k.txt | NaN | 5e-06 | 5e-06 | 5e-06 | 5e-06 | 35.09024 | 0.174776 | 45.93362 | 4.31958 | 8.665796 | 0.0550825 | 43.49197 | 5.284457 | 6.056602 | 0.06542361 | 35.15124 | 7.579529 | 0 | 0 | 0 | 0 | 20.11283 | 0.01033509 | 19.62744 | 0.08782953 | 19.99509 | 0.01006265 | 19.69108 | 0.1128564 | 20.18549 | 0.005760113 | 19.6891 | 0.08181702 | 0 | 0 | 0 | 0 | 0.2469575 | 0.001994258 | 0.3010911 | 0.008759718 | 0.1917762 | 0.04746525 | 0.30401 | 0.1133041 | -19.6891 | 0.08201953 | 0.1904 |  | 0
f29 | 2 | protons | Anneal1-BeamOn800keV | 5755 | 5774 | 5640 | 5670 | 0.42 | 45.12825 | 0.06194534 | -0.05569892 | 800 | 36.14716 | 0.2313042 | Ic_2024-02-08_09-23-39460541_f29-pristine-150keV-0nA-20k.txt | Ic_2024-02-26_19-18-48973408_f29-after800keVsetup-800keV-0nA-20k.txt | Ic_2024-02-26_19-19-27853477_f29-after800keVsetup-800keV-45nA-20k.txt | NaN | 5e-06 | 5e-06 | 5e-06 | 5e-06 | 35.09024 | 0.174776 | 45.93362 | 4.31958 | 8.324264 | 0.05742159 | 28.58437 | 2.205761 | 5.967347 | 0.04943972 | 35.12899 | 4.497423 | 0 | 0 | 0 | 0 | 20.11283 | 0.01033509 | 19.62744 | 0.08782953 | 19.99364 | 0.009159279 | 19.724 | 0.1091073 | 20.19629 | 0.01532524 | 19.69486 | 0.07912944 | 0 | 0 | 0 | 0 | 0.2372245 | 0.002018385 | 0.2831381 | 0.007728345 | -0.2289579 | -0.03422545 | 0.26964 | 0.1094911 | -19.69486 | 0.08059982 | 0.20265 |  | 0
f29 | 2 | protons | Anneal1-BeamOn800keV | 6087 | 6102 | 5908 | 5940 | 0.65 | 45.06571 | 0.0798175 | -0.0411 | 800 | 36.08545 | 0.234415 | Ic_2024-02-08_09-23-39460541_f29-pristine-150keV-0nA-20k.txt | Ic_2024-02-26_19-20-13360199_f29-after800keVsetup-800keV-0nA-20k.txt | Ic_2024-02-26_19-21-16997923_f29-after800keVsetup-800keV-44nA-20k.txt | NaN | 5e-06 | 5e-06 | 5e-06 | 5e-06 | 35.09024 | 0.174776 | 45.93362 | 4.31958 | 8.296786 | 0.04358819 | 31.03792 | 1.741167 | 5.651588 | 0.04759721 | 23.23923 | 1.684839 | 0 | 0 | 0 | 0 | 20.11283 | 0.01033509 | 19.62744 | 0.08782953 | 19.99581 | 0.005723015 | 19.73689 | 0.08764461 | 20.18669 | 0.01361473 | 19.73893 | 0.08552471 | 0 | 0 | 0 | 0 | 0.2364414 | 0.001711688 | 0.3188221 | 0.006761502 | 0.2512634 | 0.02303307 | 0.25892 | 0.08783126 | -19.73893 | 0.0866016 | 0.19088 |  | 0
f29 | 2 | protons | Anneal1-BeamOn800keV | 6368 | 6383.5 | 6238 | 6293 | 0.66 | 44.50135 | 0.07636416 | -0.04322368 | 800 | 35.63566 | 0.2309651 | Ic_2024-02-08_09-23-39460541_f29-pristine-150keV-0nA-20k.txt | Ic_2024-02-26_19-22-09949322_f29-after800keVsetup-800keV-0nA-20k.txt | Ic_2024-02-26_19-22-51949007_f29-after800keVsetup-800keV-44nA-20k.txt | NaN | 5e-06 | 5e-06 | 5e-06 | 5e-06 | 35.09024 | 0.174776 | 45.93362 | 4.31958 | 8.117248 | 0.04267496 | 30.98515 | 1.683568 | 5.660665 | 0.03807079 | 25.61405 | 1.494285 | 0 | 0 | 0 | 0 | 20.11283 | 0.01033509 | 19.62744 | 0.08782953 | 19.99594 | 0.01149254 | 19.73182 | 0.1105967 | 20.18906 | 0.004123639 | 19.75167 | 0.108176 | 0 | 0 | 0 | 0 | 0.2313249 | 0.001675268 | 0.3026374 | 0.005953032 | 0.1733443 | 0.01381939 | 0.26412 | 0.1111922 | -19.75167 | 0.1082546 | 0.19312 |  | 0
f29 | 2 | protons | Anneal1-BeamOn800keV | 6640 | 6657 | 6511 | 6543 | 0.56 | 45.29 | 0.09899495 | -0.04298701 | 800 | 36.26639 | 0.2401269 | Ic_2024-02-08_09-23-39460541_f29-pristine-150keV-0nA-20k.txt | Ic_2024-02-26_19-23-33353431_f29-after800keVsetup-800keV-0nA-20k.txt | Ic_2024-02-26_19-24-20245975_f29-after800keVsetup-800keV-45nA-20k.txt | NaN | 5e-06 | 5e-06 | 5e-06 | 5e-06 | 35.09024 | 0.174776 | 45.93362 | 4.31958 | 8.042526 | 0.08297072 | 31.10686 | 5.557185 | 5.588143 | 0.04818882 | 27.52215 | 2.289942 | 0 | 0 | 0 | 0 | 20.11283 | 0.01033509 | 19.62744 | 0.08782953 | 19.9923 | 0.004996599 | 19.73865 | 0.08600792 | 20.18467 | 0.008037045 | 19.69891 | 0.1082749 | 0 | 0 | 0 | 0 | 0.2291955 | 0.002625646 | 0.3051756 | 0.009342567 | 0.1152386 | 0.0227105 | 0.25365 | 0.08615294 | -19.69891 | 0.1085727 | 0.19237 |  | 0
f29 | 2 | protons | Anneal1-BeamOn800keV | 6933 | 6947 | 6755 | 6827 | 0.62 | 45.26891 | 0.05502437 | -0.0415942 | 800 | 36.24841 | 0.2307972 | Ic_2024-02-08_09-23-39460541_f29-pristine-150keV-0nA-20k.txt | Ic_2024-02-26_19-24-58926839_f29-after800keVsetup-800keV-0nA-20k.txt | Ic_2024-02-26_19-25-58245746_f29-after800keVsetup-800keV-45nA-20k.txt | NaN | 5e-06 | 5e-06 | 5e-06 | 5e-06 | 35.09024 | 0.174776 | 45.93362 | 4.31958 | 7.83081 | 0.06164936 | 28.4873 | 2.673166 | 5.457084 | 0.03785771 | 24.90302 | 1.367768 | 0 | 0 | 0 | 0 | 20.11283 | 0.01033509 | 19.62744 | 0.08782953 | 19.99781 | 0.008540779 | 19.7373 | 0.08442888 | 20.18331 | 0.01454396 | 19.74571 | 0.08380017 | 0 | 0 | 0 | 0 | 0.2231621 | 0.002078966 | 0.3031265 | 0.007312383 | 0.1258205 | 0.01368035 | 0.26051 | 0.08485977 | -19.74571 | 0.0850529 | 0.1855 |  | 0
f29 | 2 | protons | Anneal1-BeamOn800keV | 7191 | 7212 | 7060 | 7089 | 0.58 | 45.39275 | 0.09113474 | -0.03461538 | 800 | 36.3419 | 0.2385682 | Ic_2024-02-08_09-23-39460541_f29-pristine-150keV-0nA-20k.txt | Ic_2024-02-26_19-26-40251129_f29-after800keVsetup-800keV-0nA-20k.txt | Ic_2024-02-26_19-27-25582192_f29-after800keVsetup-800keV-45nA-20k.txt | NaN | 5e-06 | 5e-06 | 5e-06 | 5e-06 | 35.09024 | 0.174776 | 45.93362 | 4.31958 | 7.711987 | 0.05194177 | 27.1377 | 1.854588 | 5.466889 | 0.0664351 | 31.27385 | 6.852874 | 0 | 0 | 0 | 0 | 20.11283 | 0.01033509 | 19.62744 | 0.08782953 | 19.9867 | 0.01598111 | 19.71555 | 0.08938511 | 20.18908 | 0.009044313 | 19.7622 | 0.07883901 | 0 | 0 | 0 | 0 | 0.2197759 | 0.00184102 | 0.291118 | 0.009849137 | -0.1524138 | -0.03498419 | 0.27115 | 0.0908025 | -19.7622 | 0.07935609 | 0.20238 |  | 0
f29 | 2 | protons | Anneal1-BeamOn800keV | 7487 | 7502 | 7352 | 7392 | 0.77 | 45.4472 | 0.08838783 | -0.03967742 | 800 | 36.3895 | 0.2381913 | Ic_2024-02-08_09-23-39460541_f29-pristine-150keV-0nA-20k.txt | Ic_2024-02-26_19-28-06936697_f29-after800keVsetup-800keV-0nA-20k.txt | Ic_2024-02-26_19-29-03739083_f29-after800keVsetup-800keV-45nA-20k.txt | NaN | 5e-06 | 5e-06 | 5e-06 | 5e-06 | 35.09024 | 0.174776 | 45.93362 | 4.31958 | 7.695509 | 0.03967957 | 29.7908 | 1.517897 | 5.458318 | 0.04299778 | 39.23375 | 5.284544 | 0 | 0 | 0 | 0 | 20.11283 | 0.01033509 | 19.62744 | 0.08782953 | 19.99539 | 0.004763077 | 19.72638 | 0.08508024 | 20.19202 | 0.01008026 | 19.8223 | 0.05469991 | 0 | 0 | 0 | 0 | 0.2193063 | 0.001572203 | 0.2907138 | 0.006677884 | -0.3169752 | -0.04564721 | 0.26901 | 0.08521346 | -19.8223 | 0.05562096 | 0.19663 |  | 0
f29 | 2 | protons | Anneal1-BeamOn800keV | 7722 | 7743 | 7609 | 7634 | 0.78 | 45.10087 | 0.07995843 | -0.04792208 | 800 | 36.11903 | 0.2346503 | Ic_2024-02-08_09-23-39460541_f29-pristine-150keV-0nA-20k.txt | Ic_2024-02-26_19-29-43572637_f29-after800keVsetup-800keV-0nA-20k.txt | Ic_2024-02-26_19-30-23747301_f29-after800keVsetup-800keV-45nA-20k.txt | NaN | 5e-06 | 5e-06 | 5e-06 | 5e-06 | 35.09024 | 0.174776 | 45.93362 | 4.31958 | 7.608962 | 0.04778254 | 30.26104 | 2.031805 | 5.130603 | 0.05181862 | 21.81481 | 1.913098 | 0 | 0 | 0 | 0 | 20.11283 | 0.01033509 | 19.62744 | 0.08782953 | 19.99883 | 0.01143714 | 19.71941 | 0.1055562 | 20.19082 | 0.01017003 | 19.7703 | 0.08278912 | 0 | 0 | 0 | 0 | 0.2168399 | 0.001738015 | 0.3257158 | 0.008019268 | 0.2791124 | 0.03082762 | 0.27942 | 0.106174 | -19.7703 | 0.08341144 | 0.19199 |  | 0
f29 | 2 | protons | Anneal1-BeamOn800keV | 8015 | 8042 | 7864 | 7928 | 0.37 | 45.48344 | 0.1249194 | -0.04196891 | 800 | 36.42033 | 0.2486355 | Ic_2024-02-08_09-23-39460541_f29-pristine-150keV-0nA-20k.txt | Ic_2024-02-26_19-31-02338365_f29-after800keVsetup-800keV-0nA-20k.txt | Ic_2024-02-26_19-32-01936838_f29-after800keVsetup-800keV-45nA-20k.txt | NaN | 5e-06 | 5e-06 | 5e-06 | 5e-06 | 35.09024 | 0.174776 | 45.93362 | 4.31958 | 7.524194 | 0.08413472 | 31.12187 | 6.532714 | 5.14792 | 0.0413522 | 24.33718 | 1.716659 | 0 | 0 | 0 | 0 | 20.11283 | 0.01033509 | 19.62744 | 0.08782953 | 19.98648 | 0.00885842 | 19.68565 | 0.09374036 | 20.19108 | 0.007957864 | 19.74151 | 0.08849561 | 0 | 0 | 0 | 0 | 0.2144241 | 0.002624771 | 0.3158177 | 0.00941989 | 0.2180041 | 0.04827525 | 0.30083 | 0.09415798 | -19.74151 | 0.08885269 | 0.2046 |  | 0
f29 | 2 | protons | Anneal1-BeamOn800keV | 8247 | 8280 | 8144 | 8172 | 0.85 | 45.07661 | 0.1487866 | -0.04636364 | 800 | 36.09838 | 0.2551454 | Ic_2024-02-08_09-23-39460541_f29-pristine-150keV-0nA-20k.txt | Ic_2024-02-26_19-32-41815088_f29-after800keVsetup-800keV-0nA-20k.txt | Ic_2024-02-26_19-33-19241107_f29-after800keVsetup-800keV-45nA-20k.txt | NaN | 5e-06 | 5e-06 | 5e-06 | 5e-06 | 35.09024 | 0.174776 | 45.93362 | 4.31958 | 7.525463 | 0.05173169 | 41.58785 | 5.27001 | 5.079687 | 0.03814687 | 23.15859 | 1.380517 | 0 | 0 | 0 | 0 | 20.11283 | 0.01033509 | 19.62744 | 0.08782953 | 20.00747 | 0.004933771 | 19.75406 | 0.092063 | 20.17928 | 0.01037582 | 19.75657 | 0.09818439 | 0 | 0 | 0 | 0 | 0.2144603 | 0.00182055 | 0.325 | 0.006872094 | 0.4431404 | 0.0620578 | 0.25341 | 0.09219511 | -19.75657 | 0.09873111 | 0.17181 |  | 0
f29 | 2 | protons | Anneal1-BeamOn800keV | 8519 | 8525 | 8410 | 8441 | 2.36 | 42.7805 | 0.09439419 | -0.03707071 | 800 | 34.25406 | 0.2270376 | Ic_2024-02-08_09-23-39460541_f29-pristine-150keV-0nA-20k.txt | Ic_2024-02-26_19-34-02541568_f29-after800keVsetup-800keV-0nA-20k.txt | Ic_2024-02-26_19-34-48357986_f29-after800keVsetup-800keV-44nA-20k.txt | NaN | 5e-06 | 5e-06 | 5e-06 | 5e-06 | 35.09024 | 0.174776 | 45.93362 | 4.31958 | 7.215016 | 0.05487029 | 26.9368 | 2.179176 | 5.142995 | 0.03793513 | 25.114 | 1.622001 | 0 | 0 | 0 | 0 | 20.11283 | 0.01033509 | 19.62744 | 0.08782953 | 20.0002 | 0.006546908 | 19.72158 | 0.08963537 | 20.17785 | 0.008208197 | 19.76153 | 0.09975825 | 0 | 0 | 0 | 0 | 0.2056132 | 0.001869206 | 0.2871818 | 0.007551929 | 0.0676695 | 0.007005032 | 0.27862 | 0.08987414 | -19.76153 | 0.1000954 | 0.17765 |  | 0
f29 | 2 | protons | Anneal1-BeamOn800keV | 8750 | 8770 | 8649 | 8677 | 2.86 | 41.89269 | 0.2087378 | -0.03804598 | 800 | 33.54459 | 0.2681251 | Ic_2024-02-08_09-23-39460541_f29-pristine-150keV-0nA-20k.txt | Ic_2024-02-26_19-35-25198178_f29-after800keVsetup-800keV-0nA-20k.txt | Ic_2024-02-26_19-36-05573413_f29-after800keVsetup-800keV-44nA-20k.txt | NaN | 5e-06 | 5e-06 | 5e-06 | 5e-06 | 35.09024 | 0.174776 | 45.93362 | 4.31958 | 7.177317 | 0.0421048 | 28.99703 | 1.714175 | 5.041948 | 0.04671228 | 20.48957 | 1.435651 | 0 | 0 | 0 | 0 | 20.11283 | 0.01033509 | 19.62744 | 0.08782953 | 19.99498 | 0.004859177 | 19.6818 | 0.08409335 | 20.1686 | 0.002706289 | 19.69611 | 0.09654039 | 0 | 0 | 0 | 0 | 0.2045388 | 0.001574049 | 0.2975162 | 0.007703319 | 0.2933907 | 0.02689624 | 0.31318 | 0.08423363 | -19.69611 | 0.09657831 | 0.17362 |  | 0
f29 | 2 | protons | Anneal1-BeamOn800keV | 9026 | 9046 | 8892 | 8953 | 0.59 | 45.22985 | 0.07080688 | -0.03670391 | 800 | 36.21324 | 0.2333248 | Ic_2024-02-08_09-23-39460541_f29-pristine-150keV-0nA-20k.txt | Ic_2024-02-26_19-36-45629179_f29-after800keVsetup-800keV-0nA-20k.txt | Ic_2024-02-26_19-37-36591964_f29-after800keVsetup-800keV-45nA-20k.txt | NaN | 5e-06 | 5e-06 | 5e-06 | 5e-06 | 35.09024 | 0.174776 | 45.93362 | 4.31958 | 7.122666 | 0.05283092 | 30.84575 | 2.646236 | 4.958654 | 0.03784402 | 25.80441 | 1.613586 | 0 | 0 | 0 | 0 | 20.11283 | 0.01033509 | 19.62744 | 0.08782953 | 19.99638 | 0.00441221 | 19.69082 | 0.09066182 | 20.18563 | 0.005118213 | 19.76303 | 0.07723717 | 0 | 0 | 0 | 0 | 0.2029814 | 0.001813525 | 0.3038205 | 0.007409076 | 0.1634372 | 0.01735052 | 0.30556 | 0.09076912 | -19.76303 | 0.07740656 | 0.18925 |  | 0
f29 | 2 | protons | Anneal1-BeamOn800keV | 9350 | 9370 | 9220 | 9250 | 0.6 | 45.20343 | 0.09803451 | -0.02969388 | 800 | 36.1865 | 0.2393948 | Ic_2024-02-08_09-23-39460541_f29-pristine-150keV-0nA-20k.txt | Ic_2024-02-26_19-38-37253929_f29-after800keVsetup-800keV-0nA-20k.txt | Ic_2024-02-26_19-39-24254923_f29-after800keVsetup-800keV-45nA-20k.txt | NaN | 5e-06 | 5e-06 | 5e-06 | 5e-06 | 35.09024 | 0.174776 | 45.93362 | 4.31958 | 7.048145 | 0.04518517 | 29.89255 | 1.983113 | 4.946769 | 0.04895625 | 39.37227 | 7.43836 | 0 | 0 | 0 | 0 | 20.11283 | 0.01033509 | 19.62744 | 0.08782953 | 19.99572 | 0.0135726 | 19.72843 | 0.08693798 | 20.19149 | 0.005332063 | 19.75556 | 0.09776599 | 0 | 0 | 0 | 0 | 0.2008577 | 0.001630638 | 0.2981459 | 0.008276016 | -0.3171262 | -0.06349923 | 0.26729 | 0.08799107 | -19.75556 | 0.09791128 | 0.19577 |  | 0
f29 | 2 | protons | Anneal1-BeamOn800keV | 9597 | 9618 | 9477 | 9510 | 0.56 | 45.57058 | 0.0858844 | -0.04305263 | 800 | 36.49091 | 0.2382115 | Ic_2024-02-08_09-23-39460541_f29-pristine-150keV-0nA-20k.txt | Ic_2024-02-26_19-40-02323593_f29-after800keVsetup-800keV-0nA-20k.txt | Ic_2024-02-26_19-40-47740281_f29-after800keVsetup-800keV-45nA-20k.txt | NaN | 5e-06 | 5e-06 | 5e-06 | 5e-06 | 35.09024 | 0.174776 | 45.93362 | 4.31958 | 6.998807 | 0.08149996 | 32.13083 | 7.305844 | 4.894967 | 0.04235544 | 37.31532 | 5.14569 | 0 | 0 | 0 | 0 | 20.11283 | 0.01033509 | 19.62744 | 0.08782953 | 19.99521 | 0.01672432 | 19.7195 | 0.08955786 | 20.18956 | 0.005324509 | 19.70454 | 0.08411066 | 0 | 0 | 0 | 0 | 0.1994517 | 0.002526118 | 0.3005998 | 0.01014671 | -0.1613556 | -0.0429086 | 0.27571 | 0.09110605 | -19.70454 | 0.08427902 | 0.19435 |  | 0
f29 | 2 | protons | Anneal1-BeamOn800keV | 9909 | 9935 | 9735 | 9820 | 0.7 | 44.24105 | 0.09795592 | -0.04244635 | 800 | 35.42679 | 0.2349011 | Ic_2024-02-08_09-23-39460541_f29-pristine-150keV-0nA-20k.txt | Ic_2024-02-26_19-41-26751396_f29-after800keVsetup-800keV-0nA-20k.txt | Ic_2024-02-26_19-42-30723827_f29-after800keVsetup-800keV-44nA-20k.txt | NaN | 5e-06 | 5e-06 | 5e-06 | 5e-06 | 35.09024 | 0.174776 | 45.93362 | 4.31958 | 6.964374 | 0.05084047 | 40.11213 | 5.168533 | 4.894188 | 0.0417452 | 37.32453 | 5.055351 | 0 | 0 | 0 | 0 | 20.11283 | 0.01033509 | 19.62744 | 0.08782953 | 20.00269 | 0.007015618 | 19.73418 | 0.09656663 | 20.17993 | 0.009605316 | 19.73521 | 0.1020558 | 0 | 0 | 0 | 0 | 0.1984704 | 0.001753956 | 0.2972537 | 0.007889694 | 0.06949507 | 0.01299162 | 0.26851 | 0.09682114 | -19.73521 | 0.1025069 | 0.17724 |  | 0
f29 | 2 | protons | Anneal1-BeamOn800keV | 10177 | 10209 | 10034 | 10100 | 0.46 | 44.76868 | 0.1110648 | -0.04182266 | 800 | 35.8484 | 0.2410579 | Ic_2024-02-08_09-23-39460541_f29-pristine-150keV-0nA-20k.txt | Ic_2024-02-26_19-43-09933749_f29-after800keVsetup-800keV-0nA-20k.txt | Ic_2024-02-26_19-44-00919981_f29-after800keVsetup-800keV-44nA-20k.txt | NaN | 5e-06 | 5e-06 | 5e-06 | 5e-06 | 35.09024 | 0.174776 | 45.93362 | 4.31958 | 6.706973 | 0.05642 | 27.00831 | 2.466899 | 4.588057 | 0.04161891 | 22.24915 | 1.640666 | 0 | 0 | 0 | 0 | 20.11283 | 0.01033509 | 19.62744 | 0.08782953 | 19.99343 | 0.01313522 | 19.73286 | 0.0988224 | 20.19219 | 0.005164581 | 19.72334 | 0.1024487 | 0 | 0 | 0 | 0 | 0.191135 | 0.001868554 | 0.3159273 | 0.008462887 | 0.1762109 | 0.0206854 | 0.26057 | 0.09969153 | -19.72334 | 0.1025788 | 0.19876 |  | 0
f29 | 2 | protons | Anneal1-BeamOn800keV | 10430 | 10450 | 10305 | 10332 | 1.44 | 45.17119 | 0.1002954 | -0.04445783 | 800 | 36.17252 | 0.2399207 | Ic_2024-02-08_09-23-39460541_f29-pristine-150keV-0nA-20k.txt | Ic_2024-02-26_19-44-40686377_f29-after800keVsetup-800keV-0nA-20k.txt | Ic_2024-02-26_19-45-24463728_f29-after800keVsetup-800keV-44nA-20k.txt | NaN | 5e-06 | 5e-06 | 5e-06 | 5e-06 | 35.09024 | 0.174776 | 45.93362 | 4.31958 | 6.628982 | 0.0472512 | 26.63302 | 1.82912 | 4.605466 | 0.03175322 | 25.03533 | 1.421581 | 0 | 0 | 0 | 0 | 20.11283 | 0.01033509 | 19.62744 | 0.08782953 | 19.99051 | 0.008323275 | 19.73429 | 0.1020394 | 20.18477 | 0.01052141 | 19.71067 | 0.09262441 | 0 | 0 | 0 | 0 | 0.1889124 | 0.001642734 | 0.305253 | 0.006889727 | 0.05998893 | 0.005345774 | 0.25622 | 0.1023783 | -19.71067 | 0.09322007 | 0.19426 |  | 0
f29 | 2 | protons | Anneal1-BeamOn800keV | 10695 | 10741 | 10547 | 10607 | 0.69 | 44.70013 | 0.1388438 | -0.04076503 | 800 | 35.79272 | 0.2498077 | Ic_2024-02-08_09-23-39460541_f29-pristine-150keV-0nA-20k.txt | Ic_2024-02-26_19-45-59039792_f29-after800keVsetup-800keV-0nA-20k.txt | Ic_2024-02-26_19-46-51949563_f29-after800keVsetup-800keV-44nA-20k.txt | NaN | 5e-06 | 5e-06 | 5e-06 | 5e-06 | 35.09024 | 0.174776 | 45.93362 | 4.31958 | 6.571376 | 0.03479282 | 28.14809 | 1.328605 | 4.546101 | 0.06691209 | 23.97827 | 3.630526 | 0 | 0 | 0 | 0 | 20.11283 | 0.01033509 | 19.62744 | 0.08782953 | 19.99207 | 0.009949879 | 19.73157 | 0.09118538 | 20.18948 | 0.007115026 | 19.65882 | 0.07363439 | 0 | 0 | 0 | 0 | 0.1872708 | 0.001361302 | 0.3081965 | 0.01082112 | 0.1481386 | 0.02349414 | 0.2605 | 0.09172663 | -19.65882 | 0.07397734 | 0.19741 |  | 0
f29 | 2 | protons | Anneal1-BeamOn800keV | 11202 | 11220 | 11040 | 11120 | 1.54 | 44.12898 | 0.1132543 | -0.03746032 | 800 | 35.33315 | 0.2387253 | Ic_2024-02-08_09-23-39460541_f29-pristine-150keV-0nA-20k.txt | Ic_2024-02-26_19-48-39351075_f29-after800keVsetup-800keV-0nA-20k.txt | Ic_2024-02-26_19-49-41716525_f29-after800keVsetup-800keV-45nA-20k.txt | NaN | 5e-06 | 5e-06 | 5e-06 | 5e-06 | 35.09024 | 0.174776 | 45.93362 | 4.31958 | 6.598607 | 0.05113072 | 34.45023 | 3.176907 | 4.559576 | 0.0588179 | 27.92473 | 3.798566 | 0 | 0 | 0 | 0 | 20.11283 | 0.01033509 | 19.62744 | 0.08782953 | 19.99942 | 0.01578682 | 19.73321 | 0.08309232 | 20.18633 | 0.01103966 | 19.77004 | 0.1052842 | 0 | 0 | 0 | 0 | 0.1880468 | 0.001732181 | 0.3090093 | 0.01039818 | 0.189418 | 0.03112907 | 0.26621 | 0.0845787 | -19.77004 | 0.1058614 | 0.18691 |  | 0
f29 | 2 | protons | Anneal1-BeamOn800keV | 11540 | 11564 | 11386 | 11446 | 0.51 | 44.563625 | 0.09137825 | -0.04770588 | 800 | 35.68906 | 0.2347546 | Ic_2024-02-08_09-23-39460541_f29-pristine-150keV-0nA-20k.txt | Ic_2024-02-26_19-50-38761973_f29-after800keVsetup-800keV-0nA-20k.txt | Ic_2024-02-26_19-51-33508691_f29-after800keVsetup-800keV-44nA-20k.txt | NaN | 5e-06 | 5e-06 | 5e-06 | 5e-06 | 35.09024 | 0.174776 | 45.93362 | 4.31958 | 6.295987 | 0.04356428 | 23.99114 | 1.283993 | 4.485828 | 0.04629788 | 26.63236 | 2.470538 | 0 | 0 | 0 | 0 | 20.11283 | 0.01033509 | 19.62744 | 0.08782953 | 19.98977 | 0.006482754 | 19.72389 | 0.08458272 | 20.18461 | 0.007490053 | 19.73484 | 0.1144464 | 0 | 0 | 0 | 0 | 0.1794227 | 0.001529685 | 0.2875099 | 0.00885322 | -0.1100912 | -0.01179034 | 0.26588 | 0.08483079 | -19.73484 | 0.1146913 | 0.19484 |  | 0
f29 | 2 | protons | Anneal1-BeamOn800keV | 11775 | 11800 | 11659 | 11690 | 0.78 | 44.24578 | 0.07906651 | -0.0355 | 800 | 35.42503 | 0.2302785 | Ic_2024-02-08_09-23-39460541_f29-pristine-150keV-0nA-20k.txt | Ic_2024-02-26_19-52-10583851_f29-after800keVsetup-800keV-0nA-20k.txt | Ic_2024-02-26_19-52-52346162_f29-after800keVsetup-800keV-44nA-20k.txt | NaN | 5e-06 | 5e-06 | 5e-06 | 5e-06 | 35.09024 | 0.174776 | 45.93362 | 4.31958 | 6.320885 | 0.07674581 | 30.00697 | 5.121772 | 0 | 0 | 0 | 0 | 0 | 0 | 0 | 0 | 20.11283 | 0.01033509 | 19.62744 | 0.08782953 | 19.99915 | 0.01144633 | 19.72434 | 0.1052258 | 20.18282 | 0.007253799 | 19.72522 | 0.1080668 | 0 | 0 | 0 | 0 | 0.1801323 | 0.002363971 | 1 | #DIV/0! | 1 | #DIV/0! | 0.27481 | 0.1058465 | -19.72522 | 0.10831 | 0.18367 |  | 0
f29 | 2 | protons | Anneal1-BeamOn800keV | 12014 | 12034 | 11890 | 11950 | 0.4 | 45.35358 | 0.1133605 | -0.04177419 | 800 | 36.31629 | 0.2444545 | Ic_2024-02-08_09-23-39460541_f29-pristine-150keV-0nA-20k.txt | Ic_2024-02-26_19-53-29987891_f29-after800keVsetup-800keV-0nA-20k.txt | Ic_2024-02-26_19-54-11562255_f29-after800keVsetup-800keV-45nA-20k.txt | NaN | 5e-06 | 5e-06 | 5e-06 | 5e-06 | 35.09024 | 0.174776 | 45.93362 | 4.31958 | 6.170347 | 0.0271024 | 24.95169 | 0.7330068 | 4.341642 | 0.07483327 | 24.61267 | 6.934347 | 0 | 0 | 0 | 0 | 20.11283 | 0.01033509 | 19.62744 | 0.08782953 | 19.99278 | 0.01064226 | 19.74032 | 0.08421748 | 20.18551 | 0.009618986 | 19.71378 | 0.06793043 | 0 | 0 | 0 | 0 | 0.1758423 | 0.001167741 | 0.2963699 | 0.01251549 | 0.01358724 | 0.003848809 | 0.25246 | 0.08488723 | -19.71378 | 0.06860808 | 0.19273 |  | 0
f29 | 2 | protons | Anneal1-BeamOn800keV | 12250 | 12270 | 12120 | 12170 | 0.36 | 45.1503 | 0.09361081 | -0.04493506 | 800 | 36.15619 | 0.2380855 | Ic_2024-02-08_09-23-39460541_f29-pristine-150keV-0nA-20k.txt | Ic_2024-02-26_19-54-44304917_f29-after800keVsetup-800keV-0nA-20k.txt | Ic_2024-02-26_19-55-29548250_f29-after800keVsetup-800keV-45nA-20k.txt | NaN | 5e-06 | 5e-06 | 5e-06 | 5e-06 | 35.09024 | 0.174776 | 45.93362 | 4.31958 | 6.206618 | 0.05664021 | 29.04897 | 2.957616 | 4.296552 | 0.05218186 | 28.82158 | 4.854193 | 0 | 0 | 0 | 0 | 20.11283 | 0.01033509 | 19.62744 | 0.08782953 | 19.99282 | 0.009855739 | 19.74264 | 0.1127274 | 20.18997 | 0.006273444 | 19.75611 | 0.08735094 | 0 | 0 | 0 | 0 | 0.1768759 | 0.001838895 | 0.3077467 | 0.01051638 | 0.007827895 | 0.001540571 | 0.25018 | 0.1131574 | -19.75611 | 0.08757593 | 0.19715 |  | 0
f29 | 2 | protons | Anneal1-BeamOn800keV | 12494 | 12516 | 12370 | 12430 | 0.52 | 45.22342 | 0.09245448 | -0.04313953 | 800 | 36.21325 | 0.2381336 | Ic_2024-02-08_09-23-39460541_f29-pristine-150keV-0nA-20k.txt | Ic_2024-02-26_19-56-07486373_f29-after800keVsetup-800keV-0nA-20k.txt | Ic_2024-02-26_19-56-51713632_f29-after800keVsetup-800keV-45nA-20k.txt | NaN | 5e-06 | 5e-06 | 5e-06 | 5e-06 | 35.09024 | 0.174776 | 45.93362 | 4.31958 | 6.13418 | 0.04675682 | 28.50353 | 2.145608 | 4.315116 | 0.04318045 | 33.54562 | 4.919043 | 0 | 0 | 0 | 0 | 20.11283 | 0.01033509 | 19.62744 | 0.08782953 | 19.99379 | 0.01237945 | 19.71305 | 0.08324779 | 20.18806 | 0.01230441 | 19.75678 | 0.0776707 | 0 | 0 | 0 | 0 | 0.1748116 | 0.001591727 | 0.2965456 | 0.008848883 | -0.1768937 | -0.02915736 | 0.28074 | 0.08416321 | -19.75678 | 0.07863928 | 0.19427 |  | 0
f29 | 2 | protons | Anneal1-BeamOn800keV | 12917 | 12940.5 | 12820 | 12855 | 0.4 | 44.36603 | 0.07612941 | -0.03386792 | 800 | 35.51991 | 0.2302144 | Ic_2024-02-08_09-23-39460541_f29-pristine-150keV-0nA-20k.txt | Ic_2024-02-26_19-58-38244919_f29-after800keVsetup-800keV-0nA-20k.txt | Ic_2024-02-26_19-59-11975180_f29-after800keVsetup-800keV-44nA-20k.txt | NaN | 5e-06 | 5e-06 | 5e-06 | 5e-06 | 35.09024 | 0.174776 | 45.93362 | 4.31958 | 0 | 0 | 0 | 0 | 4.297016 | 0.04071162 | 35.65929 | 5.09198 | 0 | 0 | 0 | 0 | 20.11283 | 0.01033509 | 19.62744 | 0.08782953 | 19.97418 | 0.007307366 | 19.73886 | 0.08197582 | 20.18871 | 0.01286363 | 19.74558 | 0.08710464 | 0 | 0 | 0 | 0 | 0 | #DIV/0! | #DIV/0! | #DIV/0! | #DIV/0! | #DIV/0! | 0.23532 | 0.08230086 | -19.74558 | 0.08804936 | 0.21453 |  | 0
f29 | 2 | protons | Anneal1-BeamOn800keV | 13115 | 13140 | 13020 | 13050 | 0.67 | 44.18651 | 0.1125257 | -0.03625 | 800 | 35.3782 | 0.2387641 | Ic_2024-02-08_09-23-39460541_f29-pristine-150keV-0nA-20k.txt | Ic_2024-02-26_19-59-45326829_f29-after800keVsetup-800keV-0nA-20k.txt | Ic_2024-02-26_20-00-18863237_f29-after800keVsetup-800keV-44nA-20k.txt | NaN | 5e-06 | 5e-06 | 5e-06 | 5e-06 | 35.09024 | 0.174776 | 45.93362 | 4.31958 | 6.035438 | 0.07750004 | 30.34162 | 7.373516 | 4.055799 | 0.04642351 | 20.27111 | 1.852653 | 0 | 0 | 0 | 0 | 20.11283 | 0.01033509 | 19.62744 | 0.08782953 | 19.99737 | 0.01050791 | 19.73025 | 0.1086771 | 20.19012 | 0.003818586 | 19.75696 | 0.08301718 | 0 | 0 | 0 | 0 | 0.1719976 | 0.00236892 | 0.3280026 | 0.01155958 | 0.3319042 | 0.08617365 | 0.26712 | 0.1091839 | -19.75696 | 0.08310496 | 0.19275 |  | 0
f29 | 2 | protons | Anneal1-BeamOn800keV | 13310 | 13332 | 13220 | 13250 | 1.11 | 43.79082 | 0.06404758 | -0.04806452 | 800 | 35.07111 | 0.2251162 | Ic_2024-02-08_09-23-39460541_f29-pristine-150keV-0nA-20k.txt | Ic_2024-02-26_20-00-51213820_f29-after800keVsetup-800keV-0nA-20k.txt | Ic_2024-02-26_20-01-22922014_f29-after800keVsetup-800keV-44nA-20k.txt | NaN | 5e-06 | 5e-06 | 5e-06 | 5e-06 | 35.09024 | 0.174776 | 45.93362 | 4.31958 | 6.061069 | 0.04657362 | 43.04099 | 6.550482 | 4.062653 | 0.03712899 | 22.47696 | 1.652168 | 0 | 0 | 0 | 0 | 20.11283 | 0.01033509 | 19.62744 | 0.08782953 | 19.99621 | 0.01632584 | 19.75281 | 0.08565986 | 20.18708 | 0.01469121 | 19.73401 | 0.09071295 | 0 | 0 | 0 | 0 | 0.1727281 | 0.00158169 | 0.3297134 | 0.008003343 | 0.4777778 | 0.08075054 | 0.2434 | 0.08720174 | -19.73401 | 0.09189489 | 0.19087 |  | 0
f29 | 2 | protons | Anneal1-BeamOn800keV | 13542 | 13560.5 | 13440 | 13470 | 0.56 | 44.79934 | 0.08528128 | -0.03890244 | 800 | 35.8706 | 0.2343597 | Ic_2024-02-08_09-23-39460541_f29-pristine-150keV-0nA-20k.txt | Ic_2024-02-26_20-01-58937141_f29-after800keVsetup-800keV-0nA-20k.txt | Ic_2024-02-26_20-02-39208977_f29-after800keVsetup-800keV-44nA-20k.txt | NaN | 5e-06 | 5e-06 | 5e-06 | 5e-06 | 35.09024 | 0.174776 | 45.93362 | 4.31958 | 6.024392 | 0.03929111 | 43.20266 | 4.967713 | 4.046388 | 0.08057612 | 24.23462 | 5.515688 | 0 | 0 | 0 | 0 | 20.11283 | 0.01033509 | 19.62744 | 0.08782953 | 19.99362 | 0.01091978 | 19.74279 | 0.0884744 | 20.18292 | 0.01120266 | 19.72825 | 0.08463378 | 0 | 0 | 0 | 0 | 0.1716828 | 0.001408893 | 0.3283326 | 0.01407409 | 0.439048 | 0.1119542 | 0.25083 | 0.08914573 | -19.72825 | 0.08537199 | 0.1893 |  | 0
f29 | 2 | protons | Anneal1-BeamOn800keV | 13776 | 13798 | 13670 | 13700 | 0.6 | 44.97534 | 0.1215534 | -0.04438202 | 800 | 36.01578 | 0.2452432 | Ic_2024-02-08_09-23-39460541_f29-pristine-150keV-0nA-20k.txt | Ic_2024-02-26_20-03-20251061_f29-after800keVsetup-800keV-0nA-20k.txt | Ic_2024-02-26_20-03-57724449_f29-after800keVsetup-800keV-45nA-20k.txt | NaN | 5e-06 | 5e-06 | 5e-06 | 5e-06 | 35.09024 | 0.174776 | 45.93362 | 4.31958 | 5.780728 | 0.04306468 | 28.26542 | 2.205515 | 4.003812 | 0.06283552 | 26.44416 | 4.16734 | 0 | 0 | 0 | 0 | 20.11283 | 0.01033509 | 19.62744 | 0.08782953 | 19.99306 | 0.008911027 | 19.70775 | 0.08237489 | 20.19077 | 0.01466943 | 19.68936 | 0.08714723 | 0 | 0 | 0 | 0 | 0.1647389 | 0.001476285 | 0.3073862 | 0.0120323 | 0.06443415 | 0.01133073 | 0.28531 | 0.08285547 | -19.68936 | 0.08837326 | 0.19771 |  | 0
f29 | 2 | protons | Anneal1-BeamOn800keV | 14145 | 14154 | 14055 | 14080 | 0.48 | 45.29379 | 0.1016793 | -0.04573333 | 800 | 36.27162 | 0.2408774 | Ic_2024-02-08_09-23-39460541_f29-pristine-150keV-0nA-20k.txt | Ic_2024-02-26_20-05-29824713_f29-after800keVsetup-800keV-0nA-20k.txt | Ic_2024-02-26_20-06-00325376_f29-after800keVsetup-800keV-45nA-20k.txt | NaN | 5e-06 | 5e-06 | 5e-06 | 5e-06 | 35.09024 | 0.174776 | 45.93362 | 4.31958 | 5.70714 | 0.03964189 | 27.19886 | 1.799835 | 4.059929 | 0.01521982 | 34.08133 | 1.484724 | 0 | 0 | 0 | 0 | 20.11283 | 0.01033509 | 19.62744 | 0.08782953 | 19.98957 | 0.01070468 | 19.69932 | 0.07367659 | 20.17517 | 0.01003016 | 19.64238 | 0.0562838 | 0 | 0 | 0 | 0 | 0.1626418 | 0.001390137 | 0.2886229 | 0.00561495 | -0.2530426 | -0.02004749 | 0.29025 | 0.07445018 | -19.64238 | 0.05717053 | 0.1856 |  | 0
f29 | 2 | protons | Anneal1-BeamOn800keV | 14388 | 14408 | 14260 | 14310 | 0.55 | 45.9297 | 0.108882 | -0.0342236 | 800 | 36.77114 | 0.2457962 | Ic_2024-02-08_09-23-39460541_f29-pristine-150keV-0nA-20k.txt | Ic_2024-02-26_20-06-36765766_f29-after800keVsetup-800keV-0nA-20k.txt | Ic_2024-02-26_20-07-21266695_f29-after800keVsetup-800keV-46nA-20k.txt | NaN | 5e-06 | 5e-06 | 5e-06 | 5e-06 | 35.09024 | 0.174776 | 45.93362 | 4.31958 | 5.667936 | 0.03345382 | 27.80097 | 1.484677 | 3.935724 | 0.02048745 | 27.86804 | 1.542618 | 0 | 0 | 0 | 0 | 20.11283 | 0.01033509 | 19.62744 | 0.08782953 | 19.99883 | 0.01166585 | 19.80965 | 0.04904411 | 20.17559 | 0.01318207 | 19.73446 | 0.08944665 | 0 | 0 | 0 | 0 | 0.1615246 | 0.001247457 | 0.3056159 | 0.005464693 | -0.002412234 | -0.0001855394 | 0.18918 | 0.05041246 | -19.73446 | 0.09041277 | 0.17676 |  | 0
f29 | 2 | protons | Anneal1-BeamOn800keV | 14745 | 14770 | 14552 | 14645 | 0.48 | 45.77217 | 0.1064052 | -0.04325088 | 800 | 36.65234 | 0.2444098 | Ic_2024-02-08_09-23-39460541_f29-pristine-150keV-0nA-20k.txt | Ic_2024-02-26_20-07-56269177_f29-after800keVsetup-800keV-0nA-20k.txt | Ic_2024-02-26_20-09-20943436_f29-after800keVsetup-800keV-46nA-20k.txt | NaN | 5e-06 | 5e-06 | 5e-06 | 5e-06 | 35.09024 | 0.174776 | 45.93362 | 4.31958 | 5.604644 | 0.05253591 | 28.67424 | 2.787858 | 3.878006 | 0.0153119 | 28.05804 | 1.023813 | 0 | 0 | 0 | 0 | 20.11283 | 0.01033509 | 19.62744 | 0.08782953 | 19.99065 | 0.01077342 | 19.71343 | 0.08718982 | 20.17351 | 0.007196589 | 19.71678 | 0.05987814 | 0 | 0 | 0 | 0 | 0.1597209 | 0.001695398 | 0.3080727 | 0.007037785 | 0.0214896 | 0.00223163 | 0.27722 | 0.08785289 | -19.71678 | 0.06030906 | 0.18286 |  | 0
f29 | 2 | protons | Anneal1-BeamOn800keV | 15092 | 15110 | 15125 | 15155 | 0.37 | 44.72383 | 0.07052086 | -0.02402174 | 800 | 35.79828 | 0.2307499 | Ic_2024-02-08_09-23-39460541_f29-pristine-150keV-0nA-20k.txt | Ic_2024-02-26_20-10-07345515_f29-after800keVsetup-800keV-0nA-20k.txt | Ic_2024-02-26_20-11-14753745_f29-after800keVsetup-800keV-45nA-20k.txt | NaN | 5e-06 | 5e-06 | 5e-06 | 5e-06 | 35.09024 | 0.174776 | 45.93362 | 4.31958 | 5.524417 | 0.07756023 | 32.23956 | 11.38306 | 3.7115 | 0.01647467 | 23.65253 | 0.8265625 | 0 | 0 | 0 | 0 | 20.11283 | 0.01033509 | 19.62744 | 0.08782953 | 19.99192 | 0.009282327 | 19.65641 | 0.07655468 | 20.17004 | 0.007810787 | 19.74525 | 0.08187993 | 0 | 0 | 0 | 0 | 0.1574346 | 0.002345281 | 0.3281645 | 0.009892457 | 0.2663508 | 0.09450197 | 0.33551 | 0.07711537 | -19.74525 | 0.08225163 | 0.17812 |  | 0
f29 | 2 | protons | Anneal1-BeamOn800keV | 15374 | 15382 | 15240 | 15280 | 0.48 | 45.5563 | 0.07606415 | -0.04616 | 800 | 36.48197 | 0.2360085 | Ic_2024-02-08_09-23-39460541_f29-pristine-150keV-0nA-20k.txt | Ic_2024-02-26_20-11-54937557_f29-after800keVsetup-800keV-0nA-20k.txt | Ic_2024-02-26_20-12-47556242_f29-after800keVsetup-800keV-45nA-20k.txt | NaN | 5e-06 | 5e-06 | 5e-06 | 5e-06 | 35.09024 | 0.174776 | 45.93362 | 4.31958 | 5.482372 | 0.04582741 | 43.17251 | 7.454251 | 3.816084 | 0.01608841 | 45.39431 | 3.196863 | 0 | 0 | 0 | 0 | 20.11283 | 0.01033509 | 19.62744 | 0.08782953 | 19.99342 | 0.008813943 | 19.7441 | 0.09884389 | 20.1803 | 0.004 | 19.72605 | 0.11955 | 0 | 0 | 0 | 0 | 0.1562364 | 0.00152025 | 0.3039355 | 0.006516587 | -0.05146327 | -0.009596449 | 0.24932 | 0.09923608 | -19.72605 | 0.1196169 | 0.18688 |  | 0
f29 | 2 | protons | Anneal1-BeamOn800keV | 15616 | 15628 | 15515 | 15545 | 0.64 | 45.65325 | 0.0994185 | -0.05139535 | 800 | 36.56372 | 0.2419977 | Ic_2024-02-08_09-23-39460541_f29-pristine-150keV-0nA-20k.txt | Ic_2024-02-26_20-13-30338140_f29-after800keVsetup-800keV-0nA-20k.txt | Ic_2024-02-26_20-14-09740551_f29-after800keVsetup-800keV-45nA-20k.txt | NaN | 5e-06 | 5e-06 | 5e-06 | 5e-06 | 35.09024 | 0.174776 | 45.93362 | 4.31958 | 5.406215 | 0.04293477 | 37.53593 | 4.825437 | 3.643515 | 0.01745162 | 27.71418 | 1.311324 | 0 | 0 | 0 | 0 | 20.11283 | 0.01033509 | 19.62744 | 0.08782953 | 19.99408 | 0.008202414 | 19.70522 | 0.09445579 | 20.17186 | 0.006892634 | 19.73486 | 0.09642058 | 0 | 0 | 0 | 0 | 0.1540661 | 0.001444276 | 0.3260507 | 0.006250429 | 0.2616627 | 0.03584419 | 0.28886 | 0.09481126 | -19.73486 | 0.09666663 | 0.17778 |  | 0
f29 | 2 | protons | Anneal1-BeamOn800keV | 15870 | 15882 | 15784 | 15794 | 0.31 | 45.79949 | 0.05558061 | 0.002222222 | 800 | 36.63781 | 0.233263 | Ic_2024-02-08_09-23-39460541_f29-pristine-150keV-0nA-20k.txt | Ic_2024-02-26_20-14-48479311_f29-after800keVsetup-800keV-0nA-20k.txt | Ic_2024-02-26_20-15-34617338_f29-after800keVsetup-800keV-45nA-20k.txt | NaN | 5e-06 | 5e-06 | 5e-06 | 5e-06 | 35.09024 | 0.174776 | 45.93362 | 4.31958 | 5.181354 | 0.04357206 | 26.03037 | 2.163502 | 0 | 0 | 0 | 0 | 0 | 0 | 0 | 0 | 20.11283 | 0.01033509 | 19.62744 | 0.08782953 | 19.99473 | 0.006206617 | 19.74278 | 0.0928411 | 20.20561 | 0.008080278 | 19.74651 | 0.1045676 | 0 | 0 | 0 | 0 | 0.147658 | 0.00144317 | 1 | #DIV/0! | 1 | #DIV/0! | 0.25195 | 0.09304833 | -19.74651 | 0.1048793 | 0.21088 |  | 0
f29 | 2 | protons | Anneal1-BeamOn800keV | 16042 | 16062 | 15960 | 15990 | 0.39 | 46.27485 | 0.08901586 | -0.031 | 800 | 37.04468 | 0.2422475 | Ic_2024-02-08_09-23-39460541_f29-pristine-150keV-0nA-20k.txt | Ic_2024-02-26_20-16-00571390_f29-after800keVsetup-800keV-0nA-20k.txt | Ic_2024-02-26_20-16-33780665_f29-after800keVsetup-800keV-46nA-20k.txt | NaN | 5e-06 | 5e-06 | 5e-06 | 5e-06 | 35.09024 | 0.174776 | 45.93362 | 4.31958 | 5.073317 | 0.03859101 | 23.25242 | 1.417715 | 3.440512 | 0.06940524 | 26.23945 | 5.102422 | 0 | 0 | 0 | 0 | 20.11283 | 0.01033509 | 19.62744 | 0.08782953 | 19.99213 | 0.008377595 | 19.69388 | 0.09802663 | 20.20033 | 0.006765212 | 19.76979 | 0.08387173 | 0 | 0 | 0 | 0 | 0.1445791 | 0.001314552 | 0.3218417 | 0.0146207 | -0.128461 | -0.02617915 | 0.29825 | 0.09838396 | -19.76979 | 0.08414413 | 0.2082 |  | 0
f29 | 2 | protons | Anneal1-BeamOn800keV | 16248 | 16262 | 16180 | 16190 | 0.76 | 45.73587 | 0.1952386 | -0.01703704 | 800 | 36.60233 | 0.2770325 | Ic_2024-02-08_09-23-39460541_f29-pristine-150keV-0nA-20k.txt | Ic_2024-02-26_20-17-04282781_f29-after800keVsetup-800keV-0nA-20k.txt | Ic_2024-02-26_20-17-40240385_f29-after800keVsetup-800keV-46nA-20k.txt | NaN | 5e-06 | 5e-06 | 5e-06 | 5e-06 | 35.09024 | 0.174776 | 45.93362 | 4.31958 | 5.153686 | 0.06473572 | 30.11452 | 4.602426 | 3.445713 | 0.06762323 | 27.44347 | 5.27868 | 0 | 0 | 0 | 0 | 20.11283 | 0.01033509 | 19.62744 | 0.08782953 | 19.99682 | 0.008410327 | 19.7519 | 0.09236733 | 20.19409 | 0.007821822 | 19.7022 | 0.09781644 | 0 | 0 | 0 | 0 | 0.1468695 | 0.001984576 | 0.3314081 | 0.01557881 | 0.08869627 | 0.02179019 | 0.24492 | 0.09274943 | -19.7022 | 0.09812868 | 0.19727 |  | 0
f29 | 2 | protons | Anneal1-BeamOn800keV | 16938 | 16954 | 16335 | 16365 | 0.55 | 44.67962 | 0.09872188 | -0.05241379 | 800 | 35.78563 | 0.2372256 | Ic_2024-02-08_09-23-39460541_f29-pristine-150keV-0nA-20k.txt | Ic_2024-02-26_20-18-08732055_f29-after800keVsetup-800keV-0nA-20k.txt | Ic_2024-02-26_20-18-39737272_f29-after800keVsetup-800keV-46nA-20k.txt | NaN | 5e-06 | 5e-06 | 5e-06 | 5e-06 | 35.09024 | 0.174776 | 45.93362 | 4.31958 | 5.080013 | 0.04941999 | 29.61893 | 2.982583 | 0 | 0 | 0 | 0 | 0 | 0 | 0 | 0 | 20.11283 | 0.01033509 | 19.62744 | 0.08782953 | 19.99065 | 0.01271576 | 19.76054 | 0.07710935 | 20.20285 | 0.009887694 | 19.68977 | 0.08088 | 0 | 0 | 0 | 0 | 0.14477 | 0.001582225 | 1 | #DIV/0! | 1 | #DIV/0! | 0.23011 | 0.07815077 | -19.68977 | 0.08148215 | 0.2122 |  | 0
f29 | 2 | protons | Anneal1-BeamOn800keV | 17105 | 17124 | 17030 | 17055 | 0.37 | 45.25032 | 0.1006266 | -0.04864865 | 800 | 36.23917 | 0.2404045 | Ic_2024-02-08_09-23-39460541_f29-pristine-150keV-0nA-20k.txt | Ic_2024-02-26_20-21-04679516_f29-after800keVsetup-800keV-0nA-20k.txt | Ic_2024-02-26_20-21-29849645_f29-after800keVsetup-800keV-44nA-20k.txt | NaN | 5e-06 | 5e-06 | 5e-06 | 5e-06 | 35.09024 | 0.174776 | 45.93362 | 4.31958 | 4.930822 | 0.04852563 | 37.97428 | 6.747465 | 0 | 0 | 0 | 0 | 0 | 0 | 0 | 0 | 20.11283 | 0.01033509 | 19.62744 | 0.08782953 | 19.9957 | 0.009725945 | 19.75531 | 0.09286244 | 20.19594 | 0.005193881 | 19.68662 | 0.08538186 | 0 | 0 | 0 | 0 | 0.1405183 | 0.001549904 | 1 | #DIV/0! | 1 | #DIV/0! | 0.24039 | 0.09337037 | -19.68662 | 0.08553969 | 0.20024 |  | 0
f29 | 2 | protons | Anneal1-BeamOn800keV | 17338 | 17353 | 17240 | 17270 | 0.39 | 44.6864 | 0.09321382 | -0.04670886 | 800 | 35.78649 | 0.2357939 | Ic_2024-02-08_09-23-39460541_f29-pristine-150keV-0nA-20k.txt | Ic_2024-02-26_20-21-59324588_f29-after800keVsetup-800keV-0nA-20k.txt | Ic_2024-02-26_20-22-25977430_f29-after800keVsetup-800keV-44nA-20k.txt | NaN | 5e-06 | 5e-06 | 5e-06 | 5e-06 | 35.09024 | 0.174776 | 45.93362 | 4.31958 | 4.920916 | 0.04314368 | 39.92169 | 6.122613 | 0 | 0 | 0 | 0 | 0 | 0 | 0 | 0 | 20.11283 | 0.01033509 | 19.62744 | 0.08782953 | 19.99594 | 0.008061166 | 19.76467 | 0.1148822 | 20.19282 | 0.01537289 | 19.76255 | 0.08085753 | 0 | 0 | 0 | 0 | 0.140236 | 0.001414059 | 1 | #DIV/0! | 1 | #DIV/0! | 0.23127 | 0.1151647 | -19.76255 | 0.08230593 | 0.19688 |  | 0
f29 | 2 | protons | Anneal1-BeamOn800keV | 17536 | 17548 | 17440 | 17459 | 0.49 | 44.8065 | 0.07488624 | -0.05964912 | 800 | 35.89292 | 0.2322131 | Ic_2024-02-08_09-23-39460541_f29-pristine-150keV-0nA-20k.txt | Ic_2024-02-26_20-23-07757312_f29-after800keVsetup-800keV-0nA-20k.txt | Ic_2024-02-26_20-23-43204336_f29-after800keVsetup-800keV-45nA-20k.txt | NaN | 5e-06 | 5e-06 | 5e-06 | 5e-06 | 35.09024 | 0.174776 | 45.93362 | 4.31958 | 4.86234 | 0.03835848 | 36.75043 | 4.245709 | 0 | 0 | 0 | 0 | 0 | 0 | 0 | 0 | 20.11283 | 0.01033509 | 19.62744 | 0.08782953 | 20.00298 | 0.006012121 | 19.6886 | 0.1075975 | 20.18823 | 0.008052583 | 19.73126 | 0.08849258 | 0 | 0 | 0 | 0 | 0.1385667 | 0.001292781 | 1 | #DIV/0! | 1 | #DIV/0! | 0.31438 | 0.1077654 | -19.73126 | 0.0888582 | 0.18525 |  | 0
f29 | 2 | protons | Anneal1-BeamOn800keV | 17725 | 17735 | 17630 | 17660 | 0.62 | 45.03273 | 0.09507473 | -0.03452632 | 800 | 36.0538 | 0.2378453 | Ic_2024-02-08_09-23-39460541_f29-pristine-150keV-0nA-20k.txt | Ic_2024-02-26_20-24-13955647_f29-after800keVsetup-800keV-0nA-20k.txt | Ic_2024-02-26_20-24-47990573_f29-after800keVsetup-800keV-45nA-20k.txt | NaN | 5e-06 | 5e-06 | 5e-06 | 5e-06 | 35.09024 | 0.174776 | 45.93362 | 4.31958 | 4.619401 | 0.04561082 | 22.3746 | 1.901765 | 0 | 0 | 0 | 0 | 0 | 0 | 0 | 0 | 20.11283 | 0.01033509 | 19.62744 | 0.08782953 | 20.00208 | 0.01118381 | 19.70397 | 0.08745649 | 20.18944 | 0.008724013 | 19.75249 | 0.1038117 | 0 | 0 | 0 | 0 | 0.1316435 | 0.00145583 | 1 | #DIV/0! | 1 | #DIV/0! | 0.29811 | 0.08816868 | -19.75249 | 0.1041777 | 0.18736 |  | 0
f29 | 2 | protons | Anneal1-BeamOn800keV | 17724 | 17734 | 17640 | 17660 | 0.39 | 45.02364 | 0.09276375 | -0.01396825 | 800 | 36.03008 | 0.2371083 | Ic_2024-02-08_09-23-39460541_f29-pristine-150keV-0nA-20k.txt | Ic_2024-02-26_20-25-12918874_f29-after800keVsetup-800keV-0nA-20k.txt | Ic_2024-02-26_20-25-47924967_f29-after800keVsetup-800keV-45nA-20k.txt | NaN | 5e-06 | 5e-06 | 5e-06 | 5e-06 | 35.09024 | 0.174776 | 45.93362 | 4.31958 | 4.574802 | 0.03593749 | 23.2312 | 1.452051 | 0 | 0 | 0 | 0 | 0 | 0 | 0 | 0 | 20.11283 | 0.01033509 | 19.62744 | 0.08782953 | 19.99241 | 0.01074732 | 19.73015 | 0.08920409 | 20.18648 | 0.004935545 | 19.7357 | 0.1124639 | 0 | 0 | 0 | 0 | 0.1303725 | 0.001212656 | 1 | #DIV/0! | 1 | #DIV/0! | 0.26226 | 0.08984918 | -19.7357 | 0.1125721 | 0.19407 |  | 0
f29 | 2 | protons | Anneal1-BeamOn800keV | 17935 | 17952 | 17870 | 17880 | 0.43 | 45.62393 | 0.1060819 | 0.008571429 | 800 | 36.49229 | 0.2433485 | Ic_2024-02-08_09-23-39460541_f29-pristine-150keV-0nA-20k.txt | Ic_2024-02-26_20-26-24722682_f29-after800keVsetup-800keV-0nA-20k.txt | Ic_2024-02-26_20-27-01519294_f29-after800keVsetup-800keV-45nA-20k.txt | NaN | 5e-06 | 5e-06 | 5e-06 | 5e-06 | 35.09024 | 0.174776 | 45.93362 | 4.31958 | 4.574508 | 0.02928337 | 24.80268 | 1.245439 | 0 | 0 | 0 | 0 | 0 | 0 | 0 | 0 | 20.11283 | 0.01033509 | 19.62744 | 0.08782953 | 19.99899 | 0.009254777 | 19.72731 | 0.08824034 | 20.18507 | 0.004221386 | 19.73142 | 0.09579106 | 0 | 0 | 0 | 0 | 0.1303641 | 0.001057366 | 1 | #DIV/0! | 1 | #DIV/0! | 0.27168 | 0.08872434 | -19.73142 | 0.09588403 | 0.18608 |  | 0
f29 | 2 | protons | Anneal1-BeamOn800keV | 18170 | 18178 | 18100 | 18120 | 0.24 | 45.27333 | 0.04428926 | -0.02962264 | 800 | 36.24236 | 0.2292727 | Ic_2024-02-08_09-23-39460541_f29-pristine-150keV-0nA-20k.txt | Ic_2024-02-26_20-27-38754773_f29-after800keVsetup-800keV-0nA-20k.txt | Ic_2024-02-26_20-28-19488626_f29-after800keVsetup-800keV-45nA-20k.txt | NaN | 5e-06 | 5e-06 | 5e-06 | 5e-06 | 35.09024 | 0.174776 | 45.93362 | 4.31958 | 4.602903 | 0.06547245 | 30.30958 | 5.049308 | 0 | 0 | 0 | 0 | 0 | 0 | 0 | 0 | 20.11283 | 0.01033509 | 19.62744 | 0.08782953 | 19.99056 | 0.005291162 | 19.76691 | 0.1033995 | 20.19175 | 0.008944635 | 19.73493 | 0.1170157 | 0 | 0 | 0 | 0 | 0.1311733 | 0.001976912 | 1 | #DIV/0! | 1 | #DIV/0! | 0.22365 | 0.1035348 | -19.73493 | 0.117357 | 0.20119 |  | 0
f29 | 2 | protons | Anneal1-BeamOn800keV | 18480 | 18490 | 18400 | 18420 | 0.54 | 45.19 | 0.07952987 | -0.03649123 | 800 | 36.18119 | 0.2349264 | Ic_2024-02-08_09-23-39460541_f29-pristine-150keV-0nA-20k.txt | Ic_2024-02-26_20-29-22716730_f29-after800keVsetup-800keV-0nA-20k.txt | Ic_2024-02-26_20-30-03670687_f29-after800keVsetup-800keV-45nA-20k.txt | NaN | 5e-06 | 5e-06 | 5e-06 | 5e-06 | 35.09024 | 0.174776 | 45.93362 | 4.31958 | 4.554094 | 0.05352843 | 29.88455 | 3.699539 | 0 | 0 | 0 | 0 | 0 | 0 | 0 | 0 | 20.11283 | 0.01033509 | 19.62744 | 0.08782953 | 19.99751 | 0.01050461 | 19.70293 | 0.08756575 | 20.18385 | 0.01100357 | 19.75826 | 0.07768503 | 0 | 0 | 0 | 0 | 0.1297824 | 0.001656759 | 1 | #DIV/0! | 1 | #DIV/0! | 0.29458 | 0.08819358 | -19.75826 | 0.07846045 | 0.18634 |  | 0
f29 | 2 | protons | Anneal1-BeamOn800keV | 18680 | 18692 | 18710 | 18740 | 0.39 | 45.12275 | 0.06401072 | -0.02922222 | 800 | 36.12158 | 0.2315021 | Ic_2024-02-08_09-23-39460541_f29-pristine-150keV-0nA-20k.txt | Ic_2024-02-26_20-30-32714998_f29-after800keVsetup-800keV-0nA-20k.txt | Ic_2024-02-26_20-31-10912670_f29-after800keVsetup-800keV-45nA-20k.txt | NaN | 5e-06 | 5e-06 | 5e-06 | 5e-06 | 35.09024 | 0.174776 | 45.93362 | 4.31958 | 4.513967 | 0.04884168 | 28.11118 | 2.938324 | 3.097648 | 0.07167649 | 29.43681 | 6.648293 | 0 | 0 | 0 | 0 | 20.11283 | 0.01033509 | 19.62744 | 0.08782953 | 19.99809 | 0.01052706 | 19.7092 | 0.09126317 | 20.18418 | 0.005817869 | 19.75448 | 0.1206642 | 0 | 0 | 0 | 0 | 0.1286388 | 0.001532277 | 0.3137636 | 0.01752912 | -0.04715661 | -0.01173561 | 0.28889 | 0.0918683 | -19.75448 | 0.1208044 | 0.18609 |  | 0
f29 | 3 | protons | Anneal2-BeamOn1200keV | 633 | 635 | 645 | 665 | 0.52 | 30.12 | 0.05176872 | -0.5313636 | 1200 | 36.78164 | 0.1657836 | Ic_2024-02-08_09-23-39460541_f29-pristine-150keV-0nA-20k.txt | Ic_2024-02-27_05-49-18543366_f29-1200keV-0nA-20k.txt | Ic_2024-02-27_05-49-52768807_f29-1200keV-30nA-20k.txt | NaN | 5e-06 | 5e-06 | 5e-06 | 5e-06 | 35.09024 | 0.174776 | 45.93362 | 4.31958 | 6.045066 | 0.03995257 | 29.15951 | 1.805612 | 4.27572 | 0.04622083 | 32.90144 | 5.372906 | 0 | 0 | 0 | 0 | 20.11283 | 0.01033509 | 19.62744 | 0.08782953 | 19.99648 | 0.008154483 | 19.71884 | 0.1015699 | 20.18726 | 0.01286508 | 19.71829 | 0.0964166 | 0 | 0 | 0 | 0 | 0.172272 | 0.001425684 | 0.2926927 | 0.008961841 | -0.128326 | -0.02241199 | 0.27764 | 0.1018967 | -19.71829 | 0.09727112 | 0.19078 |  | 0
f29 | 3 | protons | Anneal2-BeamOn1200keV | 903.5 | 907 | 915 | 930 | 0.1 | 30.31 | 0.1392186 | -0.5312245 | 1200 | 37.00947 | 0.229513 | Ic_2024-02-08_09-23-39460541_f29-pristine-150keV-0nA-20k.txt | Ic_2024-02-27_05-53-09949263_f29-1200keV-0nA-20k.txt | Ic_2024-02-27_05-54-21304166_f29-1200keV-30nA-20k.txt | NaN | 5e-06 | 5e-06 | 5e-06 | 5e-06 | 35.09024 | 0.174776 | 45.93362 | 4.31958 | 6.097963 | 0.07406352 | 37.21466 | 12.44882 | 4.208465 | 0.01244619 | 26.20489 | 0.6990687 | 0 | 0 | 0 | 0 | 20.11283 | 0.01033509 | 19.62744 | 0.08782953 | 19.99244 | 0.009068539 | 19.75453 | 0.1096197 | 20.17597 | 0.01213475 | 19.7006 | 0.07653012 | 0 | 0 | 0 | 0 | 0.1737795 | 0.002281242 | 0.3098573 | 0.008627123 | 0.295845 | 0.09927844 | 0.23791 | 0.1099941 | -19.7006 | 0.07748621 | 0.18353 |  | 0
f29 | 3 | protons | Anneal2-BeamOn1200keV | 1033 | 1037 | 960 | 1000 | 0.94 | 29.47077 | 0.1727938 | -0.5260902 | 1200 | 35.99623 | 0.2589191 | Ic_2024-02-08_09-23-39460541_f29-pristine-150keV-0nA-20k.txt | Ic_2024-02-27_05-55-07467097_f29-1200keV-0nA-20k.txt | Ic_2024-02-27_05-56-31216463_f29-1200keV-30nA-20k.txt | NaN | 5e-06 | 5e-06 | 5e-06 | 5e-06 | 35.09024 | 0.174776 | 45.93362 | 4.31958 | 6.051888 | 0.0823227 | 32.33593 | 10.8328 | 4.295454 | 0.01586218 | 31.72391 | 1.250591 | 0 | 0 | 0 | 0 | 20.11283 | 0.01033509 | 19.62744 | 0.08782953 | 19.9951 | 0.0149978 | 19.73227 | 0.1010678 | 20.17593 | 0.007717778 | 19.66839 | 0.08396563 | 0 | 0 | 0 | 0 | 0.1724664 | 0.00249835 | 0.2902292 | 0.01000432 | 0.01892702 | 0.006384453 | 0.26283 | 0.1021745 | -19.66839 | 0.08431958 | 0.18083 |  | 0
f29 | 3 | protons | Anneal2-BeamOn1200keV | 1129 | 1134.6 | 1140 | 1155 | 0.74 | 29.59333 | 0.1749958 | 0.0004651163 | 1200 | 35.51144 | 0.2568851 | Ic_2024-02-08_09-23-39460541_f29-pristine-150keV-0nA-20k.txt | Ic_2024-02-27_05-57-18218963_f29-1200keV-0nA-20k.txt | Ic_2024-02-27_05-58-06524300_f29-1200keV-30nA-20k.txt | NaN | 5e-06 | 5e-06 | 5e-06 | 5e-06 | 35.09024 | 0.174776 | 45.93362 | 4.31958 | 6.072845 | 0.07201257 | 37.46415 | 11.76094 | 4.241391 | 0.01741698 | 27.52289 | 1.068992 | 0 | 0 | 0 | 0 | 20.11283 | 0.01033509 | 19.62744 | 0.08782953 | 19.98445 | 0.007098767 | 19.70333 | 0.09640794 | 20.16725 | 0.00795 | 19.71725 | 0.12305 | 0 | 0 | 0 | 0 | 0.1730637 | 0.002225892 | 0.3015809 | 0.008764477 | 0.2653538 | 0.08393636 | 0.28112 | 0.09666893 | -19.71725 | 0.1233065 | 0.1828 |  | 0
f29 | 3 | protons | Anneal2-BeamOn1200keV | 1209.5 | 1213.5 | 1240 | 1260 | 1.58 | 29.14538 | 0.1361748 | -0.006229508 | 1200 | 34.98194 | 0.2189968 | Ic_2024-02-08_09-23-39460541_f29-pristine-150keV-0nA-20k.txt | Ic_2024-02-27_05-58-48214908_f29-1200keV-0nA-20k.txt | Ic_2024-02-27_05-59-26941117_f29-1200keV-30nA-20k.txt | NaN | 5e-06 | 5e-06 | 5e-06 | 5e-06 | 35.09024 | 0.174776 | 45.93362 | 4.31958 | 6.013696 | 0.06514409 | 36.46357 | 8.466551 | 4.155518 | 0.01793684 | 23.92642 | 0.8382437 | 0 | 0 | 0 | 0 | 20.11283 | 0.01033509 | 19.62744 | 0.08782953 | 20.00533 | 0.009576121 | 19.71011 | 0.1048762 | 20.16968 | 0.007960251 | 19.71178 | 0.1180277 | 0 | 0 | 0 | 0 | 0.171378 | 0.002043309 | 0.308991 | 0.008057796 | 0.3438268 | 0.08073747 | 0.29522 | 0.1053124 | -19.71178 | 0.1182958 | 0.16435 | The beamOff curves diverge and the IcT calibration is no longer valid | 0
f29 | 3 | protons | Anneal2-BeamOn1200keV | 1300.5 | 1312 | 1340 | 1380 | 0.45 | 30.63842 | 0.2350679 | 0.05228346 | 1200 | 36.70337 | 0.3204472 | Ic_2024-02-08_09-23-39460541_f29-pristine-150keV-0nA-20k.txt | Ic_2024-02-27_05-59-55737275_f29-1200keV-0nA-20k.txt | Ic_2024-02-27_06-00-57335347_f29-1200keV-30nA-20k.txt | NaN | 5e-06 | 5e-06 | 5e-06 | 5e-06 | 35.09024 | 0.174776 | 45.93362 | 4.31958 | 6.002598 | 0.0490166 | 42.19525 | 6.954506 | 4.208385 | 0.01995108 | 29.07493 | 1.493223 | 0 | 0 | 0 | 0 | 20.11283 | 0.01033509 | 19.62744 | 0.08782953 | 19.99789 | 0.01014273 | 19.68795 | 0.08142549 | 20.17045 | 0.007902057 | 19.74626 | 0.1196867 | 0 | 0 | 0 | 0 | 0.1710617 | 0.001636211 | 0.2989061 | 0.006619938 | 0.310943 | 0.0536792 | 0.30994 | 0.08205477 | -19.74626 | 0.1199473 | 0.17256 | The beamOff curves diverge and the IcT calibration is no longer valid | 0
f29 | 4 | protons | Anneal3-BeamOn2400keV1 | 45 | 51 | 0.5 | 6 | 0.05 | 18.16491 | 0.0272717 | -0.03926667 | 2400 | 43.69003 | 0.1934986 | Ic_2024-02-08_09-23-39460541_f29-pristine-150keV-0nA-20k.txt | Ic_2024-03-01_14-00-36977859_f29-2400keV-0nA-20k.txt | Ic_2024-03-01_14-02-58699173_f29-2400keV-18nA-20k.txt | NaN | 5e-06 | 5e-06 | 5e-06 | 5e-06 | 35.09024 | 0.174776 | 45.93362 | 4.31958 | 4.656323 | 0.01374208 | 27.78342 | 0.8170088 | 2.791737 | 0.01028474 | 22.81368 | 0.6421438 | 0 | 0 | 0 | 0 | 20.11283 | 0.01033509 | 19.62744 | 0.08782953 | 19.99698 | 0.01179837 | 19.73048 | 0.1040567 | 20.16546 | 0.008724586 | 19.76702 | 0.1085947 | 0 | 0 | 0 | 0 | 0.1326957 | 0.0007682377 | 0.4004417 | 0.002830133 | 0.1788743 | 0.007281315 | 0.2665 | 0.1047234 | -19.76702 | 0.1089446 | 0.16848 | The beamOff curves diverge and the IcT calibration is no longer valid | 0
f29 | 4 | protons | Anneal3-BeamOn2400keV1 | 194 | 195 | 122 | 132 | 0.1 | 14.7711 | 0.2122914 | -0.06302727 | 2400 | 35.60191 | 0.5327426 | Ic_2024-02-08_09-23-39460541_f29-pristine-150keV-0nA-20k.txt | Ic_2024-03-01_14-04-55996720_f29-2400keV-0nA-20k.txt | Ic_2024-03-01_14-05-28992246_f29-2400keV-15nA-20k.txt | NaN | 5e-06 | 5e-06 | 5e-06 | 5e-06 | 35.09024 | 0.174776 | 45.93362 | 4.31958 | 4.664504 | 0.01366356 | 30.35131 | 0.983844 | 3.049019 | 0.01302731 | 23.07315 | 0.844332 | 0 | 0 | 0 | 0 | 20.11283 | 0.01033509 | 19.62744 | 0.08782953 | 19.9896 | 0.01350704 | 19.72171 | 0.05190429 | 20.14876 | 0.001463694 | 19.72344 | 0.1085292 | 0 | 0 | 0 | 0 | 0.1329288 | 0.0007681001 | 0.3463359 | 0.0033862 | 0.2397974 | 0.01172274 | 0.26789 | 0.05363296 | -19.72344 | 0.1085391 | 0.15916 | Very few data points for beam on, The beamOff curves diverge and the IcT calibration is no longer valid | 0
f29 | 4 | protons | Anneal3-BeamOn2400keV1 | 332 | 339 | 292 | 296 | 0.05 | 15.05479 | 0.06010454 | -0.0936 | 2400 | 36.35614 | 0.2097981 | Ic_2024-02-08_09-23-39460541_f29-pristine-150keV-0nA-20k.txt | Ic_2024-03-01_14-07-05715942_f29-2400keV-0nA-20k.txt | Ic_2024-03-01_14-07-45666998_f29-2400keV-15nA-20k.txt | NaN | 5e-06 | 5e-06 | 5e-06 | 5e-06 | 35.09024 | 0.174776 | 45.93362 | 4.31958 | 4.680542 | 0.0141138 | 30.78142 | 1.064004 | 3.163055 | 0.01096961 | 32.41582 | 1.323207 | 0 | 0 | 0 | 0 | 20.11283 | 0.01033509 | 19.62744 | 0.08782953 | 19.99714 | 0.01154809 | 19.73266 | 0.0755802 | 20.15192 | 0.01884748 | 19.73125 | 0.08221893 | 0 | 0 | 0 | 0 | 0.1333859 | 0.0007766302 | 0.3242119 | 0.003105691 | -0.05309703 | -0.002840117 | 0.26448 | 0.07645734 | -19.73125 | 0.08435153 | 0.15478 | The beamOff curves diverge and the IcT calibration taken after the 2400 keV beam on tests is no longer valid | 0
f29 | 4 | protons | Anneal3-BeamOn2400keV1 | 422 | 432 | 384 | 389 | 0.05 | 15.22747 | 0.04638461 | 0.00208125 | 2400 | 36.54094 | 0.1886019 | Ic_2024-02-08_09-23-39460541_f29-pristine-150keV-0nA-20k.txt | Ic_2024-03-01_14-08-37694578_f29-2400keV-0nA-20k.txt | Ic_2024-03-01_14-09-14056636_f29-2400keV-15nA-20k.txt | NaN | 5e-06 | 5e-06 | 5e-06 | 5e-06 | 35.09024 | 0.174776 | 45.93362 | 4.31958 | 4.600698 | 0.01258892 | 26.39976 | 0.6480347 | 0 | 0.01054496 | 0 | 0.2248809 | 0 | 0 | 0 | 0 | 20.11283 | 0.01033509 | 19.62744 | 0.08782953 | 19.99417 | 0.007030085 | 19.74619 | 0.06793977 | 20.14215 | 0.005083552 | 19.73447 | 0.1067737 | 0 | 0 | 0 | 0 | 0.1311105 | 0.0007450874 | 1 | #DIV/0! | 1 | #DIV/0! | 0.24798 | 0.06830253 | -19.73447 | 0.1068946 | 0.14798 | The beamOff curves diverge and the IcT calibration taken after the 2400 keV beam on tests is no longer valid | 0
f29 | 4 | protons | Anneal3-BeamOn2400keV1 | 1642 | 1652 | 1555 | 1565 | 0.03 | 14.83152 | 0.03952612 | -0.05899091 | 2400 | 35.73721 | 0.1767579 | Ic_2024-02-08_09-23-39460541_f29-pristine-150keV-0nA-20k.txt | Ic_2024-03-01_14-27-22420344_f29-2400keV-0nA-20k.txt | Ic_2024-03-01_14-29-32066542_f29-2400keV-15nA-20k.txt | NaN | 5e-06 | 5e-06 | 5e-06 | 5e-06 | 35.09024 | 0.174776 | 45.93362 | 4.31958 | 4.660175 | 0.01278739 | 30.8696 | 0.9256868 | 3.080703 | 0.01190488 | 25.55957 | 0.9142442 | 0 | 0 | 0 | 0 | 20.11283 | 0.01033509 | 19.62744 | 0.08782953 | 19.99148 | 0.0142218 | 19.75276 | 0.04612765 | 20.14191 | 0.01943741 | 19.75061 | 0.06801621 | 0 | 0 | 0 | 0 | 0.1328054 | 0.0007552105 | 0.3389297 | 0.003133117 | 0.1720148 | 0.008028969 | 0.23872 | 0.04827028 | -19.75061 | 0.07073908 | 0.15043 | The beamOff curves diverge and the IcT calibration taken after the 2400 keV beam on tests is no longer valid | 0
f29 | 4 | protons | Anneal3-BeamOn2400keV1 | 1737 | 1744 | 1694 | 1702 | 0.04 | 15.09376 | 0.04701667 | -0.05876296 | 2400 | 36.36606 | 0.189188 | Ic_2024-02-08_09-23-39460541_f29-pristine-150keV-0nA-20k.txt | Ic_2024-03-01_14-30-24279085_f29-2400keV-0nA-20k.txt | Ic_2024-03-01_14-31-07453234_f29-2400keV-15nA-20k.txt | NaN | 5e-06 | 5e-06 | 5e-06 | 5e-06 | 35.09024 | 0.174776 | 45.93362 | 4.31958 | 4.614573 | 0.01333509 | 28.3166 | 0.8216977 | 3.0493 | 0.01422787 | 24.36014 | 1.098414 | 0 | 0 | 0 | 0 | 20.11283 | 0.01033509 | 19.62744 | 0.08782953 | 19.98 | 0.0129 | 19.767 | 0.0712 | 20.14803 | 0.008774742 | 19.75423 | 0.07769834 | 0 | 0 | 0 | 0 | 0.1315059 | 0.0007572588 | 0.3392021 | 0.003626683 | 0.1397221 | 0.00749205 | 0.213 | 0.07235917 | -19.75423 | 0.07819225 | 0.16803 | The beamOff curves diverge and the IcT calibration taken after the 2400 keV beam on tests is no longer valid | 0
f29 | 4 | protons | Anneal3-BeamOn2400keV1 | 1826 | 1834 | 1786 | 1791 | 0.06 | 15.11247 | 0.03611018 | -0.06084375 | 2400 | 36.41595 | 0.1749122 | Ic_2024-02-08_09-23-39460541_f29-pristine-150keV-0nA-20k.txt | Ic_2024-03-01_14-31-56466021_f29-2400keV-0nA-20k.txt | Ic_2024-03-01_14-32-36669269_f29-2400keV-15nA-20k.txt | NaN | 5e-06 | 5e-06 | 5e-06 | 5e-06 | 35.09024 | 0.174776 | 45.93362 | 4.31958 | 4.608904 | 0.01374599 | 27.5691 | 0.8150462 | 3.101928 | 0.01114127 | 30.74581 | 1.235301 | 0 | 0 | 0 | 0 | 20.11283 | 0.01033509 | 19.62744 | 0.08782953 | 19.98452 | 0.01233716 | 19.70476 | 0.04005137 | 20.13395 | 0.01174063 | 19.6599 | 0.04708418 | 0 | 0 | 0 | 0 | 0.1313443 | 0.0007625122 | 0.3269705 | 0.003142097 | -0.1152272 | -0.005747837 | 0.27976 | 0.04190845 | -19.6599 | 0.0485259 | 0.14943 | The beamOff curves diverge and the IcT calibration taken after the 2400 keV beam on tests is no longer valid | 0
f29 | 4 | protons | Anneal3-BeamOn2400keV1 | 1915 | 1922 | 1883 | 1887 | 0.04 | 15.23507 | 0.02844535 | -0.09846154 | 2400 | 36.80046 | 0.1680261 | Ic_2024-02-08_09-23-39460541_f29-pristine-150keV-0nA-20k.txt | Ic_2024-03-01_14-33-33475539_f29-2400keV-0nA-20k.txt | Ic_2024-03-01_14-34-05076234_f29-2400keV-15nA-20k.txt | NaN | 5e-06 | 5e-06 | 5e-06 | 5e-06 | 35.09024 | 0.174776 | 45.93362 | 4.31958 | 4.594882 | 0.01348574 | 27.22318 | 0.7698665 | 2.985678 | 0.01254048 | 22.40462 | 0.7670908 | 0 | 0 | 0 | 0 | 20.11283 | 0.01033509 | 19.62744 | 0.08782953 | 19.99542 | 0.00452566 | 19.71183 | 0.1030561 | 20.15262 | 0.004630508 | 19.72589 | 0.1018801 | 0 | 0 | 0 | 0 | 0.1309447 | 0.0007570131 | 0.3502165 | 0.003329511 | 0.1770022 | 0.007860162 | 0.28359 | 0.1031554 | -19.72589 | 0.1019853 | 0.1572 | The beamOff curves diverge and the IcT calibration taken after the 2400 keV beam on tests is no longer valid | 0
f29 | 4 | protons | Anneal3-BeamOn2400keV1 | 2016 | 2026 | 1968 | 1973 | 0.02 | 15.14829 | 0.04067762 | -0.03084375 | 2400 | 36.42992 | 0.1805834 | Ic_2024-02-08_09-23-39460541_f29-pristine-150keV-0nA-20k.txt | Ic_2024-03-01_14-34-58657437_f29-2400keV-0nA-20k.txt | Ic_2024-03-01_14-35-45036270_f29-2400keV-15nA-20k.txt | NaN | 5e-06 | 5e-06 | 5e-06 | 5e-06 | 35.09024 | 0.174776 | 45.93362 | 4.31958 | 4.59873 | 0.01286026 | 27.93191 | 0.7570901 | 3.023261 | 0.01405137 | 23.19675 | 0.973089 | 0 | 0 | 0 | 0 | 20.11283 | 0.01033509 | 19.62744 | 0.08782953 | 19.99102 | 0.003735184 | 19.71916 | 0.1068382 | 20.14316 | 0.01167983 | 19.74822 | 0.09276028 | 0 | 0 | 0 | 0 | 0.1310544 | 0.0007485978 | 0.3425878 | 0.003565932 | 0.169525 | 0.00846679 | 0.27186 | 0.1069035 | -19.74822 | 0.09349272 | 0.15214 | The beamOff curves diverge and the IcT calibration taken after the 2400 keV beam on tests is no longer valid | 0
f29 | 4 | protons | Anneal3-BeamOn2400keV1 | 2136 | 2144 | 2083 | 2086.5 | 0.02 | 14.75603 | 0.05524951 | -0.1021182 | 2400 | 35.65955 | 0.1997576 | Ic_2024-02-08_09-23-39460541_f29-pristine-150keV-0nA-20k.txt | Ic_2024-03-01_14-36-54025435_f29-2400keV-0nA-20k.txt | Ic_2024-03-01_14-37-45034972_f29-2400keV-15nA-20k.txt | NaN | 5e-06 | 5e-06 | 5e-06 | 5e-06 | 35.09024 | 0.174776 | 45.93362 | 4.31958 | 4.585398 | 0.01303903 | 27.13358 | 0.7292704 | 3.052695 | 0.0138435 | 24.94083 | 1.105962 | 0 | 0 | 0 | 0 | 20.11283 | 0.01033509 | 19.62744 | 0.08782953 | 19.99041 | 0.006314658 | 19.72184 | 0.1084357 | 20.14504 | 0.01375414 | 19.74521 | 0.09948379 | 0 | 0 | 0 | 0 | 0.1306745 | 0.0007494612 | 0.3342574 | 0.003563489 | 0.08081296 | 0.004190379 | 0.26857 | 0.1086195 | -19.74521 | 0.1004301 | 0.15463 | The beamOff curves diverge and the IcT calibration taken after the 2400 keV beam on tests is no longer valid | 0
f29 | 4 | protons | Anneal3-BeamOn2400keV1 | 2585 | 2592 | 2540 | 2552.5 | 0.04 | 14.66608 | 0.06109678 | -0.06292683 | 2400 | 35.34962 | 0.2082794 | Ic_2024-02-08_09-23-39460541_f29-pristine-150keV-0nA-20k.txt | Ic_2024-03-01_14-44-29061882_f29-2400keV-0nA-20k.txt | Ic_2024-03-01_14-45-14268555_f29-2400keV-15nA-20k.txt | NaN | 5e-06 | 5e-06 | 5e-06 | 5e-06 | 35.09024 | 0.174776 | 45.93362 | 4.31958 | 4.563945 | 0.01267278 | 28.36418 | 0.7756222 | 2.951158 | 0.01125317 | 23.67902 | 0.7468416 | 0 | 0 | 0 | 0 | 20.11283 | 0.01033509 | 19.62744 | 0.08782953 | 19.98266 | 0.007043039 | 19.72824 | 0.1038444 | 20.146 | 0.0033 | 19.752 | 0.0966 | 0 | 0 | 0 | 0 | 0.1300631 | 0.0007416803 | 0.3533756 | 0.003050133 | 0.1651788 | 0.006895182 | 0.25442 | 0.1040829 | -19.752 | 0.09665635 | 0.16334 | The beamOff curves diverge and the IcT calibration taken after the 2400 keV beam on tests is no longer valid | 0
f29 | 4 | protons | Anneal3-BeamOn2400keV1 | 2669 | 2677 | 2598 | 2608 | 0.01 | 14.60976 | 0.05364971 | -0.053859375 | 2400 | 35.19268 | 0.1954574 | Ic_2024-02-08_09-23-39460541_f29-pristine-150keV-0nA-20k.txt | Ic_2024-03-01_14-46-10322638_f29-2400keV-0nA-20k.txt | Ic_2024-03-01_14-46-39049011_f29-2400keV-15nA-20k.txt | NaN | 5e-06 | 5e-06 | 5e-06 | 5e-06 | 35.09024 | 0.174776 | 45.93362 | 4.31958 | 4.575158 | 0.01440537 | 29.65652 | 1.038949 | 3.035574 | 0.01049246 | 29.73197 | 1.074292 | 0 | 0 | 0 | 0 | 20.11283 | 0.01033509 | 19.62744 | 0.08782953 | 19.9996 | 0.002 | 19.7282 | 0.1112 | 20.14662 | 0.00356 | 19.74519 | 0.07783709 | 0 | 0 | 0 | 0 | 0.1303826 | 0.0007682811 | 0.3365095 | 0.003102208 | -0.002544125 | -0.0001280394 | 0.2714 | 0.111218 | -19.74519 | 0.07791846 | 0.14702 | The beamOff curves diverge and the IcT calibration taken after the 2400 keV beam on tests is no longer valid | 0
f29 | 4 | protons | Anneal3-BeamOn2400keV1 | 2760 | 2768 | 2718 | 2724 | 0.02 | 14.66077 | 0.04413201 | -0.08858947 | 2400 | 35.39846 | 0.181958 | Ic_2024-02-08_09-23-39460541_f29-pristine-150keV-0nA-20k.txt | Ic_2024-03-01_14-47-27093404_f29-2400keV-0nA-20k.txt | Ic_2024-03-01_14-48-09043315_f29-2400keV-15nA-20k.txt | NaN | 5e-06 | 5e-06 | 5e-06 | 5e-06 | 35.09024 | 0.174776 | 45.93362 | 4.31958 | 4.562386 | 0.01546865 | 28.09822 | 1.034852 | 3.006787 | 0.01081126 | 30.37629 | 1.194679 | 0 | 0 | 0 | 0 | 20.11283 | 0.01033509 | 19.62744 | 0.08782953 | 19.98612 | 0.01676418 | 19.75174 | 0.07394268 | 20.14355 | 0.008486607 | 19.75158 | 0.06144324 | 0 | 0 | 0 | 0 | 0.1300187 | 0.000783391 | 0.3409616 | 0.003256996 | -0.08107545 | -0.004368478 | 0.23438 | 0.07581925 | -19.75158 | 0.06202656 | 0.15743 | The beamOff curves diverge and the IcT calibration taken after the 2400 keV beam on tests is no longer valid | 0
f29 | 4 | protons | Anneal3-BeamOn2400keV1 | 2840 | 2848 | 2805 | 2809 | 0.03 | 14.96357 | 0.05068828 | -0.09409231 | 2400 | 36.13839 | 0.1940598 | Ic_2024-02-08_09-23-39460541_f29-pristine-150keV-0nA-20k.txt | Ic_2024-03-01_14-48-54270391_f29-2400keV-0nA-20k.txt | Ic_2024-03-01_14-49-28019019_f29-2400keV-15nA-20k.txt | NaN | 5e-06 | 5e-06 | 5e-06 | 5e-06 | 35.09024 | 0.174776 | 45.93362 | 4.31958 | 4.535271 | 0.0122013 | 27.46255 | 0.6874813 | 2.957993 | 0.01088879 | 29.82615 | 1.187242 | 0 | 0 | 0 | 0 | 20.11283 | 0.01033509 | 19.62744 | 0.08782953 | 19.98352 | 0.02038798 | 19.73516 | 0.08894087 | 20.15563 | 0.009809694 | 19.73852 | 0.1140321 | 0 | 0 | 0 | 0 | 0.1292459 | 0.0007316478 | 0.3477803 | 0.002973763 | -0.08606613 | -0.004047069 | 0.24836 | 0.09124773 | -19.73852 | 0.1144533 | 0.17211 | The beamOff curves diverge and the IcT calibration taken after the 2400 keV beam on tests is no longer valid | 0
f29 | 4 | protons | Anneal3-BeamOn2400keV1 | 2925 | 2931 | 2891.5 | 2894.5 | 0.02 | 15.06124 | 0.04212374 | -0.05633 | 2400 | 36.28217 | 0.182075 | Ic_2024-02-08_09-23-39460541_f29-pristine-150keV-0nA-20k.txt | Ic_2024-03-01_14-50-20658785_f29-2400keV-0nA-20k.txt | Ic_2024-03-01_14-50-52681476_f29-2400keV-15nA-20k.txt | NaN | 5e-06 | 5e-06 | 5e-06 | 5e-06 | 35.09024 | 0.174776 | 45.93362 | 4.31958 | 4.540101 | 0.01428419 | 28.00548 | 0.910291 | 2.927786 | 0.01096632 | 27.50115 | 1.014485 | 0 | 0 | 0 | 0 | 20.11283 | 0.01033509 | 19.62744 | 0.08782953 | 19.99447 | 0.01614609 | 19.73264 | 0.07779675 | 20.14887 | 0.002790717 | 19.77231 | 0.0319963 | 0 | 0 | 0 | 0 | 0.1293836 | 0.0007622297 | 0.3551275 | 0.003154493 | 0.01800834 | 0.0008853983 | 0.26183 | 0.07945458 | -19.77231 | 0.03211777 | 0.1544 | The beamOff curves diverge and the IcT calibration taken after the 2400 keV beam on tests is no longer valid | 0
f29 | 4 | protons | Anneal3-BeamOn2400keV1 | 3018 | 3028 | 2976 | 2986 | 0.04 | 15.04555 | 0.08346496 | -0.05081212 | 2400 | 36.23127 | 0.2513722 | Ic_2024-02-08_09-23-39460541_f29-pristine-150keV-0nA-20k.txt | Ic_2024-03-01_14-51-44067475_f29-2400keV-0nA-20k.txt | Ic_2024-03-01_14-52-26044594_f29-2400keV-15nA-20k.txt | NaN | 5e-06 | 5e-06 | 5e-06 | 5e-06 | 35.09024 | 0.174776 | 45.93362 | 4.31958 | 4.482137 | 0.01629029 | 24.22836 | 0.8197407 | 2.940896 | 0.0115845 | 27.98782 | 1.136737 | 0 | 0 | 0 | 0 | 20.11283 | 0.01033509 | 19.62744 | 0.08782953 | 19.97979 | 0.002826464 | 19.78292 | 0.03657351 | 20.15434 | 0.01453232 | 19.7088 | 0.03935696 | 0 | 0 | 0 | 0 | 0.1277317 | 0.0007875724 | 0.343863 | 0.00351668 | -0.1551678 | -0.008202417 | 0.19687 | 0.03668256 | -19.7088 | 0.04195424 | 0.17455 | The beamOff curves diverge and the IcT calibration taken after the 2400 keV beam on tests is no longer valid | 0
f29 | 4 | protons | Anneal3-BeamOn2400keV1 | 3095 | 3106 | 3066 | 3069 | 0.03 | 15.0118 | 0.07721927 | -0.08517778 | 2400 | 36.23275 | 0.2398511 | Ic_2024-02-08_09-23-39460541_f29-pristine-150keV-0nA-20k.txt | Ic_2024-03-01_14-53-14690955_f29-2400keV-0nA-20k.txt | Ic_2024-03-01_14-53-43350770_f29-2400keV-15nA-20k.txt | NaN | 5e-06 | 5e-06 | 5e-06 | 5e-06 | 35.09024 | 0.174776 | 45.93362 | 4.31958 | 4.544697 | 0.01693261 | 28.3512 | 1.226902 | 2.890659 | 0.01266211 | 23.81786 | 0.9299157 | 0 | 0 | 0 | 0 | 20.11283 | 0.01033509 | 19.62744 | 0.08782953 | 19.99194 | 0.01428798 | 19.71912 | 0.09247599 | 20.13935 | 0.00905 | 19.7732 | 0.0089 | 0 | 0 | 0 | 0 | 0.1295146 | 0.0008055921 | 0.363949 | 0.003657656 | 0.1598994 | 0.009319646 | 0.27282 | 0.09357327 | -19.7732 | 0.01269301 | 0.14741 | The beamOff curves diverge and the IcT calibration taken after the 2400 keV beam on tests is no longer valid | 0
f29 | 4 | protons | Anneal3-BeamOn2400keV1 | 3196 | 3203 | 3158 | 3168 | 0.04 | 15.00594 | 0.0553011 | -0.060834375 | 2400 | 36.16027 | 0.2011447 | Ic_2024-02-08_09-23-39460541_f29-pristine-150keV-0nA-20k.txt | Ic_2024-03-01_14-54-30652058_f29-2400keV-0nA-20k.txt | Ic_2024-03-01_14-55-23342581_f29-2400keV-15nA-20k.txt | NaN | 5e-06 | 5e-06 | 5e-06 | 5e-06 | 35.09024 | 0.174776 | 45.93362 | 4.31958 | 4.516001 | 0.01314776 | 27.80124 | 0.7933103 | 2.887269 | 0.0115208 | 22.42419 | 0.703716 | 0 | 0 | 0 | 0 | 20.11283 | 0.01033509 | 19.62744 | 0.08782953 | 19.98977 | 0.00715151 | 19.72478 | 0.1091128 | 20.1583 | 0.0056 | 19.69305 | 0.02935 | 0 | 0 | 0 | 0 | 0.1286968 | 0.0007424816 | 0.360658 | 0.003157977 | 0.1934107 | 0.008203626 | 0.26499 | 0.1093469 | -19.69305 | 0.02987947 | 0.16853 | The beamOff curves diverge and the IcT calibration taken after the 2400 keV beam on tests is no longer valid | 0
f29 | 4 | protons | Anneal3-BeamOn2400keV1 | 3273 | 3284 | 3244 | 3246 | 0.02 | 15.00797 | 0.05144133 | -0.07666667 | 2400 | 36.20313 | 0.1953277 | Ic_2024-02-08_09-23-39460541_f29-pristine-150keV-0nA-20k.txt | Ic_2024-03-01_14-56-13042677_f29-2400keV-0nA-20k.txt | Ic_2024-03-01_14-56-41012000_f29-2400keV-15nA-20k.txt | NaN | 5e-06 | 5e-06 | 5e-06 | 5e-06 | 35.09024 | 0.174776 | 45.93362 | 4.31958 | 4.518128 | 0.0128908 | 28.05243 | 0.7870345 | 2.899831 | 0.01170959 | 23.09271 | 0.7636324 | 0 | 0 | 0 | 0 | 20.11283 | 0.01033509 | 19.62744 | 0.08782953 | 19.98535 | 0.003396542 | 19.73575 | 0.07367668 | 20.15098 | 0.00568855 | 19.72761 | 0.1214565 | 0 | 0 | 0 | 0 | 0.1287574 | 0.0007390753 | 0.3581786 | 0.00317335 | 0.1768017 | 0.007667224 | 0.2496 | 0.07375493 | -19.72761 | 0.1215896 | 0.16563 | The beamOff curves diverge and the IcT calibration taken after the 2400 keV beam on tests is no longer valid | 0
f29 | 4 | protons | Anneal3-BeamOn2400keV1 | 3372 | 3382 | 3330 | 3337 | 0.03 | 15.05849 | 0.06120105 | -0.03811739 | 2400 | 36.23186 | 0.21089 | Ic_2024-02-08_09-23-39460541_f29-pristine-150keV-0nA-20k.txt | Ic_2024-03-01_14-57-37473796_f29-2400keV-0nA-20k.txt | Ic_2024-03-01_14-58-19678080_f29-2400keV-15nA-20k.txt | NaN | 5e-06 | 5e-06 | 5e-06 | 5e-06 | 35.09024 | 0.174776 | 45.93362 | 4.31958 | 4.529134 | 0.01241032 | 29.07427 | 0.8007111 | 2.952511 | 0.0103024 | 30.42191 | 1.136901 | 0 | 0 | 0 | 0 | 20.11283 | 0.01033509 | 19.62744 | 0.08782953 | 19.9882 | 0.01450724 | 19.75166 | 0.04927728 | 20.14636 | 0.01248328 | 19.74792 | 0.1111594 | 0 | 0 | 0 | 0 | 0.1290711 | 0.000733734 | 0.3481069 | 0.002892222 | -0.0463518 | -0.002151774 | 0.23654 | 0.05136838 | -19.74792 | 0.1118581 | 0.15816 | The beamOff curves diverge and the IcT calibration taken after the 2400 keV beam on tests is no longer valid | 0
f29 | 4 | protons | Anneal3-BeamOn2400keV1 | 3455 | 3465 | 3420 | 3423 | 0.05 | 14.97697 | 0.06367846 | -0.09222222 | 2400 | 36.16607 | 0.2152976 | Ic_2024-02-08_09-23-39460541_f29-pristine-150keV-0nA-20k.txt | Ic_2024-03-01_14-59-08064874_f29-2400keV-0nA-20k.txt | Ic_2024-03-01_14-59-43472681_f29-2400keV-15nA-20k.txt | NaN | 5e-06 | 5e-06 | 5e-06 | 5e-06 | 35.09024 | 0.174776 | 45.93362 | 4.31958 | 4.467064 | 0.01283556 | 25.99124 | 0.6678061 | 2.886214 | 0.0145489 | 24.48401 | 1.245808 | 0 | 0 | 0 | 0 | 20.11283 | 0.01033509 | 19.62744 | 0.08782953 | 19.99126 | 0.01284883 | 19.7017 | 0.04134199 | 20.15612 | 0.005662826 | 19.70609 | 0.04157674 | 0 | 0 | 0 | 0 | 0.1273022 | 0.0007320069 | 0.3538903 | 0.003748896 | 0.05799012 | 0.003305532 | 0.28956 | 0.04329264 | -19.70609 | 0.04196061 | 0.16486 | The beamOff curves diverge and the IcT calibration taken after the 2400 keV beam on tests is no longer valid | 0
f29 | 4 | protons | Anneal3-BeamOn2400keV1 | 3582 | 3590 | 3537 | 3547 | 0.02 | 14.96552 | 0.03876482 | -0.05646061 | 2400 | 36.05274 | 0.1768814 | Ic_2024-02-08_09-23-39460541_f29-pristine-150keV-0nA-20k.txt | Ic_2024-03-01_15-00-35592304_f29-2400keV-0nA-20k.txt | Ic_2024-03-01_15-01-49017480_f29-2400keV-15nA-20k.txt | NaN | 5e-06 | 5e-06 | 5e-06 | 5e-06 | 35.09024 | 0.174776 | 45.93362 | 4.31958 | 4.494599 | 0.0126088 | 27.25716 | 0.7179037 | 2.909934 | 0.0115479 | 25.82886 | 0.9605391 | 0 | 0 | 0 | 0 | 20.11283 | 0.01033509 | 19.62744 | 0.08782953 | 19.99526 | 0.01181137 | 19.72239 | 0.09219157 | 20.14801 | 0.01250196 | 19.73551 | 0.07326631 | 0 | 0 | 0 | 0 | 0.1280869 | 0.0007322021 | 0.352571 | 0.003146422 | 0.05240103 | 0.002387953 | 0.27287 | 0.09294511 | -19.73551 | 0.07432531 | 0.15275 | The beamOff curves diverge and the IcT calibration taken after the 2400 keV beam on tests is no longer valid | 0
f29 | 4 | protons | Anneal3-BeamOn2400keV1 | 3695 | 3705 | 3646 | 3656 | 0.03 | 14.65646 | 0.0461947 | -0.053121875 | 2400 | 35.303 | 0.1844397 | Ic_2024-02-08_09-23-39460541_f29-pristine-150keV-0nA-20k.txt | Ic_2024-03-01_15-02-46248744_f29-2400keV-0nA-20k.txt | Ic_2024-03-01_15-03-38256600_f29-2400keV-15nA-20k.txt | NaN | 5e-06 | 5e-06 | 5e-06 | 5e-06 | 35.09024 | 0.174776 | 45.93362 | 4.31958 | 4.441392 | 0.01616905 | 24.4155 | 0.8335816 | 2.969929 | 0.01136707 | 27.07357 | 1.014046 | 0 | 0 | 0 | 0 | 20.11283 | 0.01033509 | 19.62744 | 0.08782953 | 19.9874 | 0.0134 | 19.7273 | 0.0949 | 20.1468 | 0.019 | 19.6958 | 0.0225 | 0 | 0 | 0 | 0 | 0.1265706 | 0.0007808641 | 0.3313068 | 0.00353222 | -0.1088684 | -0.005517527 | 0.2601 | 0.09584138 | -19.6958 | 0.02944911 | 0.1594 | The beamOff curves diverge and the IcT calibration taken after the 2400 keV beam on tests is no longer valid | 0
f29 | 4 | protons | Anneal3-BeamOn2400keV1 | 3899 | 3909 | 3839 | 3843 | 0.05 | 15.25637 | 0.06091004 | -0.02271818 | 2400 | 36.6698 | 0.2116094 | Ic_2024-02-08_09-23-39460541_f29-pristine-150keV-0nA-20k.txt | Ic_2024-03-01_15-06-38643375_f29-2400keV-0nA-20k.txt | Ic_2024-03-01_15-07-05051042_f29-2400keV-15nA-20k.txt | NaN | 5e-06 | 5e-06 | 5e-06 | 5e-06 | 35.09024 | 0.174776 | 45.93362 | 4.31958 | 4.510681 | 0.01631217 | 29.34332 | 1.260121 | 2.910541 | 0.01092394 | 29.6774 | 1.198876 | 0 | 0 | 0 | 0 | 20.11283 | 0.01033509 | 19.62744 | 0.08782953 | 19.99317 | 0.009189129 | 19.71769 | 0.1009513 | 20.15143 | 0.01231422 | 19.74683 | 0.1008487 | 0 | 0 | 0 | 0 | 0.1285452 | 0.0007912151 | 0.3547446 | 0.003363054 | -0.0113852 | -0.0006712544 | 0.27548 | 0.1013687 | -19.74683 | 0.1015978 | 0.15826 | The beamOff curves diverge and the IcT calibration taken after the 2400 keV beam on tests is no longer valid | 0
f29 | 4 | protons | Anneal3-BeamOn2400keV1 | 3999.5 | 4007 | 3954 | 3964 | 0.02 | 15.444268 | 0.05124278 | -0.05474848 | 2400 | 37.19764 | 0.1981265 | Ic_2024-02-08_09-23-39460541_f29-pristine-150keV-0nA-20k.txt | Ic_2024-03-01_15-07-53639020_f29-2400keV-0nA-20k.txt | Ic_2024-03-01_15-08-47048242_f29-2400keV-15nA-20k.txt | NaN | 5e-06 | 5e-06 | 5e-06 | 5e-06 | 35.09024 | 0.174776 | 45.93362 | 4.31958 | 4.506964 | 0.01253078 | 29.87981 | 0.8712339 | 2.860111 | 0.0106449 | 29.23373 | 1.144431 | 0 | 0 | 0 | 0 | 20.11283 | 0.01033509 | 19.62744 | 0.08782953 | 19.99127 | 0.009451778 | 19.71507 | 0.09692984 | 20.16413 | 0.003880734 | 19.80135 | 0.05301474 | 0 | 0 | 0 | 0 | 0.1284392 | 0.0007326455 | 0.3654018 | 0.002948137 | 0.02162264 | 0.001055469 | 0.2762 | 0.09738958 | -19.80135 | 0.05315659 | 0.17286 | The beamOff curves diverge and the IcT calibration taken after the 2400 keV beam on tests is no longer valid | 0
f29 | 4 | protons | Anneal3-BeamOn2400keV1 | 4082 | 4092 | 4016 | 4026 | 0.03 | 15.29859 | 0.0632865 | -0.0585375 | 2400 | 36.8571 | 0.2164044 | Ic_2024-02-08_09-23-39460541_f29-pristine-150keV-0nA-20k.txt | Ic_2024-03-01_15-09-43486951_f29-2400keV-0nA-20k.txt | Ic_2024-03-01_15-10-09238904_f29-2400keV-15nA-20k.txt | NaN | 5e-06 | 5e-06 | 5e-06 | 5e-06 | 35.09024 | 0.174776 | 45.93362 | 4.31958 | 4.461673 | 0.01303017 | 27.37883 | 0.768968 | 2.848006 | 0.01162695 | 24.83657 | 0.9139414 | 0 | 0 | 0 | 0 | 20.11283 | 0.01033509 | 19.62744 | 0.08782953 | 19.99556 | 0.00764437 | 19.78914 | 0.01190783 | 20.154 | 0.0041 | 19.72755 | 0.11495 | 0 | 0 | 0 | 0 | 0.1271486 | 0.0007341338 | 0.3616731 | 0.003204111 | 0.09285483 | 0.004298431 | 0.20642 | 0.01415036 | -19.72755 | 0.1150231 | 0.15844 | The beamOff curves diverge and the IcT calibration taken after the 2400 keV beam on tests is no longer valid | 0
f29 | 4 | protons | Anneal3-BeamOn2400keV1 | 4162 | 4170 | 4095 | 4102 | 0.03 | 15.38847 | 0.04855847 | -0.0558 | 2400 | 37.06624 | 0.193734 | Ic_2024-02-08_09-23-39460541_f29-pristine-150keV-0nA-20k.txt | Ic_2024-03-01_15-10-56295945_f29-2400keV-0nA-20k.txt | Ic_2024-03-01_15-11-29011966_f29-2400keV-15nA-20k.txt | NaN | 5e-06 | 5e-06 | 5e-06 | 5e-06 | 35.09024 | 0.174776 | 45.93362 | 4.31958 | 4.478118 | 0.01452565 | 29.17029 | 1.041062 | 2.837463 | 0.01213382 | 23.6511 | 0.877148 | 0 | 0 | 0 | 0 | 20.11283 | 0.01033509 | 19.62744 | 0.08782953 | 19.98905 | 0.00775 | 19.69525 | 0.02805 | 20.15565 | 0.01107712 | 19.72268 | 0.1086258 | 0 | 0 | 0 | 0 | 0.1276172 | 0.0007585393 | 0.3663716 | 0.003400892 | 0.1892059 | 0.009738425 | 0.2938 | 0.02910095 | -19.72268 | 0.1091891 | 0.1666 | The beamOff curves diverge and the IcT calibration taken after the 2400 keV beam on tests is no longer valid | 0
f29 | 4 | protons | Anneal3-BeamOn2400keV1 | 4254 | 4263 | 4208 | 4222 | 0.19 | 15.4677 | 0.03920355 | -0.04898261 | 2400 | 37.24003 | 0.1816192 | Ic_2024-02-08_09-23-39460541_f29-pristine-150keV-0nA-20k.txt | Ic_2024-03-01_15-12-13486178_f29-2400keV-0nA-20k.txt | Ic_2024-03-01_15-13-00270118_f29-2400keV-15nA-20k.txt | NaN | 5e-06 | 5e-06 | 5e-06 | 5e-06 | 35.09024 | 0.174776 | 45.93362 | 4.31958 | 4.495022 | 0.01303859 | 31.1725 | 1.021039 | 2.866367 | 0.01097083 | 29.41097 | 1.210362 | 0 | 0 | 0 | 0 | 20.11283 | 0.01033509 | 19.62744 | 0.08782953 | 19.98787 | 0.009760333 | 19.74758 | 0.1086602 | 20.1519 | 0.0141 | 19.77 | 0.0191 | 0 | 0 | 0 | 0 | 0.1280989 | 0.0007383419 | 0.3623241 | 0.003062382 | 0.05650911 | 0.002972217 | 0.24029 | 0.1090977 | -19.77 | 0.02374068 | 0.16403 | The beamOff curves diverge and the IcT calibration taken after the 2400 keV beam on tests is no longer valid | 0
f29 | 4 | protons | Anneal3-BeamOn2400keV1 | 4343 | 4352 | 4356 | 4364 | 0.21 | 15.43011 | 0.05627078 | -0.05755385 | 2400 | 37.1704 | 0.2058193 | Ic_2024-02-08_09-23-39460541_f29-pristine-150keV-0nA-20k.txt | Ic_2024-03-01_15-13-50700125_f29-2400keV-0nA-20k.txt | Ic_2024-03-01_15-14-29043633_f29-2400keV-15nA-20k.txt | NaN | 5e-06 | 5e-06 | 5e-06 | 5e-06 | 35.09024 | 0.174776 | 45.93362 | 4.31958 | 4.463174 | 0.01336402 | 29.24232 | 0.9247173 | 2.802735 | 0.01237372 | 24.10646 | 0.9554754 | 0 | 0 | 0 | 0 | 20.11283 | 0.01033509 | 19.62744 | 0.08782953 | 19.98289 | 0.01214681 | 19.74305 | 0.06143926 | 20.15701 | 0.01096854 | 19.70675 | 0.06870606 | 0 | 0 | 0 | 0 | 0.1271913 | 0.0007391742 | 0.372031 | 0.003349899 | 0.1756311 | 0.00890533 | 0.23984 | 0.06262849 | -19.70675 | 0.06957608 | 0.17412 | The beamOff curves diverge and the IcT calibration taken after the 2400 keV beam on tests is no longer valid | 0
f29 | 4 | protons | Anneal3-BeamOn2400keV1 | 4434 | 4442 | 4446 | 4456 | 0.16 | 15.75808 | 0.0540378 | -0.06990323 | 2400 | 37.98715 | 0.204992 | Ic_2024-02-08_09-23-39460541_f29-pristine-150keV-0nA-20k.txt | Ic_2024-03-01_15-15-18021019_f29-2400keV-0nA-20k.txt | Ic_2024-03-01_15-15-59642860_f29-2400keV-15nA-20k.txt | NaN | 5e-06 | 5e-06 | 5e-06 | 5e-06 | 35.09024 | 0.174776 | 45.93362 | 4.31958 | 4.438769 | 0.01187679 | 27.64575 | 0.6857187 | 2.800353 | 0.01026423 | 28.47308 | 1.042222 | 0 | 0 | 0 | 0 | 20.11283 | 0.01033509 | 19.62744 | 0.08782953 | 19.99264 | 0.008406926 | 19.73995 | 0.1072759 | 20.1591 | 0.01351925 | 19.72954 | 0.06356499 | 0 | 0 | 0 | 0 | 0.1264958 | 0.0007152027 | 0.3691149 | 0.002862996 | -0.02992615 | -0.001323218 | 0.25269 | 0.1076048 | -19.72954 | 0.06498676 | 0.16646 | The beamOff curves diverge and the IcT calibration taken after the 2400 keV beam on tests is no longer valid | 0
f29 | 4 | protons | Anneal3-BeamOn2400keV1 | 4515 | 4521 | 4534 | 4544 | 0.15 | 15.68088 | 0.03627876 | -0.065834375 | 2400 | 37.79211 | 0.180113 | Ic_2024-02-08_09-23-39460541_f29-pristine-150keV-0nA-20k.txt | Ic_2024-03-01_15-16-50451219_f29-2400keV-0nA-20k.txt | Ic_2024-03-01_15-17-20523496_f29-2400keV-15nA-20k.txt | NaN | 5e-06 | 5e-06 | 5e-06 | 5e-06 | 35.09024 | 0.174776 | 45.93362 | 4.31958 | 4.470565 | 0.01212438 | 30.65906 | 0.8870687 | 2.832031 | 0.01057712 | 30.54601 | 1.264147 | 0 | 0 | 0 | 0 | 20.11283 | 0.01033509 | 19.62744 | 0.08782953 | 19.99017 | 0.01038095 | 19.75638 | 0.042866 | 20.15725 | 0.00495 | 19.75641 | 0.04147053 | 0 | 0 | 0 | 0 | 0.127402 | 0.0007225292 | 0.3665161 | 0.002923928 | 0.003687492 | 0.000186204 | 0.23379 | 0.04410508 | -19.75641 | 0.04176491 | 0.16708 | The beamOff curves diverge and the IcT calibration taken after the 2400 keV beam on tests is no longer valid | 0
f29 | 4 | protons | Anneal3-BeamOn2400keV1 | 4616 | 4625 | 4572 | 4586 | 0.17 | 15.21599 | 0.03672371 | -0.05235227 | 2400 | 36.64402 | 0.176448 | Ic_2024-02-08_09-23-39460541_f29-pristine-150keV-0nA-20k.txt | Ic_2024-03-01_15-18-17479112_f29-2400keV-0nA-20k.txt | Ic_2024-03-01_15-19-00171963_f29-2400keV-15nA-20k.txt | NaN | 5e-06 | 5e-06 | 5e-06 | 5e-06 | 35.09024 | 0.174776 | 45.93362 | 4.31958 | 4.441859 | 0.0130164 | 28.43685 | 0.8404609 | 2.824936 | 0.01139121 | 23.65494 | 0.7992597 | 0 | 0 | 0 | 0 | 20.11283 | 0.01033509 | 19.62744 | 0.08782953 | 19.9864 | 0.006893475 | 19.73348 | 0.1097097 | 20.15512 | 0.01288874 | 19.75962 | 0.04102894 | 0 | 0 | 0 | 0 | 0.1265839 | 0.00073151 | 0.3640195 | 0.003170176 | 0.1681589 | 0.007548755 | 0.25292 | 0.1099261 | -19.75962 | 0.04300573 | 0.16872 | The beamOff curves diverge and the IcT calibration taken after the 2400 keV beam on tests is no longer valid | 0
f29 | 4 | protons | Anneal3-BeamOn2400keV1 | 4705 | 4735 | 4664 | 4676 | 0.23 | 15.035766 | 0.05434609 | -0.0525641 | 2400 | 36.21199 | 0.1997425 | Ic_2024-02-08_09-23-39460541_f29-pristine-150keV-0nA-20k.txt | Ic_2024-03-01_15-19-49475962_f29-2400keV-0nA-20k.txt | Ic_2024-03-01_15-20-28260035_f29-2400keV-15nA-20k.txt | NaN | 5e-06 | 5e-06 | 5e-06 | 5e-06 | 35.09024 | 0.174776 | 45.93362 | 4.31958 | 4.439699 | 0.01231954 | 29.04141 | 0.808466 | 2.900756 | 0.01041394 | 29.2885 | 1.087818 | 0 | 0 | 0 | 0 | 20.11283 | 0.01033509 | 19.62744 | 0.08782953 | 19.98555 | 0.01145 | 19.69665 | 0.05515 | 20.15755 | 0.00725 | 19.75165 | 0.09575 | 0 | 0 | 0 | 0 | 0.1265223 | 0.0007213749 | 0.3466324 | 0.002964627 | -0.008508 | -0.0003949092 | 0.2889 | 0.05632606 | -19.75165 | 0.09602409 | 0.172 | The beamOff curves diverge and the IcT calibration taken after the 2400 keV beam on tests is no longer valid | 0
f29 | 4 | protons | Anneal3-BeamOn2400keV1 | 4825 | 4834 | 4780 | 4794 | 0.31 | 15.31066 | 0.06226902 | -0.05492609 | 2400 | 36.87741 | 0.21472 | Ic_2024-02-08_09-23-39460541_f29-pristine-150keV-0nA-20k.txt | Ic_2024-03-01_15-21-45011519_f29-2400keV-0nA-20k.txt | Ic_2024-03-01_15-22-30261543_f29-2400keV-15nA-20k.txt | NaN | 5e-06 | 5e-06 | 5e-06 | 5e-06 | 35.09024 | 0.174776 | 45.93362 | 4.31958 | 4.421736 | 0.01294601 | 27.60302 | 0.7833332 | 2.809267 | 0.01066062 | 25.68039 | 0.8774267 | 0 | 0 | 0 | 0 | 20.11283 | 0.01033509 | 19.62744 | 0.08782953 | 19.98678 | 0.01656936 | 19.73784 | 0.05328617 | 20.15645 | 0.00705 | 19.6979 | 0.0989 | 0 | 0 | 0 | 0 | 0.1260104 | 0.0007280311 | 0.3646688 | 0.003045129 | 0.0696529 | 0.00309367 | 0.24894 | 0.05580287 | -19.6979 | 0.09915096 | 0.16967 | The beamOff curves diverge and the IcT calibration taken after the 2400 keV beam on tests is no longer valid | 0
f29 | 4 | protons | Anneal3-BeamOn2400keV1 | 4906 | 4913 | 4874 | 4878 | 0.17 | 15.36232 | 0.0500193 | -0.0159 | 2400 | 36.90773 | 0.1951664 | Ic_2024-02-08_09-23-39460541_f29-pristine-150keV-0nA-20k.txt | Ic_2024-03-01_15-23-18378633_f29-2400keV-0nA-20k.txt | Ic_2024-03-01_15-23-51044928_f29-2400keV-15nA-20k.txt | NaN | 5e-06 | 5e-06 | 5e-06 | 5e-06 | 35.09024 | 0.174776 | 45.93362 | 4.31958 | 4.405885 | 0.01295406 | 26.88746 | 0.7428791 | 2.799737 | 0.01386138 | 25.35228 | 1.285339 | 0 | 0 | 0 | 0 | 20.11283 | 0.01033509 | 19.62744 | 0.08782953 | 19.9877 | 0.0098 | 19.67205 | 0.03595 | 20.16151 | 0.009640794 | 19.71735 | 0.06622041 | 0 | 0 | 0 | 0 | 0.1255587 | 0.0007262089 | 0.364546 | 0.003659056 | 0.05709652 | 0.003296688 | 0.31565 | 0.03726181 | -19.71735 | 0.06691851 | 0.17381 | The beamOff curves diverge and the IcT calibration taken after the 2400 keV beam on tests is no longer valid | 0
f29 | 4 | protons | Anneal3-BeamOn2400keV1 | 4974 | 4985 | 4988 | 4991 | 0.17 | 15.3438 | 0.04589183 | -0.03366 | 2400 | 36.90591 | 0.1892903 | Ic_2024-02-08_09-23-39460541_f29-pristine-150keV-0nA-20k.txt | Ic_2024-03-01_15-24-32480230_f29-2400keV-0nA-20k.txt | Ic_2024-03-01_15-24-59448913_f29-2400keV-15nA-20k.txt | NaN | 5e-06 | 5e-06 | 5e-06 | 5e-06 | 35.09024 | 0.174776 | 45.93362 | 4.31958 | 4.407809 | 0.01440365 | 27.86653 | 0.9461485 | 2.782995 | 0.01392356 | 23.9863 | 1.15297 | 0 | 0 | 0 | 0 | 20.11283 | 0.01033509 | 19.62744 | 0.08782953 | 19.99504 | 0.008005023 | 19.75369 | 0.1044473 | 20.15602 | 0.01533478 | 19.70728 | 0.09765887 | 0 | 0 | 0 | 0 | 0.1256135 | 0.0007482834 | 0.3686217 | 0.003772934 | 0.1392433 | 0.008194461 | 0.24135 | 0.1047537 | -19.70728 | 0.09885551 | 0.16098 | The beamOff curves diverge and the IcT calibration taken after the 2400 keV beam on tests is no longer valid | 0
f29 | 4 | protons | Anneal3-BeamOn2400keV1 | 5154 | 5164 | 5168 | 5174 | 0.32 | 14.93455 | 0.04065479 | -0.065 | 2400 | 35.99891 | 0.17917 | Ic_2024-02-08_09-23-39460541_f29-pristine-150keV-0nA-20k.txt | Ic_2024-03-01_15-27-26621853_f29-2400keV-0nA-20k.txt | Ic_2024-03-01_15-27-58018814_f29-2400keV-15nA-20k.txt | NaN | 5e-06 | 5e-06 | 5e-06 | 5e-06 | 35.09024 | 0.174776 | 45.93362 | 4.31958 | 4.385396 | 0.01191876 | 26.82183 | 0.6565251 | 2.928127 | 0.01086254 | 31.27553 | 1.325731 | 0 | 0 | 0 | 0 | 20.11283 | 0.01033509 | 19.62744 | 0.08782953 | 19.98946 | 0.01741822 | 19.74544 | 0.09053555 | 20.14492 | 0.02063593 | 19.74639 | 0.06016212 | 0 | 0 | 0 | 0 | 0.1249748 | 0.0007091102 | 0.3323006 | 0.003070593 | -0.1660477 | -0.008127767 | 0.24402 | 0.09219588 | -19.74639 | 0.06360285 | 0.15546 | The beamOff curves diverge and the IcT calibration taken after the 2400 keV beam on tests is no longer valid | 0
f29 | 4 | protons | Anneal3-BeamOn2400keV1 | 5232 | 5247 | 5251 | 5270 | 0.2 | 14.84843 | 0.04200126 | -0.04844032 | 2400 | 35.7525 | 0.1800537 | Ic_2024-02-08_09-23-39460541_f29-pristine-150keV-0nA-20k.txt | Ic_2024-03-01_15-28-47258788_f29-2400keV-0nA-20k.txt | Ic_2024-03-01_15-29-17123218_f29-2400keV-15nA-20k.txt | NaN | 5e-06 | 5e-06 | 5e-06 | 5e-06 | 35.09024 | 0.174776 | 45.93362 | 4.31958 | 4.393633 | 0.01329671 | 28.03632 | 0.8506457 | 2.847146 | 0.01160703 | 22.63664 | 0.7396095 | 0 | 0 | 0 | 0 | 20.11283 | 0.01033509 | 19.62744 | 0.08782953 | 19.9808 | 0.01 | 19.7183 | 0.0869 | 20.15076 | 0.00769132 | 19.72196 | 0.09386052 | 0 | 0 | 0 | 0 | 0.1252095 | 0.0007297343 | 0.3519836 | 0.003290145 | 0.1925958 | 0.008587485 | 0.2625 | 0.08747348 | -19.72196 | 0.09417512 | 0.16996 | The beamOff curves diverge and the IcT calibration taken after the 2400 keV beam on tests is no longer valid | 0
f29 | 4 | protons | Anneal3-BeamOn2400keV1 | 5351 | 5356 | 5300 | 5320 | 0.42 | 15.13706 | 0.04371593 | -0.04636212 | 2400 | 36.44022 | 0.1847404 | Ic_2024-02-08_09-23-39460541_f29-pristine-150keV-0nA-20k.txt | Ic_2024-03-01_15-30-24257772_f29-2400keV-0nA-20k.txt | Ic_2024-03-01_15-31-15003048_f29-2400keV-15nA-20k.txt | NaN | 5e-06 | 5e-06 | 5e-06 | 5e-06 | 35.09024 | 0.174776 | 45.93362 | 4.31958 | 4.375069 | 0.01388409 | 26.74286 | 0.8225182 | 2.884582 | 0.01064182 | 31.31215 | 1.318084 | 0 | 0 | 0 | 0 | 20.11283 | 0.01033509 | 19.62744 | 0.08782953 | 19.9949 | 0.0121 | 19.69475 | 0.04975 | 20.14578 | 0.01230811 | 19.74297 | 0.06580736 | 0 | 0 | 0 | 0 | 0.1246805 | 0.0007363415 | 0.3406773 | 0.003208477 | -0.1708602 | -0.008907619 | 0.30015 | 0.05120032 | -19.74297 | 0.06694847 | 0.15088 | The beamOff curves diverge and the IcT calibration taken after the 2400 keV beam on tests is no longer valid | 0
f29 | 4 | protons | Anneal3-BeamOn2400keV1 | 5449 | 5456 | 5390 | 5417 | 0.17 | 15.07537 | 0.03529626 | -0.05871136 | 2400 | 36.32178 | 0.1735972 | Ic_2024-02-08_09-23-39460541_f29-pristine-150keV-0nA-20k.txt | Ic_2024-03-01_15-31-54037953_f29-2400keV-0nA-20k.txt | Ic_2024-03-01_15-32-53013806_f29-2400keV-15nA-20k.txt | NaN | 5e-06 | 5e-06 | 5e-06 | 5e-06 | 35.09024 | 0.174776 | 45.93362 | 4.31958 | 4.389185 | 0.01223879 | 28.62095 | 0.7873857 | 2.816137 | 0.01153712 | 23.02433 | 0.7704609 | 0 | 0 | 0 | 0 | 20.11283 | 0.01033509 | 19.62744 | 0.08782953 | 19.98576 | 0.005618398 | 19.7397 | 0.1122634 | 20.15512 | 0.006910253 | 19.74823 | 0.1109748 | 0 | 0 | 0 | 0 | 0.1250828 | 0.0007139928 | 0.3583919 | 0.00317961 | 0.1955427 | 0.008470883 | 0.24606 | 0.1124039 | -19.74823 | 0.1111897 | 0.16936 | The beamOff curves diverge and the IcT calibration taken after the 2400 keV beam on tests is no longer valid | 0
f29 | 4 | protons | Anneal3-BeamOn2400keV1 | 5534 | 5540 | 5490 | 5505 | 0.24 | 14.87817 | 0.06765449 | -0.04680408 | 2400 | 35.81994 | 0.2209206 | Ic_2024-02-08_09-23-39460541_f29-pristine-150keV-0nA-20k.txt | Ic_2024-03-01_15-33-33457071_f29-2400keV-0nA-20k.txt | Ic_2024-03-01_15-34-15659572_f29-2400keV-15nA-20k.txt | NaN | 5e-06 | 5e-06 | 5e-06 | 5e-06 | 35.09024 | 0.174776 | 45.93362 | 4.31958 | 4.414179 | 0.01235447 | 29.77961 | 0.8689402 | 2.902405 | 0.0111519 | 28.73869 | 1.15687 | 0 | 0 | 0 | 0 | 20.11283 | 0.01033509 | 19.62744 | 0.08782953 | 19.99189 | 0.008053378 | 19.71741 | 0.1200803 | 20.14863 | 0.00565138 | 19.72841 | 0.09877279 | 0 | 0 | 0 | 0 | 0.1257951 | 0.0007186999 | 0.3424814 | 0.003125574 | 0.03495431 | 0.001737853 | 0.27448 | 0.12035 | -19.72841 | 0.09893434 | 0.15674 | The beamOff curves diverge and the IcT calibration taken after the 2400 keV beam on tests is no longer valid | 0
f29 | 4 | protons | Anneal3-BeamOn2400keV1 | 5625 | 5641 | 5645 | 5650 | 0.31 | 14.66503 | 0.05146978 | -0.07765294 | 2400 | 35.38244 | 0.1927582 | Ic_2024-02-08_09-23-39460541_f29-pristine-150keV-0nA-20k.txt | Ic_2024-03-01_15-35-10263027_f29-2400keV-0nA-20k.txt | Ic_2024-03-01_15-35-49000957_f29-2400keV-15nA-20k.txt | NaN | 5e-06 | 5e-06 | 5e-06 | 5e-06 | 35.09024 | 0.174776 | 45.93362 | 4.31958 | 4.380663 | 0.01418776 | 28.73446 | 0.9987683 | 2.935555 | 0.01090814 | 31.64654 | 1.371683 | 0 | 0 | 0 | 0 | 20.11283 | 0.01033509 | 19.62744 | 0.08782953 | 19.99645 | 0.01595 | 19.7416 | 0.0913 | 20.1422 | 0.006695521 | 19.72141 | 0.08203059 | 0 | 0 | 0 | 0 | 0.1248399 | 0.000741693 | 0.3298833 | 0.00330314 | -0.1013447 | -0.005630651 | 0.25485 | 0.09268275 | -19.72141 | 0.08230338 | 0.14575 | The beamOff curves diverge and the IcT calibration taken after the 2400 keV beam on tests is no longer valid | 0
f29 | 4 | protons | Anneal3-BeamOn2400keV1 | 5707 | 5715 | 5718 | 5722 | 0.19 | 14.42577 | 0.03926956 | -0.009246154 | 2400 | 34.64403 | 0.1724263 | Ic_2024-02-08_09-23-39460541_f29-pristine-150keV-0nA-20k.txt | Ic_2024-03-01_15-36-41469230_f29-2400keV-0nA-20k.txt | Ic_2024-03-01_15-37-10424957_f29-2400keV-15nA-20k.txt | NaN | 5e-06 | 5e-06 | 5e-06 | 5e-06 | 35.09024 | 0.174776 | 45.93362 | 4.31958 | 4.380704 | 0.01455461 | 28.41778 | 1.014656 | 2.963962 | 0.01057537 | 30.62754 | 1.202336 | 0 | 0 | 0 | 0 | 20.11283 | 0.01033509 | 19.62744 | 0.08782953 | 19.98907 | 0.01598324 | 19.72593 | 0.08000885 | 20.1479 | 0.01013114 | 19.72955 | 0.09628958 | 0 | 0 | 0 | 0 | 0.1248411 | 0.0007474485 | 0.3234052 | 0.003298641 | -0.07776003 | -0.004126365 | 0.26314 | 0.08158971 | -19.72955 | 0.09682108 | 0.15883 | The beamOff curves diverge and the IcT calibration taken after the 2400 keV beam on tests is no longer valid | 0
f29 | 4 | protons | Anneal3-BeamOn2400keV1 | 5893 | 5901 | 5906 | 5912 | 0.16 | 14.89128 | 0.0529665 | -0.038155 | 2400 | 35.83065 | 0.1962934 | Ic_2024-02-08_09-23-39460541_f29-pristine-150keV-0nA-20k.txt | Ic_2024-03-01_15-39-45652979_f29-2400keV-0nA-20k.txt | Ic_2024-03-01_15-40-16659322_f29-2400keV-15nA-20k.txt | NaN | 5e-06 | 5e-06 | 5e-06 | 5e-06 | 35.09024 | 0.174776 | 45.93362 | 4.31958 | 4.354947 | 0.01297568 | 26.57542 | 0.7331435 | 2.867573 | 0.01146678 | 26.16119 | 0.991827 | 0 | 0 | 0 | 0 | 20.11283 | 0.01033509 | 19.62744 | 0.08782953 | 19.98783 | 0.0093351 | 19.74288 | 0.053147 | 20.15369 | 0.004637338 | 19.72081 | 0.07532211 | 0 | 0 | 0 | 0 | 0.1241071 | 0.000720308 | 0.3415368 | 0.003283598 | 0.01558711 | 0.0007308326 | 0.24495 | 0.05396061 | -19.72081 | 0.07546473 | 0.16586 | The beamOff curves diverge and the IcT calibration taken after the 2400 keV beam on tests is no longer valid | 0
f29 | 4 | protons | Anneal3-BeamOn2400keV1 | 5978 | 5986 | 5942 | 5951 | 0.32 | 15.0474 | 0.05353831 | -0.05896897 | 2400 | 36.25529 | 0.1986456 | Ic_2024-02-08_09-23-39460541_f29-pristine-150keV-0nA-20k.txt | Ic_2024-03-01_15-41-03440128_f29-2400keV-0nA-20k.txt | Ic_2024-03-01_15-41-41980603_f29-2400keV-15nA-20k.txt | NaN | 5e-06 | 5e-06 | 5e-06 | 5e-06 | 35.09024 | 0.174776 | 45.93362 | 4.31958 | 4.36649 | 0.01340183 | 28.80478 | 0.9215634 | 2.82355 | 0.01208237 | 23.03641 | 0.8257301 | 0 | 0 | 0 | 0 | 20.11283 | 0.01033509 | 19.62744 | 0.08782953 | 19.99211 | 0.0103271 | 19.72499 | 0.1111276 | 20.15302 | 0.001447619 | 19.7039 | 0.09392699 | 0 | 0 | 0 | 0 | 0.124436 | 0.0007280116 | 0.3533594 | 0.003405245 | 0.2002572 | 0.009621543 | 0.26712 | 0.1116064 | -19.7039 | 0.09393815 | 0.16091 | The beamOff curves diverge and the IcT calibration taken after the 2400 keV beam on tests is no longer valid | 0
f29 | 4 | protons | Anneal3-BeamOn2400keV1 | 6067 | 6082 | 6026 | 6040 | 0.4 | 15.006534 | 0.04448038 | -0.06411064 | 2400 | 36.16955 | 0.1849492 | Ic_2024-02-08_09-23-39460541_f29-pristine-150keV-0nA-20k.txt | Ic_2024-03-01_15-42-28679593_f29-2400keV-0nA-20k.txt | Ic_2024-03-01_15-43-10501042_f29-2400keV-15nA-20k.txt | NaN | 5e-06 | 5e-06 | 5e-06 | 5e-06 | 35.09024 | 0.174776 | 45.93362 | 4.31958 | 4.364094 | 0.01269727 | 29.09598 | 0.8710284 | 2.826143 | 0.01428682 | 23.72364 | 1.154753 | 0 | 0 | 0 | 0 | 20.11283 | 0.01033509 | 19.62744 | 0.08782953 | 19.9937 | 0.002645751 | 19.71665 | 0.05524158 | 20.16215 | 0.008451183 | 19.71205 | 0.09409624 | 0 | 0 | 0 | 0 | 0.1243677 | 0.0007173881 | 0.3524101 | 0.003777205 | 0.184642 | 0.01055122 | 0.27705 | 0.0553049 | -19.71205 | 0.094475 | 0.16845 | The beamOff curves diverge and the IcT calibration taken after the 2400 keV beam on tests is no longer valid | 0
f29 | 4 | protons | Anneal3-BeamOn2400keV1 | 6149 | 6157 | 6162 | 6172 | 0.25 | 14.77074 | 0.0612329 | -0.05463636 | 2400 | 35.58091 | 0.209132 | Ic_2024-02-08_09-23-39460541_f29-pristine-150keV-0nA-20k.txt | Ic_2024-03-01_15-44-03511374_f29-2400keV-0nA-20k.txt | Ic_2024-03-01_15-44-30499576_f29-2400keV-15nA-20k.txt | NaN | 5e-06 | 5e-06 | 5e-06 | 5e-06 | 35.09024 | 0.174776 | 45.93362 | 4.31958 | 4.373926 | 0.01224514 | 30.03866 | 0.8829546 | 2.885538 | 0.01147601 | 27.09608 | 1.070611 | 0 | 0 | 0 | 0 | 20.11283 | 0.01033509 | 19.62744 | 0.08782953 | 19.98794 | 0.003582792 | 19.75102 | 0.09606333 | 20.15008 | 0.01032558 | 19.70404 | 0.08390777 | 0 | 0 | 0 | 0 | 0.1246479 | 0.0007121925 | 0.3402867 | 0.003208595 | 0.09795977 | 0.004824133 | 0.23692 | 0.09613012 | -19.70404 | 0.08454071 | 0.16214 | The beamOff curves diverge and the IcT calibration taken after the 2400 keV beam on tests is no longer valid | 0
f29 | 4 | protons | Anneal3-BeamOn2400keV1 | 6238 | 6244 | 6202 | 6208 | 0.22 | 14.543325 | 0.03096726 | -0.059165 | 2400 | 35.045976 | 0.1639877 | Ic_2024-02-08_09-23-39460541_f29-pristine-150keV-0nA-20k.txt | Ic_2024-03-01_15-45-23032404_f29-2400keV-0nA-20k.txt | Ic_2024-03-01_15-46-00478612_f29-2400keV-15nA-20k.txt | NaN | 5e-06 | 5e-06 | 5e-06 | 5e-06 | 35.09024 | 0.174776 | 45.93362 | 4.31958 | 4.343433 | 0.01313594 | 27.9155 | 0.8387159 | 2.926182 | 0.01123457 | 30.4605 | 1.319612 | 0 | 0 | 0 | 0 | 20.11283 | 0.01033509 | 19.62744 | 0.08782953 | 19.99825 | 0.004866467 | 19.73211 | 0.1096075 | 20.14613 | 0.01130629 | 19.75088 | 0.06149352 | 0 | 0 | 0 | 0 | 0.1237789 | 0.0007212657 | 0.3262973 | 0.003292673 | -0.09116802 | -0.004806459 | 0.26614 | 0.1097155 | -19.75088 | 0.06252428 | 0.14788 | The beamOff curves diverge and the IcT calibration taken after the 2400 keV beam on tests is no longer valid | 0
f29 | 4 | protons | Anneal3-BeamOn2400keV1 | 6317 | 6325 | 6285 | 6290 | 0.25 | 14.53 | 0.04357508 | -0.07244 | 2400 | 35.04585 | 0.1799151 | Ic_2024-02-08_09-23-39460541_f29-pristine-150keV-0nA-20k.txt | Ic_2024-03-01_15-46-47995244_f29-2400keV-0nA-20k.txt | Ic_2024-03-01_15-47-20418052_f29-2400keV-15nA-20k.txt | NaN | 5e-06 | 5e-06 | 5e-06 | 5e-06 | 35.09024 | 0.174776 | 45.93362 | 4.31958 | 4.353601 | 0.01220448 | 29.14155 | 0.8245812 | 2.916331 | 0.01139251 | 29.42645 | 1.255461 | 0 | 0 | 0 | 0 | 20.11283 | 0.01033509 | 19.62744 | 0.08782953 | 19.9975 | 0.00840714 | 19.73801 | 0.09331327 | 20.1441 | 0.0101 | 19.75565 | 0.08765 | 0 | 0 | 0 | 0 | 0.1240687 | 0.0007091098 | 0.3301335 | 0.003220859 | -0.009776297 | -0.0005004946 | 0.25949 | 0.09369123 | -19.75565 | 0.08823 | 0.1466 | The beamOff curves diverge and the IcT calibration taken after the 2400 keV beam on tests is no longer valid | 0
f29 | 4 | protons | Anneal3-BeamOn2400keV1 | 6389 | 6395 | 6405 | 6430 | 0.3 | 14.741335 | 0.07910144 | -0.0571939 | 2400 | 35.51647 | 0.241289 | Ic_2024-02-08_09-23-39460541_f29-pristine-150keV-0nA-20k.txt | Ic_2024-03-01_15-48-02252875_f29-2400keV-0nA-20k.txt | Ic_2024-03-01_15-48-32060131_f29-2400keV-15nA-20k.txt | NaN | 5e-06 | 5e-06 | 5e-06 | 5e-06 | 35.09024 | 0.174776 | 45.93362 | 4.31958 | 4.350182 | 0.01365546 | 29.84938 | 1.034433 | 2.880494 | 0.01145464 | 26.79187 | 1.041295 | 0 | 0 | 0 | 0 | 20.11283 | 0.01033509 | 19.62744 | 0.08782953 | 19.98866 | 0.01268552 | 19.76028 | 0.05002889 | 20.14819 | 0.008048658 | 19.75288 | 0.05235849 | 0 | 0 | 0 | 0 | 0.1239713 | 0.0007298701 | 0.3378453 | 0.003354662 | 0.1024315 | 0.005333862 | 0.22838 | 0.05161213 | -19.75288 | 0.05297351 | 0.15953 | The beamOff curves diverge and the IcT calibration taken after the 2400 keV beam on tests is no longer valid | 0
f29 | 4 | protons | Anneal3-BeamOn2400keV1 | 6501 | 6509 | 6470 | 6475 | 0.26 | 14.99616 | 0.0286113 | -0.07157059 | 2400 | 36.16256 | 0.1657225 | Ic_2024-02-08_09-23-39460541_f29-pristine-150keV-0nA-20k.txt | Ic_2024-03-01_15-49-52692947_f29-2400keV-0nA-20k.txt | Ic_2024-03-01_15-50-24007762_f29-2400keV-15nA-20k.txt | NaN | 5e-06 | 5e-06 | 5e-06 | 5e-06 | 35.09024 | 0.174776 | 45.93362 | 4.31958 | 4.319479 | 0.01276253 | 26.94966 | 0.7496357 | 2.807476 | 0.01247351 | 24.19736 | 0.9747217 | 0 | 0 | 0 | 0 | 20.11283 | 0.01033509 | 19.62744 | 0.08782953 | 19.99326 | 0.01760745 | 19.74163 | 0.05542359 | 20.15393 | 0.005523052 | 19.72549 | 0.09459845 | 0 | 0 | 0 | 0 | 0.1230963 | 0.0007128743 | 0.3500429 | 0.003467985 | 0.1021273 | 0.00499943 | 0.25163 | 0.05815322 | -19.72549 | 0.09475954 | 0.16067 | The beamOff curves diverge and the IcT calibration taken after the 2400 keV beam on tests is no longer valid | 0
f29 | 4 | protons | Anneal3-BeamOn2400keV1 | 6585 | 6589 | 6594 | 6607 | 0.29 | 14.69819 | 0.0253406 | -0.06462927 | 2400 | 35.43077 | 0.1597669 | Ic_2024-02-08_09-23-39460541_f29-pristine-150keV-0nA-20k.txt | Ic_2024-03-01_15-51-06289771_f29-2400keV-0nA-20k.txt | Ic_2024-03-01_15-51-47395378_f29-2400keV-15nA-20k.txt | NaN | 5e-06 | 5e-06 | 5e-06 | 5e-06 | 35.09024 | 0.174776 | 45.93362 | 4.31958 | 4.342788 | 0.01447932 | 28.771 | 1.047577 | 2.801891 | 0.01181035 | 22.11575 | 0.7356058 | 0 | 0 | 0 | 0 | 20.11283 | 0.01033509 | 19.62744 | 0.08782953 | 19.9943 | 0.0108 | 19.7097 | 0.0885 | 20.15085 | 0.01435 | 19.76705 | 0.05135 | 0 | 0 | 0 | 0 | 0.1237606 | 0.0007417816 | 0.3548176 | 0.003467436 | 0.231318 | 0.01140773 | 0.2846 | 0.08915655 | -19.76705 | 0.0533174 | 0.15655 | The beamOff curves diverge and the IcT calibration taken after the 2400 keV beam on tests is no longer valid | 0
f29 | 4 | protons | Anneal3-BeamOn2400keV1 | 6868 | 6877 | 6882 | 6888 | 0.23 | 15.41633 | 0.05533371 | -0.05264737 | 2400 | 37.12554 | 0.2041707 | Ic_2024-02-08_09-23-39460541_f29-pristine-150keV-0nA-20k.txt | Ic_2024-03-01_15-56-00002660_f29-2400keV-0nA-20k.txt | Ic_2024-03-01_15-56-30089805_f29-2400keV-15nA-20k.txt | NaN | 5e-06 | 5e-06 | 5e-06 | 5e-06 | 35.09024 | 0.174776 | 45.93362 | 4.31958 | 4.368292 | 0.01261078 | 31.78058 | 1.05043 | 2.820173 | 0.01043005 | 29.78591 | 1.172683 | 0 | 0 | 0 | 0 | 20.11283 | 0.01033509 | 19.62744 | 0.08782953 | 19.99381 | 0.01063875 | 19.73958 | 0.1005065 | 20.14594 | 0.01575317 | 19.71792 | 0.09109338 | 0 | 0 | 0 | 0 | 0.1244874 | 0.0007166636 | 0.3543992 | 0.003028968 | 0.06276378 | 0.003226388 | 0.25423 | 0.101068 | -19.71792 | 0.09244548 | 0.15213 | The beamOff curves diverge and the IcT calibration taken after the 2400 keV beam on tests is no longer valid | 0
f29 | 4 | protons | Anneal3-BeamOn2400keV1 | 6950 | 6954 | 6960 | 6980 | 0.2 | 15.37358 | 0.0537831 | -0.0556296875 | 2400 | 37.0301 | 0.2014655 | Ic_2024-02-08_09-23-39460541_f29-pristine-150keV-0nA-20k.txt | Ic_2024-03-01_15-57-18004139_f29-2400keV-0nA-20k.txt | Ic_2024-03-01_15-57-52018506_f29-2400keV-15nA-20k.txt | NaN | 5e-06 | 5e-06 | 5e-06 | 5e-06 | 35.09024 | 0.174776 | 45.93362 | 4.31958 | 4.309963 | 0.0136903 | 27.74611 | 0.8913278 | 2.815548 | 0.0116395 | 28.03993 | 1.217664 | 0 | 0 | 0 | 0 | 20.11283 | 0.01033509 | 19.62744 | 0.08782953 | 19.99433 | 0.01214323 | 19.72219 | 0.05220413 | 20.16506 | 0.00720336 | 19.67029 | 0.04027149 | 0 | 0 | 0 | 0 | 0.1228251 | 0.0007255803 | 0.3467349 | 0.003405745 | -0.01058944 | -0.0005720065 | 0.27214 | 0.05359785 | -19.67029 | 0.04091065 | 0.17073 | The beamOff curves diverge and the IcT calibration taken after the 2400 keV beam on tests is no longer valid | 0
f29 | 4 | protons | Anneal3-BeamOn2400keV1 | 7099 | 7100 | 7125 | 7131 | 0.28 | 14.90667 | 0.04843783 | -0.07463333 | 2400 | 35.95512 | 0.1899838 | Ic_2024-02-08_09-23-39460541_f29-pristine-150keV-0nA-20k.txt | Ic_2024-03-01_16-00-15244777_f29-2400keV-0nA-20k.txt | Ic_2024-03-01_16-00-42227682_f29-2400keV-15nA-20k.txt | NaN | 5e-06 | 5e-06 | 5e-06 | 5e-06 | 35.09024 | 0.174776 | 45.93362 | 4.31958 | 4.295324 | 0.01412368 | 26.74531 | 0.8655308 | 2.831602 | 0.01110894 | 26.69871 | 1.006797 | 0 | 0 | 0 | 0 | 20.11283 | 0.01033509 | 19.62744 | 0.08782953 | 19.99319 | 0.01391334 | 19.7595 | 0.04100024 | 20.15096 | 0.001273735 | 19.72622 | 0.08979829 | 0 | 0 | 0 | 0 | 0.1224079 | 0.0007305601 | 0.340771 | 0.003374547 | 0.001742452 | 8.658615e-05 | 0.23369 | 0.04329666 | -19.72622 | 0.08980733 | 0.15777 | The beamOff curves diverge and the IcT calibration taken after the 2400 keV beam on tests is no longer valid | 0
f29 | 4 | protons | Anneal3-BeamOn2400keV1 | 7251 | 7258 | 7190 | 7196 | 0.62 | 15.08638 | 0.02985837 | -0.06772105 | 2400 | 36.36985 | 0.1677679 | Ic_2024-02-08_09-23-39460541_f29-pristine-150keV-0nA-20k.txt | Ic_2024-03-01_16-02-25465484_f29-2400keV-0nA-20k.txt | Ic_2024-03-01_16-02-48132043_f29-2400keV-15nA-20k.txt | NaN | 5e-06 | 5e-06 | 5e-06 | 5e-06 | 35.09024 | 0.174776 | 45.93362 | 4.31958 | 4.314526 | 0.01332899 | 28.29403 | 0.8946015 | 2.798198 | 0.0114288 | 22.4622 | 0.7203449 | 0 | 0 | 0 | 0 | 20.11283 | 0.01033509 | 19.62744 | 0.08782953 | 19.98748 | 0.01675093 | 19.75317 | 0.04698511 | 20.14889 | 0.01256363 | 19.78099 | 0.06825125 | 0 | 0 | 0 | 0 | 0.1229552 | 0.0007206464 | 0.3514471 | 0.003321314 | 0.2061151 | 0.009282353 | 0.23431 | 0.0498818 | -19.78099 | 0.06939797 | 0.16141 | The beamOff curves diverge and the IcT calibration taken after the 2400 keV beam on tests is no longer valid | 0
f29 | 4 | protons | Anneal3-BeamOn2400keV1 | 7330 | 7336 | 7290 | 7298 | 0.15 | 15.173495 | 0.03605498 | -0.05513462 | 2400 | 36.54871 | 0.1753095 | Ic_2024-02-08_09-23-39460541_f29-pristine-150keV-0nA-20k.txt | Ic_2024-03-01_16-03-31038819_f29-2400keV-0nA-20k.txt | Ic_2024-03-01_16-04-10152062_f29-2400keV-15nA-20k.txt | NaN | 5e-06 | 5e-06 | 5e-06 | 5e-06 | 35.09024 | 0.174776 | 45.93362 | 4.31958 | 4.30934 | 0.01300517 | 28.26475 | 0.8608065 | 2.829545 | 0.01120136 | 30.11153 | 1.334878 | 0 | 0 | 0 | 0 | 20.11283 | 0.01033509 | 19.62744 | 0.08782953 | 19.99106 | 0.004143959 | 19.69374 | 0.06836728 | 20.15901 | 0.003291945 | 19.69357 | 0.05205263 | 0 | 0 | 0 | 0 | 0.1228074 | 0.0007151955 | 0.3433925 | 0.003268504 | -0.06533828 | -0.003514182 | 0.29732 | 0.06849275 | -19.69357 | 0.05215662 | 0.16795 | The beamOff curves diverge and the IcT calibration taken after the 2400 keV beam on tests is no longer valid | 0
f29 | 4 | protons | Anneal3-BeamOn2400keV1 | 7399 | 7405 | 7409 | 7412 | 0.34 | 15.296505 | 0.03637776 | -0.07367 | 2400 | 36.88842 | 0.1769753 | Ic_2024-02-08_09-23-39460541_f29-pristine-150keV-0nA-20k.txt | Ic_2024-03-01_16-04-51034340_f29-2400keV-0nA-20k.txt | Ic_2024-03-01_16-05-20029630_f29-2400keV-15nA-20k.txt | NaN | 5e-06 | 5e-06 | 5e-06 | 5e-06 | 35.09024 | 0.174776 | 45.93362 | 4.31958 | 4.290898 | 0.01272325 | 27.64046 | 0.7944151 | 2.818236 | 0.01148641 | 28.78867 | 1.262766 | 0 | 0 | 0 | 0 | 20.11283 | 0.01033509 | 19.62744 | 0.08782953 | 19.9969 | 0.01073536 | 19.73916 | 0.1092317 | 20.1591 | 0.005269725 | 19.74105 | 0.1251594 | 0 | 0 | 0 | 0 | 0.1222818 | 0.0007088149 | 0.343206 | 0.003310395 | -0.04154107 | -0.002178446 | 0.25774 | 0.109758 | -19.74105 | 0.1252703 | 0.1622 | The beamOff curves diverge and the IcT calibration taken after the 2400 keV beam on tests is no longer valid | 0
f29 | 4 | protons | Anneal3-BeamOn2400keV1 | 7476 | 7483 | 7440 | 7448 | 0.42 | 15.53203 | 0.0423366 | -0.06421923 | 2400 | 37.431 | 0.1863706 | Ic_2024-02-08_09-23-39460541_f29-pristine-150keV-0nA-20k.txt | Ic_2024-03-01_16-06-00457570_f29-2400keV-0nA-20k.txt | Ic_2024-03-01_16-06-37329295_f29-2400keV-15nA-20k.txt | NaN | 5e-06 | 5e-06 | 5e-06 | 5e-06 | 35.09024 | 0.174776 | 45.93362 | 4.31958 | 4.27192 | 0.01327682 | 26.38482 | 0.7689621 | 2.75054 | 0.01423413 | 24.34578 | 1.260183 | 0 | 0 | 0 | 0 | 20.11283 | 0.01033509 | 19.62744 | 0.08782953 | 19.99233 | 0.003898731 | 19.72824 | 0.1255333 | 20.157 | 0.0166 | 19.7652 | 0.035 | 0 | 0 | 0 | 0 | 0.121741 | 0.0007147261 | 0.356135 | 0.003886737 | 0.07728059 | 0.004590667 | 0.26409 | 0.1255938 | -19.7652 | 0.03873706 | 0.16467 | The beamOff curves diverge and the IcT calibration taken after the 2400 keV beam on tests is no longer valid | 0
f29 | 4 | protons | Anneal3-BeamOn2400keV1 | 7577 | 7580 | 7520 | 7540 | 0.37 | 15.14566 | 0.05033528 | -0.05805385 | 2400 | 36.48891 | 0.1944766 | Ic_2024-02-08_09-23-39460541_f29-pristine-150keV-0nA-20k.txt | Ic_2024-03-01_16-07-18089224_f29-2400keV-0nA-20k.txt | Ic_2024-03-01_16-08-13020963_f29-2400keV-15nA-20k.txt | NaN | 5e-06 | 5e-06 | 5e-06 | 5e-06 | 35.09024 | 0.174776 | 45.93362 | 4.31958 | 4.280495 | 0.01284707 | 27.15926 | 0.7774056 | 2.754177 | 0.01091703 | 22.95943 | 0.7221081 | 0 | 0 | 0 | 0 | 20.11283 | 0.01033509 | 19.62744 | 0.08782953 | 19.99275 | 0.01385289 | 19.70508 | 0.04669096 | 20.14657 | 0.007266505 | 19.71411 | 0.05540647 | 0 | 0 | 0 | 0 | 0.1219854 | 0.0007093613 | 0.3565751 | 0.003199033 | 0.1546371 | 0.006576218 | 0.28767 | 0.04870265 | -19.71411 | 0.05588094 | 0.15382 | The beamOff curves diverge and the IcT calibration taken after the 2400 keV beam on tests is no longer valid | 0
f29 | 4 | protons | Anneal3-BeamOn2400keV1 | 7657 | 7664 | 7700 | 7712 | 0.15 | 14.75507 | 0.0354458 | -0.04783 | 2400 | 35.52696 | 0.1708697 | Ic_2024-02-08_09-23-39460541_f29-pristine-150keV-0nA-20k.txt | Ic_2024-03-01_16-09-08431778_f29-2400keV-0nA-20k.txt | Ic_2024-03-01_16-09-37289323_f29-2400keV-15nA-20k.txt | NaN | 5e-06 | 5e-06 | 5e-06 | 5e-06 | 35.09024 | 0.174776 | 45.93362 | 4.31958 | 4.265915 | 0.01214038 | 26.98575 | 0.7077969 | 2.818661 | 0.0123349 | 24.83319 | 1.013132 | 0 | 0 | 0 | 0 | 20.11283 | 0.01033509 | 19.62744 | 0.08782953 | 19.9938 | 0.01434469 | 19.70384 | 0.08294713 | 20.1475 | 0.0131 | 19.77235 | 0.00835 | 0 | 0 | 0 | 0 | 0.1215698 | 0.0006973822 | 0.33926 | 0.003449158 | 0.07976648 | 0.003868774 | 0.28996 | 0.08417836 | -19.77235 | 0.01553488 | 0.1537 | The beamOff curves diverge and the IcT calibration taken after the 2400 keV beam on tests is no longer valid | 0
f29 | 4 | protons | Anneal3-BeamOn2400keV1 | 7739 | 7746 | 7750 | 7758 | 0.05 | 14.48175 | 0.06982785 | -0.060676 | 2400 | 34.90182 | 0.2224172 | Ic_2024-02-08_09-23-39460541_f29-pristine-150keV-0nA-20k.txt | Ic_2024-03-01_16-10-20016763_f29-2400keV-0nA-20k.txt | Ic_2024-03-01_16-10-59015966_f29-2400keV-15nA-20k.txt | NaN | 5e-06 | 5e-06 | 5e-06 | 5e-06 | 35.09024 | 0.174776 | 45.93362 | 4.31958 | 4.321636 | 0.01308929 | 31.20143 | 1.080874 | 2.771702 | 0.01355035 | 19.71919 | 0.7140615 | 0 | 0 | 0 | 0 | 20.11283 | 0.01033509 | 19.62744 | 0.08782953 | 19.9948 | 0.005117617 | 19.74367 | 0.1218453 | 20.14297 | 0.009194569 | 19.72478 | 0.1222521 | 0 | 0 | 0 | 0 | 0.1231578 | 0.0007179314 | 0.3586453 | 0.003688434 | 0.3680037 | 0.01844183 | 0.25113 | 0.1219527 | -19.72478 | 0.1225973 | 0.14817 | The beamOff curves diverge and the IcT calibration taken after the 2400 keV beam on tests is no longer valid | 0
f29 | 4 | protons | Anneal3-BeamOn2400keV1 | 7871 | 7876 | 7881 | 7891 | 0.57 | 15.18549 | 0.04473081 | -0.05041875 | 2400 | 36.56619 | 0.1865873 | Ic_2024-02-08_09-23-39460541_f29-pristine-150keV-0nA-20k.txt | Ic_2024-03-01_16-11-46017847_f29-2400keV-0nA-20k.txt | Ic_2024-03-01_16-13-11051045_f29-2400keV-15nA-20k.txt | NaN | 5e-06 | 5e-06 | 5e-06 | 5e-06 | 35.09024 | 0.174776 | 45.93362 | 4.31958 | 4.264977 | 0.01235709 | 26.78695 | 0.7146981 | 2.780669 | 0.01251026 | 25.12792 | 1.078725 | 0 | 0 | 0 | 0 | 20.11283 | 0.01033509 | 19.62744 | 0.08782953 | 19.99394 | 0.0105425 | 19.71963 | 0.05632314 | 20.15849 | 0.005875109 | 19.7086 | 0.06033912 | 0 | 0 | 0 | 0 | 0.1215431 | 0.0007003514 | 0.3480226 | 0.003488882 | 0.0619342 | 0.003130462 | 0.27431 | 0.05730131 | -19.7086 | 0.06062447 | 0.16455 | The beamOff curves diverge and the IcT calibration taken after the 2400 keV beam on tests is no longer valid | 0
f29 | 4 | protons | Anneal3-BeamOn2400keV1 | 7947 | 7955 | 7960 | 7968 | 0.14 | 15.27039 | 0.04902792 | -0.04986923 | 2400 | 36.76862 | 0.1934092 | Ic_2024-02-08_09-23-39460541_f29-pristine-150keV-0nA-20k.txt | Ic_2024-03-01_16-13-58459944_f29-2400keV-0nA-20k.txt | Ic_2024-03-01_16-14-28665983_f29-2400keV-15nA-20k.txt | NaN | 5e-06 | 5e-06 | 5e-06 | 5e-06 | 35.09024 | 0.174776 | 45.93362 | 4.31958 | 4.32768 | 0.01191865 | 32.77018 | 1.043229 | 2.720226 | 0.01171436 | 22.39344 | 0.7740931 | 0 | 0 | 0 | 0 | 20.11283 | 0.01033509 | 19.62744 | 0.08782953 | 19.99517 | 0.006732912 | 19.7712 | 0.0551205 | 20.16173 | 0.01324062 | 19.77781 | 0.04122345 | 0 | 0 | 0 | 0 | 0.12333 | 0.0007019283 | 0.3714355 | 0.003213053 | 0.3166519 | 0.01488057 | 0.22397 | 0.05553019 | -19.77781 | 0.04329766 | 0.16656 | The beamOff curves diverge and the IcT calibration taken after the 2400 keV beam on tests is no longer valid | 0
f29 | 4 | protons | Anneal3-BeamOn2400keV1 | 8022 | 8036 | 8041 | 8045 | 0.28 | 15.22956 | 0.04817958 | -0.02896154 | 2400 | 36.62046 | 0.1915821 | Ic_2024-02-08_09-23-39460541_f29-pristine-150keV-0nA-20k.txt | Ic_2024-03-01_16-15-15511717_f29-2400keV-0nA-20k.txt | Ic_2024-03-01_16-15-42034027_f29-2400keV-15nA-20k.txt | NaN | 5e-06 | 5e-06 | 5e-06 | 5e-06 | 35.09024 | 0.174776 | 45.93362 | 4.31958 | 4.293728 | 0.01384235 | 29.69942 | 1.055579 | 2.749048 | 0.01219945 | 23.38367 | 0.8956947 | 0 | 0 | 0 | 0 | 20.11283 | 0.01033509 | 19.62744 | 0.08782953 | 19.98931 | 0.009397282 | 19.75396 | 0.04222486 | 20.15417 | 0.01051371 | 19.71907 | 0.07974265 | 0 | 0 | 0 | 0 | 0.1223625 | 0.0007259838 | 0.3597526 | 0.003511825 | 0.2126554 | 0.01111205 | 0.23535 | 0.04325792 | -19.71907 | 0.08043276 | 0.16486 | The beamOff curves diverge and the IcT calibration taken after the 2400 keV beam on tests is no longer valid | 0
f29 | 4 | protons | Anneal3-BeamOn2400keV1 | 8116 | 8128 | 8152 | 8162 | 0.39 | 15.2796675 | 0.05474126 | -0.0534303 | 2400 | 36.79943 | 0.2022171 | Ic_2024-02-08_09-23-39460541_f29-pristine-150keV-0nA-20k.txt | Ic_2024-03-01_16-16-32244021_f29-2400keV-0nA-20k.txt | Ic_2024-03-01_16-17-14461947_f29-2400keV-15nA-20k.txt | NaN | 5e-06 | 5e-06 | 5e-06 | 5e-06 | 35.09024 | 0.174776 | 45.93362 | 4.31958 | 4.2944 | 0.01280346 | 29.92693 | 0.9575326 | 2.759572 | 0.01213113 | 26.87407 | 1.207899 | 0 | 0 | 0 | 0 | 20.11283 | 0.01033509 | 19.62744 | 0.08782953 | 19.99455 | 0.00015 | 19.6933 | 0.0308 | 20.15445 | 0.001732772 | 19.72222 | 0.1079366 | 0 | 0 | 0 | 0 | 0.1223816 | 0.0007104134 | 0.3574023 | 0.003413272 | 0.1020106 | 0.005628105 | 0.30125 | 0.03080037 | -19.72222 | 0.1079505 | 0.1599 | The beamOff curves diverge and the IcT calibration taken after the 2400 keV beam on tests is no longer valid | 0
f29 | 4 | protons | Anneal3-BeamOn2400keV1 | 8221 | 8224 | 8233 | 8240 | 0.25 | 13.76367 | 0.03528856 | -0.05274348 | 2400 | 33.15939 | 0.1622259 | Ic_2024-02-08_09-23-39460541_f29-pristine-150keV-0nA-20k.txt | Ic_2024-03-01_16-18-31306836_f29-2400keV-0nA-20k.txt | Ic_2024-03-01_16-19-00439580_f29-2400keV-15nA-20k.txt | NaN | 5e-06 | 5e-06 | 5e-06 | 5e-06 | 35.09024 | 0.174776 | 45.93362 | 4.31958 | 4.279213 | 0.01210012 | 29.71407 | 0.8695752 | 2.894342 | 0.01169068 | 22.77365 | 0.7405486 | 0 | 0 | 0 | 0 | 20.11283 | 0.01033509 | 19.62744 | 0.08782953 | 19.9929 | 0.0074 | 19.7696 | 0.0396 | 20.12895 | 0.01355 | 19.7104 | 0.0901 | 0 | 0 | 0 | 0 | 0.1219488 | 0.0006984545 | 0.3236275 | 0.00333489 | 0.2335736 | 0.01021823 | 0.2233 | 0.04028548 | -19.7104 | 0.09111319 | 0.13605 | The beamOff curves diverge and the IcT calibration taken after the 2400 keV beam on tests is no longer valid | 0
f29 | 4 | protons | Anneal3-BeamOn2400keV1 | 8359 | 8363 | 8397 | 8407 | 0.38 | 14.95028 | 0.04091037 | -0.07060606 | 2400 | 36.05012 | 0.179706 | Ic_2024-02-08_09-23-39460541_f29-pristine-150keV-0nA-20k.txt | Ic_2024-03-01_16-20-51039336_f29-2400keV-0nA-20k.txt | Ic_2024-03-01_16-21-17688201_f29-2400keV-15nA-20k.txt | NaN | 5e-06 | 5e-06 | 5e-06 | 5e-06 | 35.09024 | 0.174776 | 45.93362 | 4.31958 | 4.247602 | 0.01292332 | 27.54708 | 0.8176595 | 2.850619 | 0.01032437 | 28.94999 | 1.068642 | 0 | 0 | 0 | 0 | 20.11283 | 0.01033509 | 19.62744 | 0.08782953 | 19.99088 | 0.008610784 | 19.77771 | 0.07567829 | 20.14898 | 0.002719118 | 19.72125 | 0.09730335 | 0 | 0 | 0 | 0 | 0.121048 | 0.0007064966 | 0.3288874 | 0.003174456 | -0.05092773 | -0.002412295 | 0.21317 | 0.07616658 | -19.72125 | 0.09734134 | 0.1581 | The beamOff curves diverge and the IcT calibration taken after the 2400 keV beam on tests is no longer valid | 0
f29 | 4 | protons | Anneal3-BeamOn2400keV1 | 8438 | 8447 | 8482 | 8488 | 0.18 | 15.22911 | 0.06722463 | -0.07967 | 2400 | 36.741072 | 0.223023 | Ic_2024-02-08_09-23-39460541_f29-pristine-150keV-0nA-20k.txt | Ic_2024-03-01_16-21-56473920_f29-2400keV-0nA-20k.txt | Ic_2024-03-01_16-22-38003321_f29-2400keV-15nA-20k.txt | NaN | 5e-06 | 5e-06 | 5e-06 | 5e-06 | 35.09024 | 0.174776 | 45.93362 | 4.31958 | 4.230416 | 0.01354864 | 26.22123 | 0.7917719 | 2.763683 | 0.01181275 | 24.50838 | 0.9412338 | 0 | 0 | 0 | 0 | 20.11283 | 0.01033509 | 19.62744 | 0.08782953 | 19.99126 | 0.01132857 | 19.75634 | 0.04351166 | 20.15614 | 0.002494875 | 19.72626 | 0.08816003 | 0 | 0 | 0 | 0 | 0.1205582 | 0.0007138946 | 0.3467112 | 0.003489233 | 0.06532298 | 0.00319128 | 0.23492 | 0.04496222 | -19.72626 | 0.08819532 | 0.16488 | The beamOff curves diverge and the IcT calibration taken after the 2400 keV beam on tests is no longer valid | 0
f29 | 4 | protons | Anneal3-BeamOn2400keV1 | 8598 | 8606 | 8528 | 8530 | 1.88 | 15.39833 | 0.04919852 | -0.07998571 | 2400 | 37.14795 | 0.1950515 | Ic_2024-02-08_09-23-39460541_f29-pristine-150keV-0nA-20k.txt | Ic_2024-03-01_16-24-36385084_f29-2400keV-0nA-20k.txt | Ic_2024-03-01_16-25-17004066_f29-2400keV-14nA-20k.txt | NaN | 5e-06 | 5e-06 | 5e-06 | 5e-06 | 35.09024 | 0.174776 | 45.93362 | 4.31958 | 4.285174 | 0.01260188 | 32.17069 | 1.101148 | 2.709756 | 0.01135449 | 24.2081 | 0.8855384 | 0 | 0 | 0 | 0 | 20.11283 | 0.01033509 | 19.62744 | 0.08782953 | 19.98935 | 0.01195 | 19.7595 | 0.0667 | 20.15304 | 0.0143946 | 19.71892 | 0.05517291 | 0 | 0 | 0 | 0 | 0.1221187 | 0.000706352 | 0.3676439 | 0.003237167 | 0.2475107 | 0.0123995 | 0.22985 | 0.06776203 | -19.71892 | 0.05701977 | 0.16369 | The beamOff curves diverge and the IcT calibration taken after the 2400 keV beam on tests is no longer valid | 0
f29 | 4 | protons | Anneal3-BeamOn2400keV2 | 100 | 103 | 38 | 45 | 0.1 | 12.694 | 0.04401684 | -0.0416087 | 2400 | 30.56546 | 0.1656887 | Ic_2024-02-08_09-23-39460541_f29-pristine-150keV-0nA-20k.txt | Ic_2024-03-01_16-30-53710998_f29-2400keV-0nA-20k.txt | Ic_2024-03-01_16-31-22269921_f29-2400keV-13nA-20k.txt | NaN | 5e-06 | 5e-06 | 5e-06 | 5e-06 | 35.09024 | 0.174776 | 45.93362 | 4.31958 | 4.265859 | 0.01263436 | 30.93341 | 1.022522 | 2.979072 | 0.01045035 | 32.12624 | 1.303916 | 0 | 0 | 0 | 0 | 20.11283 | 0.01033509 | 19.62744 | 0.08782953 | 19.99299 | 0.008810953 | 19.74808 | 0.08310362 | 20.1327 | 0.0069 | 19.693 | 0.0026 | 0 | 0 | 0 | 0 | 0.1215682 | 0.0007044651 | 0.3016477 | 0.003206144 | -0.03856109 | -0.00201848 | 0.24491 | 0.0835694 | -19.693 | 0.007373602 | 0.13971 | The beamOff curves diverge and the IcT calibration taken after the 2400 keV beam on tests is no longer valid | 0
f29 | 4 | protons | Anneal3-BeamOn2400keV2 | 169 | 176 | 140 | 143 | 0.05 | 12.46088 | 0.03443868 | -0.02403 | 2400 | 29.96378 | 0.1498171 | Ic_2024-02-08_09-23-39460541_f29-pristine-150keV-0nA-20k.txt | Ic_2024-03-01_16-32-03694722_f29-2400keV-0nA-20k.txt | Ic_2024-03-01_16-32-30274483_f29-2400keV-13nA-20k.txt | NaN | 5e-06 | 5e-06 | 5e-06 | 5e-06 | 35.09024 | 0.174776 | 45.93362 | 4.31958 | 4.223181 | 0.01302581 | 28.26749 | 0.88318 | 3.012542 | 0.01023761 | 31.82939 | 1.221006 | 0 | 0 | 0 | 0 | 20.11283 | 0.01033509 | 19.62744 | 0.08782953 | 20.0021 | 0.005692978 | 19.72858 | 0.1042276 | 20.12655 | 0.00975 | 19.7662 | 0.0676 | 0 | 0 | 0 | 0 | 0.120352 | 0.0007050743 | 0.2866652 | 0.003273726 | -0.1260073 | -0.006234151 | 0.27352 | 0.104383 | -19.7662 | 0.06829951 | 0.12445 | The beamOff curves diverge and the IcT calibration taken after the 2400 keV beam on tests is no longer valid | 0
f29 | 4 | protons | Anneal3-BeamOn2400keV2 | 248 | 253 | 208 | 215 | 0.05 | 11.02313 | 0.05641376 | -0.07796957 | 2400 | 26.64264 | 0.1758265 | Ic_2024-02-08_09-23-39460541_f29-pristine-150keV-0nA-20k.txt | Ic_2024-03-01_16-33-10273181_f29-2400keV-0nA-20k.txt | Ic_2024-03-01_16-33-49705703_f29-2400keV-11nA-20k.txt | NaN | 5e-06 | 5e-06 | 5e-06 | 5e-06 | 35.09024 | 0.174776 | 45.93362 | 4.31958 | 4.204182 | 0.01319723 | 27.22991 | 0.8339377 | 3.066033 | 0.01205481 | 24.59209 | 0.859721 | 0 | 0 | 0 | 0 | 20.11283 | 0.01033509 | 19.62744 | 0.08782953 | 19.98545 | 0.00825 | 19.7609 | 0.0761 | 20.10537 | 0.00584244 | 19.7279 | 0.1119005 | 0 | 0 | 0 | 0 | 0.1198106 | 0.0007053755 | 0.2707184 | 0.003669111 | 0.09687201 | 0.004502297 | 0.22455 | 0.07654588 | -19.7279 | 0.112053 | 0.11992 | The beamOff curves diverge and the IcT calibration taken after the 2400 keV beam on tests is no longer valid | 0
f29 | 4 | protons | Anneal3-BeamOn2400keV2 | 315 | 317.5 | 286 | 290 | 0.05 | 11.1445875 | 0.04231229 | -0.08178462 | 2400 | 26.94329 | 0.1518794 | Ic_2024-02-08_09-23-39460541_f29-pristine-150keV-0nA-20k.txt | Ic_2024-03-01_16-34-27464029_f29-2400keV-0nA-20k.txt | Ic_2024-03-01_16-34-57266158_f29-2400keV-11nA-20k.txt | NaN | 5e-06 | 5e-06 | 5e-06 | 5e-06 | 35.09024 | 0.174776 | 45.93362 | 4.31958 | 4.202668 | 0.01325662 | 27.18312 | 0.8364757 | 3.084127 | 0.01152259 | 28.8694 | 1.139309 | 0 | 0 | 0 | 0 | 20.11283 | 0.01033509 | 19.62744 | 0.08782953 | 19.9913 | 0.004616276 | 19.72848 | 0.1245135 | 20.11675 | 0.01235 | 19.6952 | 0.0095 | 0 | 0 | 0 | 0 | 0.1197674 | 0.0007060978 | 0.2661502 | 0.003588234 | -0.06203402 | -0.003104389 | 0.26282 | 0.1245991 | -19.6952 | 0.01558116 | 0.12545 | The beamOff curves diverge and the IcT calibration taken after the 2400 keV beam on tests is no longer valid | 0
f29 | 4 | protons | Anneal3-BeamOn2400keV2 | 411 | 418 | 372 | 382 | 0.05 | 11.24463 | 0.04864164 | -0.051246875 | 2400 | 27.11011 | 0.1628263 | Ic_2024-02-08_09-23-39460541_f29-pristine-150keV-0nA-20k.txt | Ic_2024-03-01_16-35-33294482_f29-2400keV-0nA-20k.txt | Ic_2024-03-01_16-36-33033411_f29-2400keV-11nA-20k.txt | NaN | 5e-06 | 5e-06 | 5e-06 | 5e-06 | 35.09024 | 0.174776 | 45.93362 | 4.31958 | 4.221352 | 0.01212673 | 28.95244 | 0.836635 | 3.061741 | 0.01192601 | 27.04564 | 1.04744 | 0 | 0 | 0 | 0 | 20.11283 | 0.01033509 | 19.62744 | 0.08782953 | 19.9872 | 0.0151 | 19.7185 | 0.0876 | 20.118 | 0.01516351 | 19.7414 | 0.08651798 | 0 | 0 | 0 | 0 | 0.1202999 | 0.0006917027 | 0.2747013 | 0.003510388 | 0.0658597 | 0.003182418 | 0.2687 | 0.0888919 | -19.7414 | 0.08783673 | 0.1308 | The beamOff curves diverge and the IcT calibration taken after the 2400 keV beam on tests is no longer valid | 0
f29 | 4 | protons | Anneal3-BeamOn2400keV2 | 506 | 513 | 458 | 465 | 0.05 | 9.090578 | 0.03606398 | -0.04449565 | 2400 | 21.92418 | 0.1261348 | Ic_2024-02-08_09-23-39460541_f29-pristine-150keV-0nA-20k.txt | Ic_2024-03-01_16-37-11645076_f29-2400keV-0nA-20k.txt | Ic_2024-03-01_16-38-07269424_f29-2400keV-9nA-20k.txt | NaN | 5e-06 | 5e-06 | 5e-06 | 5e-06 | 35.09024 | 0.174776 | 45.93362 | 4.31958 | 4.176764 | 0.01355322 | 25.72997 | 0.7722269 | 3.229982 | 0.01257302 | 26.16498 | 0.9884861 | 0 | 0 | 0 | 0 | 20.11283 | 0.01033509 | 19.62744 | 0.08782953 | 19.9908 | 0.008774395 | 19.74599 | 0.07734497 | 20.09215 | 0.00535 | 19.71795 | 0.11375 | 0 | 0 | 0 | 0 | 0.1190292 | 0.0007075723 | 0.2266783 | 0.003918975 | -0.01690643 | -0.0008157271 | 0.24481 | 0.07784109 | -19.71795 | 0.1138757 | 0.10135 | The beamOff curves diverge and the IcT calibration taken after the 2400 keV beam on tests is no longer valid | 0
f29 | 4 | protons | Anneal3-BeamOn2400keV2 | 578 | 586 | 544 | 550 | 0.05 | 9.087044 | 0.05004005 | -0.07617 | 2400 | 21.99171 | 0.1518629 | Ic_2024-02-08_09-23-39460541_f29-pristine-150keV-0nA-20k.txt | Ic_2024-03-01_16-38-45528668_f29-2400keV-0nA-20k.txt | Ic_2024-03-01_16-39-19237270_f29-2400keV-9nA-20k.txt | NaN | 5e-06 | 5e-06 | 5e-06 | 5e-06 | 35.09024 | 0.174776 | 45.93362 | 4.31958 | 4.216272 | 0.01443647 | 29.00781 | 1.101619 | 3.237256 | 0.0144881 | 25.31029 | 1.139527 | 0 | 0 | 0 | 0 | 20.11283 | 0.01033509 | 19.62744 | 0.08782953 | 19.99334 | 0.0162682 | 19.70642 | 0.04380054 | 20.09432 | 0.005336066 | 19.74539 | 0.1138315 | 0 | 0 | 0 | 0 | 0.1201551 | 0.0007262346 | 0.2321994 | 0.004326551 | 0.1274665 | 0.007507802 | 0.28692 | 0.04672411 | -19.74539 | 0.1139565 | 0.10098 | The beamOff curves diverge and the IcT calibration taken after the 2400 keV beam on tests is no longer valid | 0
f29 | 4 | protons | Anneal3-BeamOn2400keV2 | 657 | 664 | 619 | 625 | 0.05 | 8.752178 | 0.02830515 | -0.055835 | 2400 | 21.13923 | 0.1114988 | Ic_2024-02-08_09-23-39460541_f29-pristine-150keV-0nA-20k.txt | Ic_2024-03-01_16-39-59692871_f29-2400keV-0nA-20k.txt | Ic_2024-03-01_16-40-36686284_f29-2400keV-9nA-20k.txt | interpolate_after2400keV | 5e-06 | 5e-06 | 5e-06 | 5e-06 | 35.09024 | 0.174776 | 45.93362 | 4.31958 | 4.20011 | 0.0123499 | 27.82649 | 0.7909942 | 3.246885 | 0.01254428 | 24.79837 | 0.8674863 | 3.246885 | 0 | 0 | 0 | 20.11283 | 0.01033509 | 19.62744 | 0.08782953 | 19.99412 | 0.009082379 | 19.72725 | 0.08797473 | 20.08447 | 0.01031407 | 19.74652 | 0.09273464 | 26.01767656435948 | 0 | 0 | 0 | 0.1196945 | 0.000692304 | 0.2269525 | 0.003753247 | 0.1088215 | 0.004905115 | 0.26687 | 0.08844231 | 6.271157 | 0.09330645 | 0.09035 |  | 0
f29 | 4 | protons | Anneal3-BeamOn2400keV2 | 784 | 794 | 708 | 718 | 0.05 | 7.129382 | 0.03821352 | -0.0528303 | 2400 | 17.23731 | 0.1170244 | Ic_2024-02-08_09-23-39460541_f29-pristine-150keV-0nA-20k.txt | Ic_2024-03-01_16-41-17274396_f29-2400keV-0nA-20k.txt | Ic_2024-03-01_16-42-42997391_f29-2400keV-7nA-20k.txt | interpolate_after2400keV | 5e-06 | 5e-06 | 5e-06 | 5e-06 | 35.09024 | 0.174776 | 45.93362 | 4.31958 | 4.185116 | 0.01241606 | 26.97818 | 0.7483502 | 3.38605 | 0.01216092 | 23.71364 | 0.7099418 | 3.38605 | 0 | 0 | 0 | 20.11283 | 0.01033509 | 19.62744 | 0.08782953 | 20.0008 | 0.0077 | 19.7136 | 0.1087 | 20.06959 | 0.007586758 | 19.7257 | 0.08953368 | 24.939279792687845 | 0 | 0 | 0 | 0.1192672 | 0.0006914351 | 0.1909305 | 0.00376892 | 0.1210065 | 0.004938708 | 0.2872 | 0.1089724 | 5.21358 | 0.08985454 | 0.06879 |  | 0
f29 | 4 | protons | Anneal3-BeamOn2400keV2 | 888 | 898 | 845 | 855 | 0.05 | 7.003042 | 0.04621948 | -0.050109375 | 2400 | 16.92756 | 0.1321218 | Ic_2024-02-08_09-23-39460541_f29-pristine-150keV-0nA-20k.txt | Ic_2024-03-01_16-43-33239547_f29-2400keV-0nA-20k.txt | Ic_2024-03-01_16-44-24689516_f29-2400keV-7nA-20k.txt | interpolate_after2400keV | 5e-06 | 5e-06 | 5e-06 | 5e-06 | 35.09024 | 0.174776 | 45.93362 | 4.31958 | 4.180648 | 0.01217489 | 27.00176 | 0.7292671 | 3.454898 | 0.01110334 | 28.05245 | 0.8770944 | 3.454898 | 0 | 0 | 0 | 20.11283 | 0.01033509 | 19.62744 | 0.08782953 | 19.99406 | 0.0117659 | 19.73004 | 0.09372877 | 20.06352 | 0.01891184 | 19.72417 | 0.0737816 | 24.415749503035535 | 0 | 0 | 0 | 0.1191399 | 0.0006873957 | 0.1735974 | 0.003584093 | -0.03891196 | -0.001607689 | 0.26402 | 0.09446438 | 4.69158 | 0.0761668 | 0.06946 |  | 0
f29 | 4 | protons | Anneal3-BeamOn2400keV2 | 980 | 990 | 945 | 952 | 0.05 | 6.922418 | 0.03764322 | -0.04144783 | 2400 | 16.71328 | 0.114497 | Ic_2024-02-08_09-23-39460541_f29-pristine-150keV-0nA-20k.txt | Ic_2024-03-01_16-45-24785978_f29-2400keV-0nA-20k.txt | Ic_2024-03-01_16-46-01759224_f29-2400keV-7nA-20k.txt | interpolate_after2400keV | 5e-06 | 5e-06 | 5e-06 | 5e-06 | 35.09024 | 0.174776 | 45.93362 | 4.31958 | 4.188105 | 0.01480398 | 27.2911 | 1.007603 | 3.442263 | 0.0113054 | 27.17326 | 0.8435195 | 3.442263 | 0 | 0 | 0 | 20.11283 | 0.01033509 | 19.62744 | 0.08782953 | 19.98797 | 0.01383525 | 19.72566 | 0.07034133 | 20.06677 | 0.005825127 | 19.74703 | 0.05346906 | 24.51131815419328 | 0 | 0 | 0 | 0.1193524 | 0.0007289546 | 0.1780857 | 0.003965783 | 0.004317894 | 0.0002082797 | 0.26231 | 0.07168903 | 4.764288 | 0.05378543 | 0.0788 |  | 0
f29 | 4 | protons | Anneal3-BeamOn2400keV2 | 1070 | 1080 | 1030 | 1036 | 0.05 | 5.07353 | 0.04122679 | -0.062665 | 2400 | 12.32687 | 0.1125671 | Ic_2024-02-08_09-23-39460541_f29-pristine-150keV-0nA-20k.txt | Ic_2024-03-01_16-46-43679151_f29-2400keV-0nA-20k.txt | Ic_2024-03-01_16-47-29670877_f29-2400keV-5nA-20k.txt | interpolate_after2400keV | 5e-06 | 5e-06 | 5e-06 | 5e-06 | 35.09024 | 0.174776 | 45.93362 | 4.31958 | 4.229223 | 0.01338522 | 30.73269 | 1.110655 | 3.636467 | 0.01188323 | 27.94463 | 0.9026473 | 3.636467 | 0 | 0 | 0 | 20.11283 | 0.01033509 | 19.62744 | 0.08782953 | 19.98522 | 0.00967076 | 19.73343 | 0.09570161 | 20.04675 | 0.007689766 | 19.7231 | 0.1154222 | 23.068569764206657 | 0 | 0 | 0 | 0.1205242 | 0.0007112437 | 0.1401572 | 0.003911604 | 0.09071973 | 0.004397255 | 0.25179 | 0.09618899 | 3.34547 | 0.1156781 | 0.06153 |  | 0
f29 | 4 | protons | Anneal3-BeamOn2400keV2 | 1206 | 1210 | 1158 | 1168 | 0.05 | 5.188469 | 0.02071185 | -0.05398065 | 2400 | 12.58188 | 0.07260123 | Ic_2024-02-08_09-23-39460541_f29-pristine-150keV-0nA-20k.txt | Ic_2024-03-01_16-48-23088791_f29-2400keV-0nA-20k.txt | Ic_2024-03-01_16-49-42415980_f29-2400keV-5nA-20k.txt | interpolate_after2400keV | 5e-06 | 5e-06 | 5e-06 | 5e-06 | 35.09024 | 0.174776 | 45.93362 | 4.31958 | 4.201884 | 0.01508985 | 27.74762 | 1.073233 | 3.64753 | 0.01213274 | 28.37934 | 0.9615658 | 3.64753 | 0 | 0 | 0 | 20.11283 | 0.01033509 | 19.62744 | 0.08782953 | 20 | 0.004975942 | 19.73104 | 0.0946555 | 20.06346 | 0.006662612 | 19.70978 | 0.05276201 | 22.988116656214594 | 0 | 0 | 0 | 0.1197451 | 0.000735285 | 0.1319299 | 0.0042492 | -0.02276653 | -0.001170662 | 0.26896 | 0.0947862 | 3.278337 | 0.05318101 | 0.06346 |  | 0
f29 | 4 | protons | Anneal3-BeamOn2400keV2 | 1272 | 1282 | 1240 | 1244 | 0.05 | 5.171406 | 0.03867183 | -0.04588462 | 2400 | 12.5215 | 0.10719 | Ic_2024-02-08_09-23-39460541_f29-pristine-150keV-0nA-20k.txt | Ic_2024-03-01_16-50-20715347_f29-2400keV-0nA-20k.txt | Ic_2024-03-01_16-50-53064185_f29-2400keV-5nA-20k.txt | interpolate_after2400keV | 5e-06 | 5e-06 | 5e-06 | 5e-06 | 35.09024 | 0.174776 | 45.93362 | 4.31958 | 4.232544 | 0.0122812 | 31.88335 | 1.056461 | 3.588059 | 0.01205423 | 25.42908 | 0.7584122 | 3.588059 | 0 | 0 | 0 | 20.11283 | 0.01033509 | 19.62744 | 0.08782953 | 19.99372 | 0.004074752 | 19.78599 | 0.01955957 | 20.04315 | 0.002737243 | 19.75154 | 0.0928797 | 23.42286087032791 | 0 | 0 | 0 | 0.1206188 | 0.0006952848 | 0.152269 | 0.003763187 | 0.202434 | 0.009024671 | 0.20773 | 0.0199795 | 3.671321 | 0.09292002 | 0.04943 |  | 0
f29 | 4 | protons | Anneal3-BeamOn2400keV2 | 1421 | 1426 | 1457 | 1465 | 0.05 | 1.945688 | 0.06057523 | -0.065196 | 2400 | 4.826122 | 0.1515916 | Ic_2024-02-08_09-23-39460541_f29-pristine-150keV-0nA-20k.txt | Ic_2024-03-01_16-52-53240190_f29-2400keV-0nA-20k.txt | Ic_2024-03-01_16-53-21052294_f29-2400keV-2nA-20k.txt | interpolate_after2400keV | 5e-06 | 5e-06 | 5e-06 | 5e-06 | 35.09024 | 0.174776 | 45.93362 | 4.31958 | 4.208322 | 0.01240579 | 30.38966 | 0.9685575 | 4.004977 | 0.0124358 | 31.24568 | 1.102037 | 4.004977 | 0 | 0 | 0 | 20.11283 | 0.01033509 | 19.62744 | 0.08782953 | 19.97925 | 0.01332376 | 19.73756 | 0.09764264 | 20.00843 | 0.01013253 | 19.83388 | 0.03796659 | 20.496606573339125 | 0 | 0 | 0 | 0.1199286 | 0.0006941178 | 0.04831957 | 0.00407468 | -0.02816793 | -0.001339016 | 0.24169 | 0.09854749 | 0.6627266 | 0.03929542 | 0.02918 |  | 0
f29 | 4 | protons | Anneal3-BeamOn2400keV2 | 1498 | 1506 | 1460 | 1467 | 0.05 | 1.971535 | 0.0405187 | -0.05412381 | 2400 | 4.86158 | 0.1019472 | Ic_2024-02-08_09-23-39460541_f29-pristine-150keV-0nA-20k.txt | Ic_2024-03-01_16-53-56693058_f29-2400keV-0nA-20k.txt | Ic_2024-03-01_16-54-36187427_f29-2400keV-2nA-20k.txt | interpolate_after2400keV | 5e-06 | 5e-06 | 5e-06 | 5e-06 | 35.09024 | 0.174776 | 45.93362 | 4.31958 | 4.197484 | 0.0127495 | 29.43193 | 0.9436316 | 3.955559 | 0.01293808 | 27.95148 | 0.9271008 | 3.955559 | 0 | 0 | 0 | 20.11283 | 0.01033509 | 19.62744 | 0.08782953 | 19.99218 | 0.01043243 | 19.78919 | 0.08754854 | 20.00646 | 0.01829925 | 19.76325 | 0.05066382 | 20.828077920937822 | 0 | 0 | 0 | 0.1196197 | 0.0006978439 | 0.05763562 | 0.00420641 | 0.05030089 | 0.002320431 | 0.20299 | 0.08816792 | 1.064828 | 0.05386729 | 0.01428 |  | 0
f29 | 4 | protons | Anneal3-BeamOn2400keV2 | 1576 | 1586 | 1541.5 | 1545 | 0.05 | 2.017976 | 0.03810363 | -0.0412 | 2400 | 4.942022 | 0.09556072 | Ic_2024-02-08_09-23-39460541_f29-pristine-150keV-0nA-20k.txt | Ic_2024-03-01_16-55-21091441_f29-2400keV-0nA-20k.txt | Ic_2024-03-01_16-55-55516595_f29-2400keV-2nA-20k.txt | interpolate_after2400keV | 5e-06 | 5e-06 | 5e-06 | 5e-06 | 35.09024 | 0.174776 | 45.93362 | 4.31958 | 4.190221 | 0.01283143 | 28.99879 | 0.9236608 | 3.959603 | 0.0119289 | 29.0634 | 0.8919291 | 3.959603 | 0 | 0 | 0 | 20.11283 | 0.01033509 | 19.62744 | 0.08782953 | 19.98473 | 0.009954501 | 19.74246 | 0.08462701 | 20.01233 | 0.01781932 | 19.75713 | 0.06615282 | 20.800792553714903 | 0 | 0 | 0 | 0.1194127 | 0.0006981839 | 0.05503714 | 0.00405931 | -0.002228061 | -9.854858e-05 | 0.24227 | 0.08521046 | 1.043663 | 0.06851076 | 0.0276 |  | 0
f23 | 1 | protons | flux | 29680 | 29696 | 29720 | 29730 | 0.6 | 28.42 | 0.1424279 | -2.333333 | 1200 | 36.904 | 0.2405185 | NaN | Ic_2023-10-31_22-55-21422619_f23-BeamOn1-25K-a.txt | Ic_2023-10-31_22-56-16997589_f23-BeamOn1-25K-b.txt | interpolate_6e20pm2 | 5e-06 | 5e-06 | 5e-06 | 5e-06 | 0 | 0 | 0 | 0 | 3.975305 | 0.01378756 | 29.78463 | 1.112687 | 2.280405 | 0.01222939 | 25.14368 | 1.278095 | 2.280405 | 0 | 0 | 0 | 0 | 0 | 0 | 0 | 25.04272 | 0.0203124 | 24.50286 | 0.05884827 | 28.6517 | 0.01502897 | 24.49396 | 0.02270587 | 36.07527669000428 | 0 | 0 | 0 | #DIV/0! | #DIV/0! | 0.4263572 | 0.003663639 | 0.1558168 | 0.009829382 | 0.53986 | 0.06225522 | 11.58132 | 0.02722915 | 3.60898 |  | 0
f23 | 1 | protons | flux | 30174 | 30187 | 30210 | 30220 | 0.4 | 27.54167 | 0.1311372 | -2.455556 | 1200 | 35.99667 | 0.2277544 | NaN | Ic_2023-10-31_22-57-49408001_f23-BeamOn1-25K-c.txt | Ic_2023-10-31_22-58-34297104_f23-BeamOn2-25K-b.txt | interpolate_6e20pm2 | 5e-06 | 5e-06 | 5e-06 | 5e-06 | 0 | 0 | 0 | 0 | 3.948859 | 0.01265225 | 29.17255 | 0.9419097 | 2.256871 | 0.01065619 | 29.62219 | 1.495932 | 2.256871 | 0 | 0 | 0 | 0 | 0 | 0 | 0 | 25.0754 | 0.01044356 | 24.49888 | 0.02177856 | 28.74306 | 0.01731168 | 24.48946 | 0.06168733 | 36.28705621293482 | 0 | 0 | 0 | #DIV/0! | #DIV/0! | 0.4284753 | 0.003261193 | -0.01541313 | -0.0009238589 | 0.57652 | 0.02415313 | 11.7976 | 0.06407044 | 3.66766 |  | 0
f23 | 1 | protons | flux | 30391 | 30403 | 30430 | 30440 | 0.3 | 28.27273 | 0.07862454 | -2.422222 | 1200 | 36.83394 | 0.1845182 | Ic_2023-10-31_14-33-40594243_f23-pristine-20K.txt | Ic_2023-10-31_23-06-11441040_f23-BeamOn3-20K-a.txt | Ic_2023-10-31_23-06-46822973_f23-BeamOn3-20K-b.txt | interpolate_6e20pm2 | 5e-06 | 5e-06 | 5e-06 | 5e-06 | 35.43705 | 0.08083038 | 43.37147 | 1.589799 | 4.685594 | 0.01505054 | 28.13849 | 0.9090605 | 2.864662 | 0.0123685 | 30.54426 | 1.498254 | 2.864662 | 0 | 0 | 0 | 20.11901 | 0.01101603 | 20.01766 | 0.09031307 | 20.02046 | 0.01012148 | 19.29344 | 0.1132213 | 24.06354 | 0.01308046 | 19.31615 | 0.1122891 | 31.255871258728213 | 0 | 0 | 0 | 0.1322231 | 0.0005209029 | 0.3886236 | 0.003290051 | -0.08549779 | -0.00502172 | 0.72702 | 0.1136728 | 11.93972 | 0.1130484 | 4.04308 |  | 0
f23 | 1 | protons | flux | 30499 | 30512 | 30536 | 30546 | 0.5 | 27.63333 | 0.1435481 | -2.355556 | 1200 | 35.98667 | 0.2396466 | Ic_2023-10-31_14-33-40594243_f23-pristine-20K.txt | Ic_2023-10-31_23-09-11678914_f23-BeamOn3-20K-c.txt | Ic_2023-10-31_23-12-11310373_f23-BeamOn3-20K-b.txt | interpolate_6e20pm2 | 5e-06 | 5e-06 | 5e-06 | 5e-06 | 35.43705 | 0.08083038 | 43.37147 | 1.589799 | 4.674425 | 0.01405067 | 28.11789 | 0.8223395 | 2.735485 | 0.01432313 | 20.8718 | 0.8542357 | 2.735485 | 0 | 0 | 0 | 20.11901 | 0.01101603 | 20.01766 | 0.09031307 | 20.0258 | 0.0092 | 19.34145 | 0.12945 | 24.15209 | 0.01465356 | 19.27853 | 0.1138714 | 32.25415305576998 | 0 | 0 | 0 | 0.1319078 | 0.0004977308 | 0.4147975 | 0.00353316 | 0.2577038 | 0.01296334 | 0.68435 | 0.1297765 | 12.97562 | 0.1148104 | 4.12629 |  | 0
f28 | 1 | protons | 1200keV | 8340 | 8350 | 8354 | 8362 | 0.48 | 30.42738 | 0.07250285 | 0.09329032 | 1200 | 36.40091 | 0.1747203 | Ic_2024-03-08_03-36-26479072_f28-0e0pm2-20k.txt | Ic_2024-03-08_13-39-44066692_f28-3e19pm2-20k.txt | Ic_2024-03-08_13-40-30355554_f28-3e19pm2-1200keV-30nA-20k.txt | NaN | 5e-06 | 5e-06 | 5e-06 | 5e-06 | 33.38314 | 0.06835251 | 43.57574 | 1.341378 | 31.41721 | 0.1513053 | 38.43475 | 2.685388 | 25.3815 | 0.1342059 | 36.52339 | 2.510951 | 0 | 0 | 0 | 0 | 20.02344 | 0.0150973 | 19.72306 | 0.06732446 | 20.01828 | 0.01452934 | 19.73066 | 0.05613144 | 20.37742 | 0.009963012 | 19.7163 | 0.05870562 | 0 | 0 | 0 | 0 | 0.9411101 | 0.004924998 | 0.1921149 | 0.005778046 | 0.04973017 | 0.004874593 | 0.28762 | 0.05798138 | -19.7163 | 0.05954504 | 0.35914 |  | 0
f28 | 1 | protons | 1200keV | 8421 | 8425 | 8430 | 8438 | 0.4 | 30.0392 | 0.09115074 | 0.07987097 | 1200 | 35.95119 | 0.1853097 | Ic_2024-03-08_03-36-26479072_f28-0e0pm2-20k.txt | Ic_2024-03-08_13-41-15947529_f28-3e19pm2-1200keV-0nA-20k.txt | Ic_2024-03-08_13-41-48969421_f28-3e19pm2-1200keV-30nA-20k.txt | NaN | 5e-06 | 5e-06 | 5e-06 | 5e-06 | 33.38314 | 0.06835251 | 43.57574 | 1.341378 | 31.30183 | 0.1512162 | 36.71476 | 2.43195 | 25.41716 | 0.1497292 | 35.02193 | 2.718956 | 0 | 0 | 0 | 0 | 20.02344 | 0.0150973 | 19.72306 | 0.06732446 | 20.01467 | 0.01217777 | 19.71365 | 0.06040048 | 20.37134 | 0.01456257 | 19.70996 | 0.07472191 | 0 | 0 | 0 | 0 | 0.9376536 | 0.004919777 | 0.1879976 | 0.006186158 | 0.04610773 | 0.004705458 | 0.30102 | 0.06161588 | -19.70996 | 0.07612774 | 0.35667 |  | 0
f28 | 1 | protons | 1200keV | 8508 | 8518 | 8525 | 8540 | 0.73 | 29.03641 | 0.06807454 | 0.09261017 | 1200 | 34.73256 | 0.166055 | Ic_2024-03-08_03-36-26479072_f28-0e0pm2-20k.txt | Ic_2024-03-08_13-42-32965255_f28-3e19pm2-1200keV-0nA-20k.txt | Ic_2024-03-08_13-43-17260877_f28-3e19pm2-1200keV-30nA-20k.txt | NaN | 5e-06 | 5e-06 | 5e-06 | 5e-06 | 33.38314 | 0.06835251 | 43.57574 | 1.341378 | 31.37906 | 0.1320133 | 39.70227 | 2.33874 | 25.61135 | 0.146766 | 38.58626 | 3.193381 | 0 | 0 | 0 | 0 | 20.02344 | 0.0150973 | 19.72306 | 0.06732446 | 20.01586 | 0.01412248 | 19.72205 | 0.0645566 | 20.35499 | 0.01306319 | 19.70712 | 0.0713653 | 0 | 0 | 0 | 0 | 0.9399673 | 0.004397962 | 0.1838078 | 0.005802317 | 0.02810963 | 0.002855469 | 0.29381 | 0.06608327 | -19.70712 | 0.07255103 | 0.33913 |  | 0
f28 | 1 | protons | 1200keV | 10192 | 10198 | 10204 | 10212 | 0.59 | 30.79965 | 0.05093901 | 0.09032258 | 1200 | 36.8512 | 0.1652004 | Ic_2024-03-08_03-36-26479072_f28-0e0pm2-20k.txt | Ic_2024-03-08_14-10-40497684_f28-6e19pm2-1200keV-0nA-20k.txt | Ic_2024-03-08_14-11-19481507_f28-6e19pm2-1200keV-30nA-20k.txt | NaN | 5e-06 | 5e-06 | 5e-06 | 5e-06 | 33.38314 | 0.06835251 | 43.57574 | 1.341378 | 29.59034 | 0.1733171 | 46.71049 | 5.152931 | 23.79263 | 0.1361003 | 36.74376 | 2.785186 | 0 | 0 | 0 | 0 | 20.02344 | 0.0150973 | 19.72306 | 0.06732446 | 20.00924 | 0.01441105 | 19.68565 | 0.07777835 | 20.40162 | 0.009860913 | 19.72157 | 0.06156978 | 0 | 0 | 0 | 0 | 0.8863856 | 0.005499831 | 0.1959326 | 0.006582977 | 0.2133725 | 0.02855955 | 0.32359 | 0.07910215 | -19.72157 | 0.06235444 | 0.39238 |  | 0
f28 | 1 | protons | 1200keV | 10280 | 10287 | 10292 | 10294 | 0.56 | 31.43785 | 0.0994677 | 0.1242857 | 1200 | 37.57628 | 0.1965914 | Ic_2024-03-08_03-36-26479072_f28-0e0pm2-20k.txt | Ic_2024-03-08_14-12-01380537_f28-6e19pm2-1200keV-0nA-20k.txt | Ic_2024-03-08_14-12-46397428_f28-6e19pm2-1200keV-32nA-20k.txt | NaN | 5e-06 | 5e-06 | 5e-06 | 5e-06 | 33.38314 | 0.06835251 | 43.57574 | 1.341378 | 29.51818 | 0.1593233 | 46.89853 | 4.554025 | 23.68943 | 0.1244875 | 36.34691 | 2.391963 | 0 | 0 | 0 | 0 | 20.02344 | 0.0150973 | 19.72306 | 0.06732446 | 20.03293 | 0.01264089 | 19.72934 | 0.07155672 | 20.40173 | 0.01278664 | 19.7289 | 0.05601184 | 0 | 0 | 0 | 0 | 0.8842242 | 0.005104426 | 0.1974631 | 0.00604558 | 0.2249882 | 0.0263918 | 0.30359 | 0.07266469 | -19.7289 | 0.0574528 | 0.3688 |  | 0
f28 | 1 | protons | 1200keV | 10420 | 10430 | 10440 | 10460 | 1.05 | 31.01267 | 0.07630732 | 0.08210256 | 1200 | 37.11668 | 0.1796051 | Ic_2024-03-08_03-36-26479072_f28-0e0pm2-20k.txt | Ic_2024-03-08_14-14-30050396_f28-6e19pm2-1200keV-0nA-20k.txt | Ic_2024-03-08_14-15-00278476_f28-6e19pm2-1200keV-30nA-20k.txt | NaN | 5e-06 | 5e-06 | 5e-06 | 5e-06 | 33.38314 | 0.06835251 | 43.57574 | 1.341378 | 29.34575 | 0.1645717 | 42.1511 | 3.869784 | 23.58376 | 0.1247413 | 34.58266 | 2.176846 | 0 | 0 | 0 | 0 | 20.02344 | 0.0150973 | 19.72306 | 0.06732446 | 20.0241 | 0.01005107 | 19.7114 | 0.06469504 | 20.39639 | 0.009149585 | 19.73883 | 0.07658715 | 0 | 0 | 0 | 0 | 0.879059 | 0.005248082 | 0.1963483 | 0.006195236 | 0.1795549 | 0.01998699 | 0.3127 | 0.06547115 | -19.73883 | 0.07713175 | 0.37229 |  | 0
f28 | 1 | protons | 1200keV | 12788 | 12796 | 12805 | 12820 | 0.48 | 29.38323 | 0.0555594 | 0.08498305 | 1200 | 35.15789 | 0.1608697 | Ic_2024-03-08_03-36-26479072_f28-0e0pm2-20k.txt | Ic_2024-03-08_14-53-33673811_f28-10e19pm2-1200keV-0nA-20k.txt | Ic_2024-03-08_14-54-28590369_f28-10e19pm2-1200keV-30nA-20k.txt | NaN | 5e-06 | 5e-06 | 5e-06 | 5e-06 | 33.38314 | 0.06835251 | 43.57574 | 1.341378 | 26.43103 | 0.1412364 | 39.42487 | 2.978546 | 21.56168 | 0.2029489 | 36.14269 | 5.787013 | 0 | 0 | 0 | 0 | 20.02344 | 0.0150973 | 19.72306 | 0.06732446 | 20.00702 | 0.007609967 | 19.73541 | 0.06894279 | 20.34666 | 0.006767452 | 19.7168 | 0.06692695 | 0 | 0 | 0 | 0 | 0.7917477 | 0.004530722 | 0.1842286 | 0.008829522 | 0.08325147 | 0.01473923 | 0.27161 | 0.06936152 | -19.7168 | 0.06726823 | 0.33964 |  | 0
f28 | 1 | protons | 1200keV | 12890 | 12896 | 12902 | 12910 | 1 | 30.42417 | 0.1056734 | 0.09780645 | 1200 | 36.39164 | 0.1974064 | Ic_2024-03-08_03-36-26479072_f28-0e0pm2-20k.txt | Ic_2024-03-08_14-55-27683267_f28-10e19pm2-1200keV-0nA-20k.txt | Ic_2024-03-08_14-56-12656207_f28-10e19pm2-1200keV-30nA-20k.txt | NaN | 5e-06 | 5e-06 | 5e-06 | 5e-06 | 33.38314 | 0.06835251 | 43.57574 | 1.341378 | 26.5735 | 0.1261146 | 44.27192 | 3.1576 | 21.32076 | 0.1607367 | 35.70109 | 3.833306 | 0 | 0 | 0 | 0 | 20.02344 | 0.0150973 | 19.72306 | 0.06732446 | 20.03616 | 0.04897769 | 19.71554 | 0.06659314 | 20.33986 | 0.01326697 | 19.73144 | 0.0932036 | 0 | 0 | 0 | 0 | 0.7960154 | 0.004114383 | 0.1976683 | 0.007147488 | 0.1935953 | 0.02495484 | 0.32062 | 0.08266475 | -19.73144 | 0.0941431 | 0.3037 |  | 0
f28 | 1 | protons | 1200keV | 12974 | 12980 | 12985 | 12997 | 0.44 | 31.07922 | 0.06525402 | 0.1015319 | 1200 | 37.17322 | 0.1734418 | Ic_2024-03-08_03-36-26479072_f28-0e0pm2-20k.txt | Ic_2024-03-08_14-56-54279688_f28-10e19pm2-1200keV-0nA-20k.txt | Ic_2024-03-08_14-57-35364870_f28-10e19pm2-1200keV-30nA-20k.txt | NaN | 5e-06 | 5e-06 | 5e-06 | 5e-06 | 33.38314 | 0.06835251 | 43.57574 | 1.341378 | 26.52659 | 0.119 | 44.12703 | 2.881216 | 21.10462 | 0.1425946 | 33.47035 | 2.806716 | 0 | 0 | 0 | 0 | 20.02344 | 0.0150973 | 19.72306 | 0.06732446 | 20.0015 | 0.006603484 | 19.72104 | 0.07183959 | 20.35759 | 0.01199845 | 19.75676 | 0.05100161 | 0 | 0 | 0 | 0 | 0.7946102 | 0.003918411 | 0.2043973 | 0.006452522 | 0.2415002 | 0.02566641 | 0.28046 | 0.07214245 | -19.75676 | 0.05239396 | 0.35609 |  | 0
f28 | 1 | protons | 1200keV | 18628 | 18639 | 18592 | 18600 | 0.36 | 31.00163 | 0.09129258 | 0.07935484 | 1200 | 37.10673 | 0.1893271 | Ic_2024-03-08_03-36-26479072_f28-0e0pm2-20k.txt | Ic_2024-03-08_16-31-04209371_f28-20e19pm2-1200keV-0nA-20k.txt | Ic_2024-03-08_16-31-41280716_f28-20e19pm2-1200keV-31nA-20k.txt | NaN | 5e-06 | 5e-06 | 5e-06 | 5e-06 | 33.38314 | 0.06835251 | 43.57574 | 1.341378 | 18.91913 | 0.2017311 | 38.17824 | 7.037276 | 14.34355 | 0.1789867 | 30.69597 | 4.946119 | 0 | 0 | 0 | 0 | 20.02344 | 0.0150973 | 19.72306 | 0.06732446 | 20.04702 | 0.01480336 | 19.71611 | 0.06435379 | 20.39389 | 0.01238632 | 19.75291 | 0.06734294 | 0 | 0 | 0 | 0 | 0.566727 | 0.006153307 | 0.2418494 | 0.01244406 | 0.1959826 | 0.04798177 | 0.33091 | 0.06603446 | -19.75291 | 0.06847256 | 0.34687 |  | 0
f28 | 1 | protons | 1200keV | 18721 | 18728 | 18732 | 18738 | 0.34 | 31.2583 | 0.09931721 | 0.07636364 | 1200 | 37.41832 | 0.1960677 | Ic_2024-03-08_03-36-26479072_f28-0e0pm2-20k.txt | Ic_2024-03-08_16-32-49660113_f28-20e19pm2-1200keV-0nA-20k.txt | Ic_2024-03-08_16-33-12660859_f28-20e19pm2-1200keV-31nA-20k.txt | NaN | 5e-06 | 5e-06 | 5e-06 | 5e-06 | 33.38314 | 0.06835251 | 43.57574 | 1.341378 | 18.9693 | 0.1986461 | 40.46295 | 7.577799 | 14.28591 | 0.1665231 | 30.32985 | 4.295004 | 0 | 0 | 0 | 0 | 20.02344 | 0.0150973 | 19.72306 | 0.06732446 | 20.0356 | 0.01183858 | 19.72523 | 0.06821031 | 20.40217 | 0.01088734 | 19.72379 | 0.06296641 | 0 | 0 | 0 | 0 | 0.5682299 | 0.006063165 | 0.2468931 | 0.01180086 | 0.2504291 | 0.05879816 | 0.31037 | 0.06923004 | -19.72379 | 0.06390073 | 0.36657 |  | 0
f28 | 1 | protons | 1200keV | 18820 | 18826 | 18835 | 18855 | 0.59 | 31.40974 | 0.1131167 | 0.086 | 1200 | 37.58849 | 0.2070121 | Ic_2024-03-08_03-36-26479072_f28-0e0pm2-20k.txt | Ic_2024-03-08_16-34-04268665_f28-20e19pm2-1200keV-0nA-20k.txt | Ic_2024-03-08_16-34-51227468_f28-20e19pm2-1200keV-31nA-20k.txt | NaN | 5e-06 | 5e-06 | 5e-06 | 5e-06 | 33.38314 | 0.06835251 | 43.57574 | 1.341378 | 18.81849 | 0.1832011 | 36.84689 | 5.615148 | 14.18353 | 0.1557902 | 28.7752 | 3.528534 | 0 | 0 | 0 | 0 | 20.02344 | 0.0150973 | 19.72306 | 0.06732446 | 20.04691 | 0.007134627 | 19.73479 | 0.07498083 | 20.39707 | 0.007931463 | 19.72738 | 0.07082591 | 0 | 0 | 0 | 0 | 0.5637123 | 0.005607898 | 0.246298 | 0.01106221 | 0.2190605 | 0.04284848 | 0.31212 | 0.0753195 | -19.72738 | 0.07126863 | 0.35016 |  | 0
f28 | 1 | protons | 1200keV | 24759 | 24766 | 24770 | 24790 | 0.5 | 30.66067 | 0.08226973 | 0.08546835 | 1200 | 36.69024 | 0.1818328 | Ic_2024-03-08_03-36-26479072_f28-0e0pm2-20k.txt | Ic_2024-03-08_18-12-55973048_f28-30e19pm2-1200keV-0nA-20k.txt | Ic_2024-03-08_18-13-40969299_f28-30e19pm2-1200keV-30nA-20k.txt | NaN | 5e-06 | 5e-06 | 5e-06 | 5e-06 | 33.38314 | 0.06835251 | 43.57574 | 1.341378 | 13.58705 | 0.05896995 | 32.1377 | 1.642108 | 10.03618 | 0.04624673 | 26.21257 | 1.065332 | 0 | 0 | 0 | 0 | 20.02344 | 0.0150973 | 19.72306 | 0.06732446 | 20.03493 | 0.01064782 | 19.72415 | 0.06195852 | 20.39808 | 0.01137153 | 19.74213 | 0.06065402 | 0 | 0 | 0 | 0 | 0.4070032 | 0.001953162 | 0.2613423 | 0.004675806 | 0.1843671 | 0.01203703 | 0.31078 | 0.0628668 | -19.74213 | 0.06171079 | 0.36315 |  | 0
f28 | 1 | protons | 1200keV | 24972 | 24980 | 24990 | 25020 | 0.37 | 30.31239 | 0.06841329 | 0.07876271 | 1200 | 36.28035 | 0.1719202 | Ic_2024-03-08_03-36-26479072_f28-0e0pm2-20k.txt | Ic_2024-03-08_18-16-27558288_f28-30e19pm2-1200keV-0nA-20k.txt | Ic_2024-03-08_18-17-13698402_f28-30e19pm2-1200keV-30nA-20k.txt | NaN | 5e-06 | 5e-06 | 5e-06 | 5e-06 | 33.38314 | 0.06835251 | 43.57574 | 1.341378 | 13.59568 | 0.05373822 | 33.28681 | 1.538845 | 10.04703 | 0.08136666 | 26.869 | 2.752608 | 0 | 0 | 0 | 0 | 20.02344 | 0.0150973 | 19.72306 | 0.06732446 | 20.03838 | 0.009005865 | 19.74625 | 0.06847103 | 20.38116 | 0.01039521 | 19.7386 | 0.07029946 | 0 | 0 | 0 | 0 | 0.4072619 | 0.001812902 | 0.2610134 | 0.006659496 | 0.1928034 | 0.02166983 | 0.29213 | 0.06906076 | -19.7386 | 0.07106388 | 0.34278 |  | 0
f28 | 1 | protons | 1200keV | 25185 | 25200 | 25300 | 25400 | 0.52 | 30.08847 | 0.1081317 | 0.08137722 | 1200 | 36.00852 | 0.1981334 | Ic_2024-03-08_03-36-26479072_f28-0e0pm2-20k.txt | Ic_2024-03-08_18-19-59996801_f28-30e19pm2-1200keV-0nA-20k.txt | Ic_2024-03-08_18-20-44985381_f28-30e19pm2-1200keV-30nA-20k.txt | NaN | 5e-06 | 5e-06 | 5e-06 | 5e-06 | 33.38314 | 0.06835251 | 43.57574 | 1.341378 | 13.48967 | 0.04969217 | 32.21845 | 1.286064 | 10.02942 | 0.04691886 | 25.96982 | 1.066693 | 0 | 0 | 0 | 0 | 20.02344 | 0.0150973 | 19.72306 | 0.06732446 | 20.03623 | 0.01049305 | 19.71261 | 0.05859002 | 20.38312 | 0.01037688 | 19.723 | 0.06323056 | 0 | 0 | 0 | 0 | 0.4040864 | 0.001703027 | 0.2565112 | 0.004427014 | 0.1939456 | 0.01110831 | 0.32362 | 0.05952222 | -19.723 | 0.06407639 | 0.34689 |  | 0
f28 | 1 | protons | 1200keV-2 | 3254 | 3262 | 3200 | 3220 | 0.48 | 29.28065 | 0.07749303 | 0.06870886 | 1200 | 35.05432 | 0.1730328 | Ic_2024-03-08_03-36-26479072_f28-0e0pm2-20k.txt | Ic_2024-03-08_19-57-48171737_f28-40e19pm2-1200keV-0nA-20k.txt | Ic_2024-03-08_19-58-59978445_f28-40e19pm2-1200keV-30nA-20k.txt | NaN | 5e-06 | 5e-06 | 5e-06 | 5e-06 | 33.38314 | 0.06835251 | 43.57574 | 1.341378 | 9.241232 | 0.05844029 | 29.92942 | 2.231707 | 6.860497 | 0.07965581 | 27.84056 | 5.03451 | 0 | 0 | 0 | 0 | 20.02344 | 0.0150973 | 19.72306 | 0.06732446 | 20.03757 | 0.01077971 | 19.74312 | 0.07227032 | 20.37587 | 0.01214422 | 19.70756 | 0.07052414 | 0 | 0 | 0 | 0 | 0.2768233 | 0.001840065 | 0.2576209 | 0.009815188 | 0.06979279 | 0.01365174 | 0.29445 | 0.07306984 | -19.70756 | 0.07156212 | 0.3383 |  | 0
f28 | 1 | protons | 1200keV-2 | 3340 | 3348 | 3306 | 3308 | 0.33 | 29.41097 | 0.07701925 | 0.1008571 | 1200 | 35.17213 | 0.1730913 | Ic_2024-03-08_03-36-26479072_f28-0e0pm2-20k.txt | Ic_2024-03-08_19-59-50388121_f28-40e19pm2-1200keV-0nA-20k.txt | Ic_2024-03-08_20-00-26981164_f28-40e19pm2-1200keV-30nA-20k.txt | NaN | 5e-06 | 5e-06 | 5e-06 | 5e-06 | 33.38314 | 0.06835251 | 43.57574 | 1.341378 | 9.228966 | 0.05823551 | 29.44151 | 2.14305 | 6.831607 | 0.06072848 | 31.14211 | 3.953807 | 0 | 0 | 0 | 0 | 20.02344 | 0.0150973 | 19.72306 | 0.06732446 | 20.03292 | 0.00591165 | 19.71942 | 0.06775749 | 20.3778 | 0.009331559 | 19.70636 | 0.06455929 | 0 | 0 | 0 | 0 | 0.2764559 | 0.001833997 | 0.2597647 | 0.008069498 | -0.05776189 | -0.008453247 | 0.3135 | 0.06801489 | -19.70636 | 0.06523021 | 0.34488 |  | 0
f28 | 1 | protons | 1200keV-2 | 3427 | 3446 | 3452 | 3456 | 0.47 | 29.47656 | 0.09663392 | 0.04506667 | 1200 | 35.317792 | 0.1872461 | Ic_2024-03-08_03-36-26479072_f28-0e0pm2-20k.txt | Ic_2024-03-08_20-01-12602480_f28-40e19pm2-1200keV-0nA-20k.txt | Ic_2024-03-08_20-01-51521488_f28-40e19pm2-1200keV-30nA-20k.txt | NaN | 5e-06 | 5e-06 | 5e-06 | 5e-06 | 33.38314 | 0.06835251 | 43.57574 | 1.341378 | 9.127182 | 0.05240679 | 28.02884 | 1.649068 | 6.834361 | 0.05737143 | 31.91939 | 3.783193 | 0 | 0 | 0 | 0 | 20.02344 | 0.0150973 | 19.72306 | 0.06732446 | 20.02412 | 0.009274352 | 19.71993 | 0.06728981 | 20.36932 | 0.01091694 | 19.70189 | 0.07651031 | 0 | 0 | 0 | 0 | 0.2734069 | 0.001666684 | 0.251208 | 0.007615524 | -0.1388052 | -0.01836708 | 0.30419 | 0.06792593 | -19.70189 | 0.07728523 | 0.3452 |  | 0
f28 | 1 | protons | 1200keV-2 | 3514 | 3522 | 3526 | 3530 | 0.3 | 29.55742 | 0.08453353 | 0.06533333 | 1200 | 35.3905 | 0.1788554 | Ic_2024-03-08_03-36-26479072_f28-0e0pm2-20k.txt | Ic_2024-03-08_20-02-45046899_f28-40e19pm2-1200keV-0nA-20k.txt | Ic_2024-03-08_20-03-17978540_f28-40e19pm2-1200keV-30nA-20k.txt | NaN | 5e-06 | 5e-06 | 5e-06 | 5e-06 | 33.38314 | 0.06835251 | 43.57574 | 1.341378 | 9.163727 | 0.04772133 | 29.91705 | 1.64404 | 6.861831 | 0.0509063 | 35.27172 | 3.892118 | 0 | 0 | 0 | 0 | 20.02344 | 0.0150973 | 19.72306 | 0.06732446 | 20.03235 | 0.01321486 | 19.73506 | 0.06567158 | 20.37158 | 0.0152318 | 19.74713 | 0.06654405 | 0 | 0 | 0 | 0 | 0.2745016 | 0.001536026 | 0.2511966 | 0.006787212 | -0.1789839 | -0.0220639 | 0.29729 | 0.06698798 | -19.74713 | 0.06826505 | 0.33923 |  | 0
f28 | 1 | protons | 1200keV-2 | 3587 | 3599 | 3603 | 3612 | 0.73 | 29.53732 | 0.198646 | 0.0864 | 1200 | 35.3411 | 0.2795974 | Ic_2024-03-08_03-36-26479072_f28-0e0pm2-20k.txt | Ic_2024-03-08_20-03-58979876_f28-40e19pm2-1200keV-0nA-20k.txt | Ic_2024-03-08_20-04-33387735_f28-40e19pm2-1200keV-30nA-20k.txt | NaN | 5e-06 | 5e-06 | 5e-06 | 5e-06 | 33.38314 | 0.06835251 | 43.57574 | 1.341378 | 9.168966 | 0.04543933 | 30.65972 | 1.609467 | 6.772287 | 0.05091554 | 31.06626 | 2.934861 | 0 | 0 | 0 | 0 | 20.02344 | 0.0150973 | 19.72306 | 0.06732446 | 20.0452 | 0.01241298 | 19.72607 | 0.05990264 | 20.37487 | 0.009277721 | 19.75913 | 0.06911881 | 0 | 0 | 0 | 0 | 0.2746585 | 0.001472744 | 0.2613903 | 0.006650906 | -0.01325979 | -0.001433066 | 0.31913 | 0.06117522 | -19.75913 | 0.0697387 | 0.32967 |  | 0
f28 | 1 | protons | 1200keV-2 | 9388 | 9398 | 9320 | 9340 | 0.69 | 29.13508 | 0.1828326 | 0.07777215 | 1200 | 34.86877 | 0.2626547 | Ic_2024-03-08_03-36-26479072_f28-0e0pm2-20k.txt | Ic_2024-03-08_21-34-15979773_f28-50e19pm2-1200keV-0nA-20k.txt | Ic_2024-03-08_21-41-03263046_f28-50e19pm2-1200keV-30nA-20k.txt | interpolate_6e20pm2 | 5e-06 | 5e-06 | 5e-06 | 5e-06 | 33.38314 | 0.06835251 | 43.57574 | 1.341378 | 6.321325 | 0.04886555 | 37.73033 | 4.826605 | 4.299748 | 0.04067379 | 20.45605 | 1.40534 | 0 | 0 | 0 | 0 | 20.02344 | 0.0150973 | 19.72306 | 0.06732446 | 20.03898 | 0.01530815 | 19.73423 | 0.08284944 | 20.36647 | 0.01045515 | 19.72436 | 0.05849908 | 0 | 0 | 0 | 0 | 0.1893568 | 0.001514255 | 0.3198028 | 0.008309567 | 0.4578354 | 0.06647958 | 0.30475 | 0.08425182 | -19.72436 | 0.05942603 | 0.32749 |  | 0
f28 | 1 | protons | 1200keV-2 | 9480 | 9488 | 9404 | 9410 | 0.4 | 29.18045 | 0.06147023 | 0.05009091 | 1200 | 34.95643 | 0.1632083 | Ic_2024-03-08_03-36-26479072_f28-0e0pm2-20k.txt | Ic_2024-03-08_21-41-45096723_f28-50e19pm2-1200keV-0nA-20k.txt | Ic_2024-03-08_21-42-26223698_f28-50e19pm2-1200keV-30nA-20k.txt | interpolate_6e20pm2 | 5e-06 | 5e-06 | 5e-06 | 5e-06 | 33.38314 | 0.06835251 | 43.57574 | 1.341378 | 6.369952 | 0.04130693 | 44.72173 | 5.429367 | 4.367787 | 0.03374877 | 23.80714 | 1.477951 | 0 | 0 | 0 | 0 | 20.02344 | 0.0150973 | 19.72306 | 0.06732446 | 20.03085 | 0.01135669 | 19.70883 | 0.07423503 | 20.36647 | 0.01011732 | 19.75692 | 0.07233162 | 0 | 0 | 0 | 0 | 0.1908134 | 0.001297574 | 0.3143141 | 0.006916708 | 0.4676606 | 0.0637679 | 0.32202 | 0.0750987 | -19.75692 | 0.07303577 | 0.33562 |  | 0
f28 | 1 | protons | 1200keV-2 | 9592 | 9599 | 9605 | 9615 | 0.63 | 29.3583 | 0.1024495 | 0.07882051 | 1200 | 35.13537 | 0.1909588 | Ic_2024-03-08_03-36-26479072_f28-0e0pm2-20k.txt | Ic_2024-03-08_21-43-58992862_f28-50e19pm2-1200keV-0nA-20k.txt | Ic_2024-03-08_21-44-26927297_f28-50e19pm2-1200keV-30nA-20k.txt | interpolate_6e20pm2 | 5e-06 | 5e-06 | 5e-06 | 5e-06 | 33.38314 | 0.06835251 | 43.57574 | 1.341378 | 6.083826 | 0.05351023 | 25.74785 | 2.342135 | 4.335975 | 0.03348368 | 22.77957 | 1.329581 | 0 | 0 | 0 | 0 | 20.02344 | 0.0150973 | 19.72306 | 0.06732446 | 20.02489 | 0.01560528 | 19.72396 | 0.06860301 | 20.36867 | 0.01034583 | 19.75052 | 0.06519293 | 0 | 0 | 0 | 0 | 0.1822424 | 0.001645771 | 0.2872947 | 0.008341834 | 0.1152829 | 0.01245975 | 0.30093 | 0.07035551 | -19.75052 | 0.06600874 | 0.34378 |  | 0
f28 | 1 | protons | 1200keV-2 | 9695 | 9702 | 9640 | 9650 | 0.5 | 29.38393 | 0.08022944 | 0.07394872 | 1200 | 35.17197 | 0.1752119 | Ic_2024-03-08_03-36-26479072_f28-0e0pm2-20k.txt | Ic_2024-03-08_21-45-09949534_f28-50e19pm2-1200keV-0nA-20k.txt | Ic_2024-03-08_21-46-09083245_f28-50e19pm2-1200keV-30nA-20k.txt | interpolate_6e20pm2 | 5e-06 | 5e-06 | 5e-06 | 5e-06 | 33.38314 | 0.06835251 | 43.57574 | 1.341378 | 6.027418 | 0.05273762 | 24.20347 | 2.001648 | 4.412224 | 0.01339674 | 25.10475 | 0.6690503 | 0 | 0 | 0 | 0 | 20.02344 | 0.0150973 | 19.72306 | 0.06732446 | 20.0288 | 0.01436391 | 19.72097 | 0.06398812 | 20.35799 | 0.01579914 | 19.73505 | 0.04432722 | 0 | 0 | 0 | 0 | 0.1805527 | 0.001622447 | 0.2679743 | 0.006779635 | -0.03723758 | -0.003235531 | 0.30783 | 0.0655805 | -19.73505 | 0.04705864 | 0.32919 |  | 0
f28 | 1 | protons | 1200keV-2 | 9798 | 9807 | 9748 | 9758 | 0.66 | 29.42474 | 0.1302659 | 0.07764103 | 1200 | 35.21652 | 0.2140985 | Ic_2024-03-08_03-36-26479072_f28-0e0pm2-20k.txt | Ic_2024-03-08_21-47-01066205_f28-50e19pm2-1200keV-0nA-20k.txt | Ic_2024-03-08_21-47-52026876_f28-50e19pm2-1200keV-30nA-20k.txt | interpolate_6e20pm2 | 5e-06 | 5e-06 | 5e-06 | 5e-06 | 33.38314 | 0.06835251 | 43.57574 | 1.341378 | 6.040364 | 0.05220356 | 24.94186 | 2.107905 | 4.364216 | 0.01542865 | 23.59741 | 0.7326779 | 0 | 0 | 0 | 0 | 20.02344 | 0.0150973 | 19.72306 | 0.06732446 | 20.03104 | 0.01271615 | 19.73315 | 0.0681608 | 20.36442 | 0.01311684 | 19.73997 | 0.08756455 | 0 | 0 | 0 | 0 | 0.1809406 | 0.001607057 | 0.2774913 | 0.00674647 | 0.05390336 | 0.004853234 | 0.29789 | 0.06933682 | -19.73997 | 0.08854153 | 0.33338 |  | 0
f28 | 1 | protons | 1200keV-2 | 16232 | 16245 | 16160 | 16180 | 0.48 | 29.25663 | 0.09897999 | 0.07502564 | 1200 | 35.01792 | 0.1879484 | Ic_2024-03-08_03-36-26479072_f28-0e0pm2-20k.txt | Ic_2024-03-08_23-33-32447858_f28-60e19pm2-1200keV-0nA-20k.txt | Ic_2024-03-08_23-34-54015498_f28-60e19pm2-1200keV-30nA-20k.txt | NaN | 5e-06 | 5e-06 | 5e-06 | 5e-06 | 33.38314 | 0.06835251 | 43.57574 | 1.341378 | 3.801644 | 0.01723856 | 23.7513 | 0.8650354 | 2.621339 | 0.01173864 | 23.76412 | 0.9289357 | 0 | 0 | 0 | 0 | 20.02344 | 0.0150973 | 19.72306 | 0.06732446 | 20.01349 | 0.01787627 | 19.69137 | 0.03080773 | 20.36623 | 0.01078082 | 19.71234 | 0.06094769 | 0 | 0 | 0 | 0 | 0.1138791 | 0.0005665877 | 0.3104723 | 0.004394361 | -0.0005398398 | -2.884216e-05 | 0.32212 | 0.03561849 | -19.71234 | 0.06189383 | 0.35274 |  | 0
f28 | 1 | protons | 1200keV-2 | 16403 | 16412 | 16420 | 16460 | 0.78 | 29.22651 | 0.1492517 | 0.07313924 | 1200 | 34.98405 | 0.2305758 | Ic_2024-03-08_03-36-26479072_f28-0e0pm2-20k.txt | Ic_2024-03-08_23-37-00361281_f28-60e19pm2-1200keV-0nA-20k.txt | Ic_2024-03-08_23-37-45078037_f28-60e19pm2-1200keV-30nA-20k.txt | interpolate_6e20pm2 | 5e-06 | 5e-06 | 5e-06 | 5e-06 | 33.38314 | 0.06835251 | 43.57574 | 1.341378 | 3.829997 | 0.01374999 | 27.61257 | 1.02995 | 2.663106 | 0.01108173 | 26.8723 | 1.103581 | 2.663106 | 0 | 0 | 0 | 20.02344 | 0.0150973 | 19.72306 | 0.06732446 | 20.01915 | 0.03465 | 19.6787 | 0.0179 | 20.36462 | 0.004226062 | 19.70468 | 0.03462836 | 30.032557243025288 | 0 | 0 | 0 | 0.1147285 | 0.0004741631 | 0.3046715 | 0.003821417 | 0.0268093 | 0.001487334 | 0.34045 | 0.03900042 | 10.32788 | 0.03488529 | 0.34547 |  | 0
f28 | 1 | protons | 1200keV-2 | 16641 | 16647 | 16652 | 16662 | 0.41 | 28.90826 | 0.07310094 | 0.07307692 | 1200 | 34.60222 | 0.16865 | Ic_2024-03-08_03-36-26479072_f28-0e0pm2-20k.txt | Ic_2024-03-08_23-40-51433111_f28-60e19pm2-1200keV-0nA-20k.txt | Ic_2024-03-08_23-41-41238824_f28-60e19pm2-1200keV-30nA-20k.txt | interpolate_6e20pm2 | 5e-06 | 5e-06 | 5e-06 | 5e-06 | 33.38314 | 0.06835251 | 43.57574 | 1.341378 | 3.784114 | 0.0125679 | 26.12059 | 0.8037442 | 2.628325 | 0.009832509 | 25.65529 | 0.8431261 | 2.628325 | 0 | 0 | 0 | 20.02344 | 0.0150973 | 19.72306 | 0.06732446 | 20.02123 | 0.03214374 | 19.73817 | 0.063791 | 20.35225 | 0.03195 | 19.7657 | 0.0511 | 30.339217490616527 | 0 | 0 | 0 | 0.113354 | 0.0004422677 | 0.3054318 | 0.00347461 | 0.01781354 | 0.0008019741 | 0.28306 | 0.07143187 | 10.57352 | 0.06026618 | 0.33102 |  | 0
f28 | 1 | protons | 1200keV-2 | 16800 | 16804 | 16810 | 16820 | 0.47 | 29.06147 | 0.08842904 | 0.06871795 | 1200 | 34.7913 | 0.1795039 | Ic_2024-03-08_03-36-26479072_f28-0e0pm2-20k.txt | Ic_2024-03-08_23-43-42007494_f28-60e19pm2-1200keV-0nA-20k.txt | Ic_2024-03-08_23-44-17195565_f28-60e19pm2-1200keV-30nA-20k.txt | interpolate_6e20pm2 | 5e-06 | 5e-06 | 5e-06 | 5e-06 | 33.38314 | 0.06835251 | 43.57574 | 1.341378 | 3.779956 | 0.01273505 | 25.89036 | 0.804529 | 2.644398 | 0.0109326 | 28.9387 | 1.290645 | 2.644398 | 0 | 0 | 0 | 20.02344 | 0.0150973 | 19.72306 | 0.06732446 | 20.03646 | 0.02978104 | 19.74476 | 0.05708189 | 20.36375 | 0.00955 | 19.71265 | 0.04405 | 30.197192489491343 | 0 | 0 | 0 | 0.1132295 | 0.000446405 | 0.3004156 | 0.003731011 | -0.1177403 | -0.006400045 | 0.2917 | 0.06438364 | 10.48454 | 0.04507333 | 0.32729 |  | 0
f28 | 1 | protons | mediumbeam | 361 | 371 | 324 | 334 | 0.11 | 28.61384 | 0.2468018 | -0.038840625 | 1200 | 34.38322 | 0.329355 | Ic_2024-03-08_03-36-26479072_f28-0e0pm2-20k.txt | Ic_2024-03-12_21-10-08938496_f28-6e20pm2-1200keV-0nA-20k.txt | Ic_2024-03-12_21-10-51920604_f28-6e20pm2-1200keV-30nA-20k.txt | interpolate_6e20pm2 | 5e-06 | 5e-06 | 5e-06 | 5e-06 | 33.38314 | 0.06835251 | 43.57574 | 1.341378 | 4.090092 | 0.01281967 | 30.63884 | 1.079204 | 2.777041 | 0.01105091 | 28.97508 | 1.234569 | 2.777041 | 0 | 0 | 0 | 20.02344 | 0.0150973 | 19.72306 | 0.06732446 | 20.03344 | 0.01348334 | 19.68592 | 0.06327385 | 20.38968 | 0.01686563 | 19.74003 | 0.04826235 | 29.04530438681487 | 0 | 0 | 0 | 0.1225197 | 0.0004586936 | 0.3210321 | 0.003439324 | 0.05430242 | 0.00300196 | 0.34752 | 0.06469451 | 9.305274 | 0.05112439 | 0.35624 |  | 0
f28 | 1 | protons | mediumbeam | 548 | 558 | 480 | 490 | 0.14 | 29.39474 | 0.2229614 | -0.036040625 | 1200 | 35.31694 | 0.3056385 | Ic_2024-03-08_03-36-26479072_f28-0e0pm2-20k.txt | Ic_2024-03-12_21-13-25713795_f28-6e20pm2-1200keV-0nA-20k.txt | Ic_2024-03-12_21-13-58518413_f28-6e20pm2-1200keV-30nA-20k.txt | interpolate_6e20pm2 | 5e-06 | 5e-06 | 5e-06 | 5e-06 | 33.38314 | 0.06835251 | 43.57574 | 1.341378 | 4.067032 | 0.01286676 | 29.36395 | 0.9900513 | 2.724759 | 0.01119419 | 25.19132 | 0.940792 | 2.724759 | 0 | 0 | 0 | 20.02344 | 0.0150973 | 19.72306 | 0.06732446 | 20.03617 | 0.02923177 | 19.70064 | 0.08180289 | 20.38845 | 0.00755 | 19.70415 | 0.07405 | 29.49506887619818 | 0 | 0 | 0 | 0.1218289 | 0.000459105 | 0.3300376 | 0.003473943 | 0.1421007 | 0.007149685 | 0.33553 | 0.08686892 | 9.790919 | 0.0744339 | 0.35228 |  | 0
f28 | 1 | protons | mediumbeam | 791 | 798 | 728 | 735 | 0.1 | 29.39899 | 0.1853736 | -0.008895238 | 1200 | 35.28946 | 0.2667092 | Ic_2024-03-08_03-36-26479072_f28-0e0pm2-20k.txt | Ic_2024-03-12_21-17-29740761_f28-6e20pm2-1200keV-0nA-20k.txt | Ic_2024-03-12_21-17-59555433_f28-6e20pm2-1200keV-30nA-20k.txt | interpolate_6e20pm2 | 5e-06 | 5e-06 | 5e-06 | 5e-06 | 33.38314 | 0.06835251 | 43.57574 | 1.341378 | 4.058335 | 0.01193878 | 32.26335 | 1.098009 | 2.853601 | 0.01081518 | 32.19397 | 1.463862 | 2.853601 | 0 | 0 | 0 | 20.02344 | 0.0150973 | 19.72306 | 0.06732446 | 20.03735 | 0.008991246 | 19.75134 | 0.05217109 | 20.3918 | 0.0147 | 19.7526 | 0.0332 | 28.39650118594776 | 0 | 0 | 0 | 0.1215684 | 0.000435725 | 0.2968544 | 0.003373512 | 0.002150283 | 0.0001221269 | 0.28601 | 0.0529402 | 8.643901 | 0.03630881 | 0.35445 |  | 0
f28 | 1 | protons | mediumbeam | 883 | 889 | 844 | 851 | 0.9 | 23.07967 | 0.1884214 | -0.06303636 | 1200 | 27.77125 | 0.2545448 | Ic_2024-03-08_03-36-26479072_f28-0e0pm2-20k.txt | Ic_2024-03-12_21-18-52278845_f28-6e20pm2-1200keV-0nA-20k.txt | Ic_2024-03-12_21-19-31562920_f28-6e20pm2-1200keV-24nA-20k.txt | interpolate_6e20pm2 | 5e-06 | 5e-06 | 5e-06 | 5e-06 | 33.38314 | 0.06835251 | 43.57574 | 1.341378 | 4.00405 | 0.01243082 | 28.57344 | 0.9016372 | 2.973527 | 0.01242991 | 24.11041 | 0.8923029 | 2.973527 | 0 | 0 | 0 | 20.02344 | 0.0150973 | 19.72306 | 0.06732446 | 20.0369 | 0.02513885 | 19.75067 | 0.05454928 | 20.32515 | 0.02335 | 19.73035 | 0.07585 | 27.403091947105796 | 0 | 0 | 0 | 0.1199423 | 0.00044606 | 0.2573702 | 0.003866834 | 0.156195 | 0.00759659 | 0.28623 | 0.06006318 | 7.672742 | 0.07936274 | 0.28825 |  | 0
f28 | 1 | protons | mediumbeam | 957 | 967 | 923 | 926.5 | 0.13 | 22.86789 | 0.1253387 | -0.08833333 | 1200 | 27.54747 | 0.1896626 | Ic_2024-03-08_03-36-26479072_f28-0e0pm2-20k.txt | Ic_2024-03-12_21-20-12724996_f28-6e20pm2-1200keV-0nA-20k.txt | Ic_2024-03-12_21-20-46309975_f28-6e20pm2-1200keV-23nA-20k.txt | interpolate_6e20pm2 | 5e-06 | 5e-06 | 5e-06 | 5e-06 | 33.38314 | 0.06835251 | 43.57574 | 1.341378 | 3.977383 | 0.01277078 | 26.96292 | 0.831705 | 2.978485 | 0.01231396 | 24.22915 | 0.8916162 | 2.978485 | 0 | 0 | 0 | 20.02344 | 0.0150973 | 19.72306 | 0.06732446 | 20.04192 | 0.03291416 | 19.7449 | 0.04341924 | 20.31919 | 0.01416492 | 19.7256 | 0.1074015 | 27.36261668151071 | 0 | 0 | 0 | 0.1191434 | 0.000453714 | 0.2511446 | 0.00392003 | 0.1013903 | 0.004868508 | 0.29702 | 0.0544846 | 7.637017 | 0.1083316 | 0.27727 |  | 0
f28 | 1 | protons | mediumbeam | 1042 | 1049 | 1005 | 1008.5 | 0.9 | 22.99798 | 0.1406092 | -0.04299 | 1200 | 27.64916 | 0.20457 | Ic_2024-03-08_03-36-26479072_f28-0e0pm2-20k.txt | Ic_2024-03-12_21-21-34227013_f28-6e20pm2-1200keV-0nA-20k.txt | Ic_2024-03-12_21-22-11233178_f28-6e20pm2-1200keV-24nA-20k.txt | interpolate_6e20pm2 | 5e-06 | 5e-06 | 5e-06 | 5e-06 | 33.38314 | 0.06835251 | 43.57574 | 1.341378 | 3.962282 | 0.01269395 | 26.3268 | 0.7856632 | 2.97557 | 0.01409983 | 25.18066 | 1.206181 | 2.97557 | 0 | 0 | 0 | 20.02344 | 0.0150973 | 19.72306 | 0.06732446 | 20.05751 | 0.01347193 | 19.70328 | 0.08667874 | 20.33487 | 0.0216426 | 19.68678 | 0.05933801 | 27.386406454677466 | 0 | 0 | 0 | 0.1186911 | 0.0004512758 | 0.2490262 | 0.004295501 | 0.043535 | 0.002456972 | 0.35423 | 0.08771942 | 7.699626 | 0.06316171 | 0.27736 |  | 0
f28 | 1 | protons | mediumbeam | 1314 | 1319 | 1278 | 1282 | 0.7 | 13.03000625 | 0.1049469 | -0.1020462 | 1200 | 15.75846 | 0.1429007 | Ic_2024-03-08_03-36-26479072_f28-0e0pm2-20k.txt | Ic_2024-03-12_21-26-07216581_f28-6e20pm2-1200keV-0nA-20k.txt | Ic_2024-03-12_21-26-41924230_f28-6e20pm2-1200keV-13nA-20k.txt | NaN | 5e-06 | 5e-06 | 5e-06 | 5e-06 | 33.38314 | 0.06835251 | 43.57574 | 1.341378 | 3.93324 | 0.01353339 | 26.41011 | 0.877046 | 3.32778 | 0.01249824 | 24.66722 | 0.8247918 | 0 | 0 | 0 | 0 | 20.02344 | 0.0150973 | 19.72306 | 0.06732446 | 20.04067 | 0.006798831 | 19.77692 | 0.0755783 | 20.20217 | 0.009773745 | 19.72258 | 0.06793033 | 0 | 0 | 0 | 0 | 0.1178211 | 0.0004717445 | 0.1539342 | 0.004309494 | 0.06599327 | 0.003109983 | 0.26375 | 0.07588349 | -19.72258 | 0.06862985 | 0.1615 |  | 0
f28 | 1 | protons | mediumbeam | 1394 | 1400 | 1354 | 1364 | 0.1 | 12.71601 | 0.2130426 | -0.04656061 | 1200 | 15.31508 | 0.2644032 | Ic_2024-03-08_03-36-26479072_f28-0e0pm2-20k.txt | Ic_2024-03-12_21-27-21337846_f28-6e20pm2-1200keV-0nA-20k.txt | Ic_2024-03-12_21-28-02514627_f28-6e20pm2-1200keV-13nA-20k.txt | NaN | 5e-06 | 5e-06 | 5e-06 | 5e-06 | 33.38314 | 0.06835251 | 43.57574 | 1.341378 | 3.937251 | 0.01290815 | 27.0716 | 0.8622745 | 3.368162 | 0.01193434 | 27.2355 | 0.9458436 | 0 | 0 | 0 | 0 | 20.02344 | 0.0150973 | 19.72306 | 0.06732446 | 20.04298 | 0.01190519 | 19.70978 | 0.04986929 | 20.1968 | 0.0025 | 19.72315 | 0.08535 | 0 | 0 | 0 | 0 | 0.1179413 | 0.0004558804 | 0.1445395 | 0.004129595 | -0.006054328 | -0.0002852985 | 0.3332 | 0.05127065 | -19.72315 | 0.08538661 | 0.15382 |  | 0
f28 | 1 | protons | mediumbeam | 1469 | 1475 | 1432 | 1438 | 0.11 | 12.100325 | 0.09442386 | -0.025335 | 1200 | 14.550792 | 0.1287185 | Ic_2024-03-08_03-36-26479072_f28-0e0pm2-20k.txt | Ic_2024-03-12_21-28-39912217_f28-6e20pm2-1200keV-0nA-20k.txt | Ic_2024-03-12_21-29-17225239_f28-6e20pm2-1200keV-13nA-20k.txt | NaN | 5e-06 | 5e-06 | 5e-06 | 5e-06 | 33.38314 | 0.06835251 | 43.57574 | 1.341378 | 3.922735 | 0.01303391 | 26.19432 | 0.8178992 | 3.344413 | 0.01158039 | 24.18329 | 0.6987403 | 0 | 0 | 0 | 0 | 20.02344 | 0.0150973 | 19.72306 | 0.06732446 | 20.04765 | 0.01591297 | 19.74046 | 0.04447811 | 20.19699 | 0.008246145 | 19.71626 | 0.08240148 | 0 | 0 | 0 | 0 | 0.1175065 | 0.0004586123 | 0.1474284 | 0.00409143 | 0.07677373 | 0.003266081 | 0.30719 | 0.04723902 | -19.71626 | 0.08281306 | 0.14934 |  | 0
f28 | 1 | protons | mediumbeam | 1553 | 1558 | 1511 | 1519 | 0.8 | 8.311965 | 0.1183499 | -0.05894 | 1200 | 10.04509 | 0.1490252 | Ic_2024-03-08_03-36-26479072_f28-0e0pm2-20k.txt | Ic_2024-03-12_21-29-59340686_f28-6e20pm2-1200keV-0nA-20k.txt | Ic_2024-03-12_21-30-41541970_f28-6e20pm2-1200keV-9nA-20k.txt | NaN | 5e-06 | 5e-06 | 5e-06 | 5e-06 | 33.38314 | 0.06835251 | 43.57574 | 1.341378 | 3.932343 | 0.01445512 | 27.70145 | 1.087026 | 3.562603 | 0.01193627 | 28.5158 | 0.9768667 | 0 | 0 | 0 | 0 | 20.02344 | 0.0150973 | 19.72306 | 0.06732446 | 20.04212 | 0.01884138 | 19.72539 | 0.04770473 | 20.1491 | 0.0087 | 19.7117 | 0.0534 | 0 | 0 | 0 | 0 | 0.1177943 | 0.0004956461 | 0.09402551 | 0.004506079 | -0.0293972 | -0.001531304 | 0.31673 | 0.05129073 | -19.7117 | 0.05410407 | 0.10698 |  | 0
f28 | 1 | protons | mediumbeam | 1683 | 1687.5 | 1647 | 1653 | 0.12 | 9.252136 | 0.07954966 | -0.06647368 | 1200 | 11.18233 | 0.1068403 | Ic_2024-03-08_03-36-26479072_f28-0e0pm2-20k.txt | Ic_2024-03-12_21-32-15547414_f28-6e20pm2-1200keV-0nA-20k.txt | Ic_2024-03-12_21-32-50533530_f28-6e20pm2-1200keV-9nA-20k.txt | NaN | 5e-06 | 5e-06 | 5e-06 | 5e-06 | 33.38314 | 0.06835251 | 43.57574 | 1.341378 | 3.923234 | 0.01215616 | 27.10681 | 0.790615 | 3.411916 | 0.01178874 | 21.79673 | 0.5547396 | 0 | 0 | 0 | 0 | 20.02344 | 0.0150973 | 19.72306 | 0.06732446 | 20.0427 | 0.0097 | 19.7517 | 0.0282 | 20.1572 | 0.0101 | 19.763 | 0.0189 | 0 | 0 | 0 | 0 | 0.1175214 | 0.0004364627 | 0.1303309 | 0.004036138 | 0.1958948 | 0.007582992 | 0.291 | 0.02982164 | -19.763 | 0.02142942 | 0.1145 |  | 0
f28 | 1 | protons | mediumbeam | 1791 | 1794 | 1748 | 1758 | 0.11 | 7.134811 | 0.02728175 | -0.03281875 | 1200 | 8.601156 | 0.04864194 | Ic_2024-03-08_03-36-26479072_f28-0e0pm2-20k.txt | Ic_2024-03-12_21-33-34897779_f28-6e20pm2-1200keV-0nA-20k.txt | Ic_2024-03-12_21-34-38271652_f28-6e20pm2-1200keV-7nA-20k.txt | NaN | 5e-06 | 5e-06 | 5e-06 | 5e-06 | 33.38314 | 0.06835251 | 43.57574 | 1.341378 | 3.880351 | 0.01303323 | 24.34522 | 0.7045565 | 3.55655 | 0.01286702 | 25.1574 | 0.8288369 | 0 | 0 | 0 | 0 | 20.02344 | 0.0150973 | 19.72306 | 0.06732446 | 20.04507 | 0.01314694 | 19.72123 | 0.04781696 | 20.13444 | 0.01337275 | 19.7443 | 0.07673774 | 0 | 0 | 0 | 0 | 0.1162368 | 0.0004572364 | 0.08344631 | 0.004524669 | -0.03336077 | -0.001462929 | 0.32384 | 0.04959137 | -19.7443 | 0.07789423 | 0.08937 |  | 0
f28 | 1 | protons | mediumbeam | 1866 | 1870 | 1825 | 1833 | 0.12 | 6.672569 | 0.03720362 | -0.046132 | 1200 | 8.062441 | 0.05611858 | Ic_2024-03-08_03-36-26479072_f28-0e0pm2-20k.txt | Ic_2024-03-12_21-35-12307806_f28-6e20pm2-1200keV-0nA-20k.txt | Ic_2024-03-12_21-35-53964306_f28-6e20pm2-1200keV-7nA-20k.txt | NaN | 5e-06 | 5e-06 | 5e-06 | 5e-06 | 33.38314 | 0.06835251 | 43.57574 | 1.341378 | 3.937914 | 0.01259139 | 29.67756 | 1.020458 | 3.625143 | 0.01156638 | 30.04387 | 1.024909 | 0 | 0 | 0 | 0 | 20.02344 | 0.0150973 | 19.72306 | 0.06732446 | 20.03925 | 0.003990301 | 19.72586 | 0.100921 | 20.12937 | 0.01432858 | 19.73258 | 0.05644369 | 0 | 0 | 0 | 0 | 0.1179611 | 0.0004478824 | 0.07942558 | 0.004158285 | -0.01234296 | -0.0005978463 | 0.31339 | 0.1009998 | -19.73258 | 0.05823399 | 0.09012 |  | 0
f28 | 1 | protons | lowbeam | 132 | 142 | 26 | 36 | 0.05 | 0.7226273 | 0.02294486 | 0.02707576 | 1200 | 0.8346618 | 0.02672939 | Ic_2024-03-08_03-36-26479072_f28-0e0pm2-20k.txt | Ic_2024-03-12_21-39-24256796_f28-6e20pm2-1200keV-0nA-20k.txt | Ic_2024-03-12_21-40-07715237_f28-6e20pm2-1200keV-0p5nA-20k.txt | NaN | 5e-06 | 5e-06 | 5e-06 | 5e-06 | 33.38314 | 0.06835251 | 43.57574 | 1.341378 | 3.893451 | 0.01209597 | 25.61105 | 0.7015564 | 3.697911 | 0.01316318 | 25.51605 | 0.8443903 | 0 | 0 | 0 | 0 | 20.02344 | 0.0150973 | 19.72306 | 0.06732446 | 20.03732 | 0.02393724 | 19.67998 | 0.01642424 | 20.09805 | 0.00155 | 19.67285 | 0.03695 | 0 | 0 | 0 | 0 | 0.1166292 | 0.0004339518 | 0.05022275 | 0.004487415 | 0.003709003 | 0.0001593351 | 0.35734 | 0.02903011 | -19.67285 | 0.0369825 | 0.06073 |  | 0
f28 | 1 | protons | lowbeam | 189 | 200 | 148 | 158 | 0.05 | 0.5348611 | 0.01291279 | 0.02544242 | 1200 | 0.6113024 | 0.01497645 | Ic_2024-03-08_03-36-26479072_f28-0e0pm2-20k.txt | Ic_2024-03-12_21-40-49341619_f28-6e20pm2-1200keV-0nA-20k.txt | Ic_2024-03-12_21-41-31242007_f28-6e20pm2-1200keV-0p5nA-20k.txt | NaN | 5e-06 | 5e-06 | 5e-06 | 5e-06 | 33.38314 | 0.06835251 | 43.57574 | 1.341378 | 3.913484 | 0.01407099 | 27.1453 | 1.000725 | 3.72585 | 0.01397761 | 26.31344 | 0.9821846 | 0 | 0 | 0 | 0 | 20.02344 | 0.0150973 | 19.72306 | 0.06732446 | 20.04362 | 0.01856248 | 19.71476 | 0.06777919 | 20.08738 | 0.03377315 | 19.74565 | 0.04602372 | 0 | 0 | 0 | 0 | 0.1172294 | 0.0004850526 | 0.04794561 | 0.004947171 | 0.03064446 | 0.001607687 | 0.32886 | 0.07027506 | -19.74565 | 0.05708597 | 0.04376 |  | 0
f28 | 1 | protons | lowbeam | 281 | 291 | 240 | 249 | 0.03 | 0.5242545 | 0.01008319 | 0.02713793 | 1200 | 0.5965399 | 0.01173963 | Ic_2024-03-08_03-36-26479072_f28-0e0pm2-20k.txt | Ic_2024-03-12_21-42-21936504_f28-6e20pm2-1200keV-0nA-20k.txt | Ic_2024-03-12_21-43-02234196_f28-6e20pm2-1200keV-0p5nA-20k.txt | NaN | 5e-06 | 5e-06 | 5e-06 | 5e-06 | 33.38314 | 0.06835251 | 43.57574 | 1.341378 | 3.953764 | 0.01194957 | 31.27847 | 1.055146 | 3.746018 | 0.01270279 | 28.47552 | 1.005759 | 0 | 0 | 0 | 0 | 20.02344 | 0.0150973 | 19.72306 | 0.06732446 | 20.05483 | 0.01572552 | 19.75817 | 0.04603946 | 20.06988 | 0.0197641 | 19.65171 | 0.04710708 | 0 | 0 | 0 | 0 | 0.1184359 | 0.0004323606 | 0.05254379 | 0.004303727 | 0.08961285 | 0.004376824 | 0.29666 | 0.04865105 | -19.65171 | 0.05108519 | 0.01505 |  | 0
f28 | 1 | protons | lowbeam | 380 | 390 | 337 | 347 | 0.04 | 0.4993939 | 0.0140624 | 0.03023333 | 1200 | 0.5629927 | 0.01602589 | Ic_2024-03-08_03-36-26479072_f28-0e0pm2-20k.txt | Ic_2024-03-12_21-43-58325875_f28-6e20pm2-1200keV-0nA-20k.txt | Ic_2024-03-12_21-44-41497206_f28-6e20pm2-1200keV-0p5nA-20k.txt | NaN | 5e-06 | 5e-06 | 5e-06 | 5e-06 | 33.38314 | 0.06835251 | 43.57574 | 1.341378 | 3.92156 | 0.01220768 | 29.09302 | 0.9356392 | 3.781599 | 0.01136093 | 32.04726 | 1.096134 | 0 | 0 | 0 | 0 | 20.02344 | 0.0150973 | 19.72306 | 0.06732446 | 20.03788 | 0.01825162 | 19.74196 | 0.06866127 | 20.07217 | 0.03092811 | 19.73618 | 0.04394771 | 0 | 0 | 0 | 0 | 0.1174713 | 0.0004376948 | 0.0356901 | 0.004171816 | -0.1015446 | -0.004767381 | 0.29592 | 0.0710457 | -19.73618 | 0.05373965 | 0.03429 |  | 0
f28 | 1 | protons | lowbeam | 470 | 480 | 428 | 438 | 0.04 | 0.4845788 | 0.01266671 | 0.02745152 | 1200 | 0.5485527 | 0.01451999 | Ic_2024-03-08_03-36-26479072_f28-0e0pm2-20k.txt | Ic_2024-03-12_21-45-28521727_f28-6e20pm2-1200keV-0nA-20k.txt | Ic_2024-03-12_21-46-10873196_f28-6e20pm2-1200keV-0p5nA-20k.txt | NaN | 5e-06 | 5e-06 | 5e-06 | 5e-06 | 33.38314 | 0.06835251 | 43.57574 | 1.341378 | 3.914769 | 0.01308143 | 27.91403 | 0.9506119 | 3.720663 | 0.01182662 | 25.78281 | 0.7274623 | 0 | 0 | 0 | 0 | 20.02344 | 0.0150973 | 19.72306 | 0.06732446 | 20.03789 | 0.02298323 | 19.73221 | 0.07532278 | 20.06767 | 0.01932294 | 19.69799 | 0.04016014 | 0 | 0 | 0 | 0 | 0.1172678 | 0.0004595693 | 0.04958278 | 0.004383239 | 0.07634954 | 0.003376539 | 0.30568 | 0.07875119 | -19.69799 | 0.04456695 | 0.02978 |  | 0
f28 | 1 | protons | lowbeam | 632 | 642 | 567 | 577 | 0.05 | 1.005315 | 0.01531225 | 0.03007879 | 1200 | 1.170284 | 0.01847987 | Ic_2024-03-08_03-36-26479072_f28-0e0pm2-20k.txt | Ic_2024-03-12_21-48-23881508_f28-6e20pm2-1200keV-0nA-20k.txt | Ic_2024-03-12_21-48-53353069_f28-6e20pm2-1200keV-1nA-20k.txt | NaN | 5e-06 | 5e-06 | 5e-06 | 5e-06 | 33.38314 | 0.06835251 | 43.57574 | 1.341378 | 3.944625 | 0.01128069 | 31.21587 | 0.9672879 | 3.579804 | 0.01237526 | 26.81783 | 0.8929636 | 0 | 0 | 0 | 0 | 20.02344 | 0.0150973 | 19.72306 | 0.06732446 | 20.04119 | 0.01268183 | 19.72606 | 0.09659444 | 20.12796 | 0.01561347 | 19.72443 | 0.100322 | 0 | 0 | 0 | 0 | 0.1181622 | 0.0004155977 | 0.09248563 | 0.00407158 | 0.140891 | 0.00640847 | 0.31513 | 0.09742338 | -19.72443 | 0.1015297 | 0.08677 |  | 0
f28 | 1 | protons | lowbeam | 708 | 718 | 645 | 649 | 0.03 | 1.010818 | 0.01316326 | 0.0427 | 1200 | 1.161742 | 0.01588419 | Ic_2024-03-08_03-36-26479072_f28-0e0pm2-20k.txt | Ic_2024-03-12_21-49-35220232_f28-6e20pm2-1200keV-0nA-20k.txt | Ic_2024-03-12_21-50-07745405_f28-6e20pm2-1200keV-1nA-20k.txt | NaN | 5e-06 | 5e-06 | 5e-06 | 5e-06 | 33.38314 | 0.06835251 | 43.57574 | 1.341378 | 3.900553 | 0.01192325 | 28.22063 | 0.8494941 | 3.586162 | 0.01157556 | 27.78854 | 0.8708668 | 0 | 0 | 0 | 0 | 20.02344 | 0.0150973 | 19.72306 | 0.06732446 | 20.04297 | 0.004141026 | 19.72435 | 0.04663789 | 20.12883 | 0.02327308 | 19.74553 | 0.06696746 | 0 | 0 | 0 | 0 | 0.116842 | 0.0004298834 | 0.08060184 | 0.004087244 | 0.01531117 | 0.0006653333 | 0.31862 | 0.04682137 | -19.74553 | 0.07089624 | 0.08586 |  | 0
f28 | 1 | protons | lowbeam | 788 | 798 | 750 | 758 | 0.04 | 1.010855 | 0.01162256 | 0.03096538 | 1200 | 1.175867 | 0.01438021 | Ic_2024-03-08_03-36-26479072_f28-0e0pm2-20k.txt | Ic_2024-03-12_21-50-50592799_f28-6e20pm2-1200keV-0nA-20k.txt | Ic_2024-03-12_21-51-28285794_f28-6e20pm2-1200keV-1nA-20k.txt | NaN | 5e-06 | 5e-06 | 5e-06 | 5e-06 | 33.38314 | 0.06835251 | 43.57574 | 1.341378 | 3.876491 | 0.01281941 | 26.19766 | 0.8096064 | 3.540927 | 0.01229315 | 24.8679 | 0.7585002 | 0 | 0 | 0 | 0 | 20.02344 | 0.0150973 | 19.72306 | 0.06732446 | 20.04385 | 0.03615 | 19.69665 | 0.00845 | 20.12776 | 0.01796887 | 19.73305 | 0.06841646 | 0 | 0 | 0 | 0 | 0.1161212 | 0.0004516551 | 0.08656374 | 0.004379631 | 0.05075857 | 0.002203977 | 0.3472 | 0.03712445 | -19.73305 | 0.07073679 | 0.08391 |  | 0
f28 | 1 | protons | lowbeam | 991 | 1000 | 955 | 963 | 0.05 | 2.116847 | 0.0248756 | 0.02720385 | 1200 | 2.507571 | 0.03126461 | Ic_2024-03-08_03-36-26479072_f28-0e0pm2-20k.txt | Ic_2024-03-12_21-54-14573492_f28-6e20pm2-1200keV-0nA-20k.txt | Ic_2024-03-12_21-54-51531596_f28-6e20pm2-1200keV-2nA-20k.txt | NaN | 5e-06 | 5e-06 | 5e-06 | 5e-06 | 33.38314 | 0.06835251 | 43.57574 | 1.341378 | 3.926887 | 0.0117156 | 32.5283 | 1.131974 | 3.242528 | 0.01259292 | 24.53382 | 0.8524085 | 0 | 0 | 0 | 0 | 20.02344 | 0.0150973 | 19.72306 | 0.06732446 | 20.0389 | 0.0051 | 19.73965 | 0.06995 | 20.20757 | 0.03571078 | 19.73873 | 0.05804178 | 0 | 0 | 0 | 0 | 0.1176308 | 0.0004256413 | 0.1742751 | 0.004043842 | 0.2457699 | 0.01208573 | 0.29925 | 0.07013567 | -19.73873 | 0.06814769 | 0.16867 |  | 0
f28 | 1 | protons | lowbeam | 1077 | 1086 | 1036 | 1044.5 | 0.04 | 2.102648 | 0.0252199 | 0.02706429 | 1200 | 2.490701 | 0.03162558 | Ic_2024-03-08_03-36-26479072_f28-0e0pm2-20k.txt | Ic_2024-03-12_21-55-36788889_f28-6e20pm2-1200keV-0nA-20k.txt | Ic_2024-03-12_21-56-17760030_f28-6e20pm2-1200keV-2nA-20k.txt | NaN | 5e-06 | 5e-06 | 5e-06 | 5e-06 | 33.38314 | 0.06835251 | 43.57574 | 1.341378 | 3.886067 | 0.01202408 | 29.76927 | 0.9734884 | 3.277815 | 0.0120453 | 26.88627 | 0.9628927 | 0 | 0 | 0 | 0 | 20.02344 | 0.0150973 | 19.72306 | 0.06732446 | 20.03421 | 0.009410255 | 19.74222 | 0.02170027 | 20.22325 | 0.02004252 | 19.72448 | 0.06837442 | 0 | 0 | 0 | 0 | 0.116408 | 0.0004319053 | 0.156521 | 0.004052027 | 0.0968449 | 0.004696702 | 0.29199 | 0.02365279 | -19.72448 | 0.07125141 | 0.18904 |  | 0
f28 | 1 | protons | lowbeam | 1168 | 1176 | 1134 | 1141 | 0.05 | 2.071419 | 0.02021301 | 0.03406522 | 1200 | 2.444825 | 0.02594057 | Ic_2024-03-08_03-36-26479072_f28-0e0pm2-20k.txt | Ic_2024-03-12_21-57-15254966_f28-6e20pm2-1200keV-0nA-20k.txt | Ic_2024-03-12_21-57-48724749_f28-6e20pm2-1200keV-2nA-20k.txt | NaN | 5e-06 | 5e-06 | 5e-06 | 5e-06 | 33.38314 | 0.06835251 | 43.57574 | 1.341378 | 3.87892 | 0.01192893 | 29.28653 | 0.9311802 | 3.25548 | 0.01212136 | 25.67592 | 0.8838882 | 0 | 0 | 0 | 0 | 20.02344 | 0.0150973 | 19.72306 | 0.06732446 | 20.03177 | 0.006963771 | 19.68673 | 0.009293336 | 20.2234 | 0.02024944 | 19.67224 | 0.0500202 | 0 | 0 | 0 | 0 | 0.116194 | 0.0004292881 | 0.1607252 | 0.00405302 | 0.123286 | 0.005777393 | 0.34504 | 0.01161293 | -19.67224 | 0.05396351 | 0.19163 |  | 0
f28 | 1 | protons | highbeam | 212 | 220 | 168 | 173 | 0.15 | 29.7626 | 0.1799391 | 0.08604375 | 1200 | 35.61187 | 0.2614818 | Ic_2024-03-08_03-36-26479072_f28-0e0pm2-20k.txt | Ic_2024-03-12_22-03-12568297_f28-6e20pm2-1200keV-0nA-20k.txt | Ic_2024-03-12_22-03-56323152_f28-6e20pm2-1200keV-30nA-20k.txt | NaN | 5e-06 | 5e-06 | 5e-06 | 5e-06 | 33.38314 | 0.06835251 | 43.57574 | 1.341378 | 3.846093 | 0.01409733 | 28.10256 | 1.108565 | 2.658994 | 0.01374087 | 24.47027 | 1.253319 | 0 | 0 | 0 | 0 | 20.02344 | 0.0150973 | 19.72306 | 0.06732446 | 20.03725 | 0.01005 | 19.7161 | 0.0783 | 20.42233 | 0.007425369 | 19.73922 | 0.08530431 | 0 | 0 | 0 | 0 | 0.1152106 | 0.0004837091 | 0.3086506 | 0.004380121 | 0.1292512 | 0.008355832 | 0.32115 | 0.07894234 | -19.73922 | 0.08562687 | 0.38508 |  | 0
f28 | 1 | protons | highbeam | 322 | 325.5 | 263 | 273 | 0.16 | 30.26424 | 0.1128263 | 0.1167697 | 1200 | 36.17696 | 0.2022657 | Ic_2024-03-08_03-36-26479072_f28-0e0pm2-20k.txt | Ic_2024-03-12_22-05-21547584_f28-6e20pm2-1200keV-0nA-20k.txt | Ic_2024-03-12_22-05-45960437_f28-6e20pm2-1200keV-30nA-20k.txt | NaN | 5e-06 | 5e-06 | 5e-06 | 5e-06 | 33.38314 | 0.06835251 | 43.57574 | 1.341378 | 3.87575 | 0.01188433 | 32.0318 | 1.130977 | 2.595041 | 0.01240241 | 21.79735 | 0.843946 | 0 | 0 | 0 | 0 | 20.02344 | 0.0150973 | 19.72306 | 0.06732446 | 20.0415 | 0.0131 | 19.7478 | 0.0648 | 20.42206 | 0.01113618 | 19.73344 | 0.06876579 | 0 | 0 | 0 | 0 | 0.116099 | 0.0004280687 | 0.3304415 | 0.003801998 | 0.3195089 | 0.01674215 | 0.2937 | 0.06611089 | -19.73344 | 0.06966167 | 0.38056 |  | 0
f28 | 1 | protons | highbeam | 433 | 436 | 401 | 411 | 0.17 | 41.35133 | 0.3535965 | 0.1025333 | 1200 | 49.498556 | 0.4708384 | Ic_2024-03-08_03-36-26479072_f28-0e0pm2-20k.txt | Ic_2024-03-12_22-07-04236514_f28-6e20pm2-1200keV-0nA-20k.txt | Ic_2024-03-12_22-07-37324768_f28-6e20pm2-1200keV-40nA-20k.txt | NaN | 5e-06 | 5e-06 | 5e-06 | 5e-06 | 33.38314 | 0.06835251 | 43.57574 | 1.341378 | 3.805838 | 0.01328336 | 26.71732 | 0.9136022 | 2.285738 | 0.0137324 | 22.48655 | 1.254818 | 0 | 0 | 0 | 0 | 20.02344 | 0.0150973 | 19.72306 | 0.06732446 | 20.04528 | 0.009204434 | 19.73258 | 0.1024551 | 20.53963 | 0.008145925 | 19.71651 | 0.04766312 | 0 | 0 | 0 | 0 | 0.1140048 | 0.0004613213 | 0.3994126 | 0.004172951 | 0.1583531 | 0.0103637 | 0.3127 | 0.1028677 | -19.71651 | 0.0483542 | 0.49435 |  | 0
f28 | 1 | protons | highbeam | 548 | 553 | 513 | 520 | 0.13 | 47.15726 | 0.3327455 | 0.09590909 | 1200 | 56.47362 | 0.4627716 | Ic_2024-03-08_03-36-26479072_f28-0e0pm2-20k.txt | Ic_2024-03-12_22-08-56531620_f28-6e20pm2-1200keV-0nA-20k.txt | Ic_2024-03-12_22-09-31703576_f28-6e20pm2-1200keV-47nA-20k.txt | NaN | 5e-06 | 5e-06 | 5e-06 | 5e-06 | 33.38314 | 0.06835251 | 43.57574 | 1.341378 | 3.795675 | 0.01458196 | 27.24691 | 1.113192 | 2.140211 | 0.009614441 | 28.1236 | 1.278848 | 0 | 0 | 0 | 0 | 20.02344 | 0.0150973 | 19.72306 | 0.06732446 | 20.03405 | 0.01535 | 19.74915 | 0.04115 | 20.60683 | 0.01013568 | 19.73644 | 0.06285667 | 0 | 0 | 0 | 0 | 0.1137004 | 0.0004949716 | 0.4361449 | 0.003332929 | -0.03217587 | -0.001966925 | 0.2849 | 0.04391976 | -19.73644 | 0.06366861 | 0.57278 |  | 0
f28 | 1 | protons | highbeam | 623.5 | 626.5 | 599.5 | 603 | 0.12 | 59.215 | 0.4292152 | -0.01544545 | 1200 | 71.07653 | 0.594247 | Ic_2024-03-08_03-36-26479072_f28-0e0pm2-20k.txt | Ic_2024-03-12_22-10-23704076_f28-6e20pm2-1200keV-0nA-20k.txt | Ic_2024-03-12_22-10-47915440_f28-6e20pm2-1200keV-60nA-20k.txt | NaN | 5e-06 | 5e-06 | 5e-06 | 5e-06 | 33.38314 | 0.06835251 | 43.57574 | 1.341378 | 3.833444 | 0.01109843 | 33.03635 | 1.108518 | 1.765715 | 0.009160118 | 25.47086 | 1.220249 | 0 | 0 | 0 | 0 | 20.02344 | 0.0150973 | 19.72306 | 0.06732446 | 20.03718 | 0.01012016 | 19.72144 | 0.08398076 | 20.75381 | 0.01159254 | 19.73597 | 0.07848901 | 0 | 0 | 0 | 0 | 0.1148317 | 0.0004071958 | 0.5393919 | 0.002736449 | 0.229005 | 0.01339444 | 0.31574 | 0.08458833 | -19.73597 | 0.07934048 | 0.71663 |  | 0
f28 | 1 | protons | highbeam | 699.1 | 699.9 | 671 | 681 | 0.14 | 102.13665 | 1.093682 | 0.107190625 | 1200 | 122.4354 | 1.406797 | Ic_2024-03-08_03-36-26479072_f28-0e0pm2-20k.txt | Ic_2024-03-12_22-12-53313724_f28-6e20pm2-1200keV-0nA-20k.txt | Ic_2024-03-12_22-13-29355743_f28-6e20pm2-1200keV-110nA-20k.txt | NaN | 5e-06 | 5e-06 | 5e-06 | 5e-06 | 33.38314 | 0.06835251 | 43.57574 | 1.341378 | 3.732182 | 0.01221807 | 28.06064 | 0.9221088 | 0.4164266 | 0.002046344 | 24.29702 | 1.055285 | 0 | 0 | 0 | 0 | 20.02344 | 0.0150973 | 19.72306 | 0.06732446 | 20.03454 | 0.0105818 | 19.65336 | 0.0549306 | 21.34346 | 0.009214033 | 19.76377 | 0.03479029 | 0 | 0 | 0 | 0 | 0.1117984 | 0.0004316849 | 0.8884228 | 0.0006588265 | 0.1341246 | 0.00730488 | 0.38118 | 0.05594055 | -19.76377 | 0.03598976 | 1.30892 |  | 0
f28 | 1 | protons | highbeam | 785.5 | 787.5 | 752 | 759 | 0.18 | 108.9872 | 0.232715 | 0.1191261 | 1200 | 130.6417 | 0.6116545 | Ic_2024-03-08_03-36-26479072_f28-0e0pm2-20k.txt | Ic_2024-03-12_22-14-28213408_f28-6e20pm2-1200keV-0nA-20k.txt | Ic_2024-03-12_22-14-55515294_f28-6e20pm2-1200keV-110nA-20k.txt | NaN | 5e-06 | 5e-06 | 5e-06 | 5e-06 | 33.38314 | 0.06835251 | 43.57574 | 1.341378 | 3.672384 | 0.01351676 | 26.20942 | 0.9407881 | 0.3381283 | 0.0017267 | 19.10424 | 0.620833 | 0 | 0 | 0 | 0 | 20.02344 | 0.0150973 | 19.72306 | 0.06732446 | 20.03494 | 0.01651588 | 19.73946 | 0.05906487 | 21.38578 | 0.01043483 | 19.75404 | 0.06069836 | 0 | 0 | 0 | 0 | 0.1100071 | 0.0004633314 | 0.9079268 | 0.0005795862 | 0.2710927 | 0.01312637 | 0.29548 | 0.06133052 | -19.75404 | 0.06158877 | 1.35084 |  | 0
f28 | 1 | protons | highbeam | 871 | 873 | 815 | 821 | 0.14 | 112.97665 | 0.7234093 | 0.129 | 1200 | 135.41718 | 1.034518 | Ic_2024-03-08_03-36-26479072_f28-0e0pm2-20k.txt | Ic_2024-03-12_22-15-33229670_f28-6e20pm2-1200keV-0nA-20k.txt | Ic_2024-03-12_22-16-16545079_f28-6e20pm2-1200keV-115nA-20k.txt | NaN | 5e-06 | 5e-06 | 5e-06 | 5e-06 | 33.38314 | 0.06835251 | 43.57574 | 1.341378 | 3.699677 | 0.01088711 | 32.98357 | 1.122686 | 0.2766448 | 0.002360094 | 17.79838 | 1.10119 | 0 | 0 | 0 | 0 | 20.02344 | 0.0150973 | 19.72306 | 0.06732446 | 20.03928 | 0.01887717 | 19.68085 | 0.02698282 | 21.4083 | 0.0028 | 19.73125 | 0.09285 | 0 | 0 | 0 | 0 | 0.1108247 | 0.0003973018 | 0.9252246 | 0.0006748033 | 0.4603864 | 0.03251024 | 0.35843 | 0.03293053 | -19.73125 | 0.09289221 | 1.36902 |  | 0
f28 | 1 | protons | highbeam | 952.5 | 956 | 925 | 935 | 0.15 | 116.4552 | 0.1922343 | 0.1205061 | 1200 | 139.6016 | 0.6256577 | Ic_2024-03-08_03-36-26479072_f28-0e0pm2-20k.txt | Ic_2024-03-12_22-17-07238421_f28-6e20pm2-1200keV-0nA-20k.txt | Ic_2024-03-12_22-17-56847784_f28-6e20pm2-1200keV-102nA-20k.txt | NaN | 5e-06 | 5e-06 | 5e-06 | 5e-06 | 33.38314 | 0.06835251 | 43.57574 | 1.341378 | 3.66409 | 0.01158084 | 32.8521 | 1.23549 | 0 | 0 | 0 | 0 | 0 | 0 | 0 | 0 | 20.02344 | 0.0150973 | 19.72306 | 0.06732446 | 20.03875 | 0.01244197 | 19.75386 | 0.04777481 | 21.2601 | 0.01729335 | 19.71056 | 0.04421227 | 0 | 0 | 0 | 0 | 0.1097587 | 0.0004133391 | 1 | #DIV/0! | 1 | #DIV/0! | 0.28489 | 0.04936836 | -19.71056 | 0.04747404 | 1.22135 |  | 1
f28 | 1 | protons | highbeam | 1053 | 1057 | 1028 | 1038 | 0.13 | 102.9067 | 0.4141166 | 0.1079879 | 1200 | 123.3584 | 0.7145771 | Ic_2024-03-08_03-36-26479072_f28-0e0pm2-20k.txt | Ic_2024-03-12_22-18-30321953_f28-6e20pm2-1200keV-0nA-20k.txt | Ic_2024-03-12_22-18-51229795_f28-6e20pm2-1200keV-88nA-20k.txt | NaN | 5e-06 | 5e-06 | 5e-06 | 5e-06 | 33.38314 | 0.06835251 | 43.57574 | 1.341378 | 3.63138 | 0.01229277 | 29.9143 | 1.110725 | 0.865623 | 0.007599974 | 21.12551 | 1.436161 | 0 | 0 | 0 | 0 | 20.02344 | 0.0150973 | 19.72306 | 0.06732446 | 20.04585 | 0.0324577 | 19.75275 | 0.03777569 | 21.08996 | 0.0297669 | 19.7502 | 0.07633715 | 0 | 0 | 0 | 0 | 0.1087789 | 0.0004303516 | 0.761627 | 0.002243034 | 0.2937989 | 0.02275804 | 0.2931 | 0.04980467 | -19.7502 | 0.08193551 | 1.04411 |  | 0
f28 | 1 | protons | highbeam | 1108 | 1110.75 | 1087 | 1091.5 | 0.17 | 88.27259 | 0.279271 | 0.04978 | 1200 | 105.8674 | 0.5538627 | Ic_2024-03-08_03-36-26479072_f28-0e0pm2-20k.txt | Ic_2024-03-12_22-19-26767325_f28-6e20pm2-1200keV-0nA-20k.txt | Ic_2024-03-12_22-20-30924150_f28-6e20pm2-1200keV-74nA-20k.txt | NaN | 5e-06 | 5e-06 | 5e-06 | 5e-06 | 33.38314 | 0.06835251 | 43.57574 | 1.341378 | 3.583584 | 0.01493631 | 27.30232 | 1.249495 | 1.182383 | 0.006212136 | 22.63598 | 1.116364 | 0 | 0 | 0 | 0 | 20.02344 | 0.0150973 | 19.72306 | 0.06732446 | 20.03498 | 0.01753755 | 19.70217 | 0.06353544 | 20.93419 | 0.03031285 | 19.73728 | 0.06697714 | 0 | 0 | 0 | 0 | 0.1073471 | 0.0004984929 | 0.6700558 | 0.002212734 | 0.1709139 | 0.01149925 | 0.33281 | 0.06591144 | -19.73728 | 0.07351739 | 0.89921 |  | 0
f28 | 1 | protons | highbeam | 1208 | 1212.5 | 1171 | 1181 | 0.14 | 75.07555 | 0.2830643 | 0.119397 | 1200 | 89.94739 | 0.5054448 | Ic_2024-03-08_03-36-26479072_f28-0e0pm2-20k.txt | Ic_2024-03-12_22-19-26767325_f28-6e20pm2-1200keV-0nA-20k.txt | Ic_2024-03-12_22-21-23499381_f28-6e20pm2-1200keV-76nA-20k.txt | NaN | 5e-06 | 5e-06 | 5e-06 | 5e-06 | 33.38314 | 0.06835251 | 43.57574 | 1.341378 | 3.583584 | 0.01493631 | 27.30232 | 1.249495 | 1.130682 | 0.005748983 | 21.26679 | 0.9034037 | 0 | 0 | 0 | 0 | 20.02344 | 0.0150973 | 19.72306 | 0.06732446 | 20.03498 | 0.01753755 | 19.70217 | 0.06353544 | 20.94483 | 0.01551181 | 19.72206 | 0.09266239 | 0 | 0 | 0 | 0 | 0.1073471 | 0.0004984929 | 0.6844829 | 0.002074377 | 0.2210629 | 0.01380354 | 0.33281 | 0.06591144 | -19.72206 | 0.09395177 | 0.90985 |  | 0
f28 | 1 | protons | highbeam | 1260.5 | 1263.5 | 1224 | 1234 | 0.15 | 76.63134 | 0.391984 | 0.1169697 | 1200 | 91.81724 | 0.6057594 | Ic_2024-03-08_03-36-26479072_f28-0e0pm2-20k.txt | Ic_2024-03-12_22-23-08944340_f28-6e20pm2-1200keV-0nA-20k.txt | Ic_2024-03-12_22-23-27941777_f28-6e20pm2-1200keV-78nA-20k.txt | NaN | 5e-06 | 5e-06 | 5e-06 | 5e-06 | 33.38314 | 0.06835251 | 43.57574 | 1.341378 | 3.507045 | 0.01193688 | 25.69036 | 0.7878126 | 1.10246 | 0.007263548 | 25.50196 | 1.515829 | 0 | 0 | 0 | 0 | 20.02344 | 0.0150973 | 19.72306 | 0.06732446 | 20.03447 | 0.02770549 | 19.72307 | 0.06064322 | 20.97386 | 0.02744942 | 19.75148 | 0.07139749 | 0 | 0 | 0 | 0 | 0.1050544 | 0.000417284 | 0.6856441 | 0.002331183 | 0.007333476 | 0.0004904919 | 0.3114 | 0.06667229 | -19.75148 | 0.0764923 | 0.93939 |  | 0
f28 | 1 | protons | highbeam | 1385 | 1389 | 1342 | 1344 | 0.16 | 78.38744 | 0.4388355 | 0.2811 | 1200 | 93.72761 | 0.6540948 | Ic_2024-03-08_03-36-26479072_f28-0e0pm2-20k.txt | Ic_2024-03-12_22-24-09725724_f28-6e20pm2-1200keV-0nA-20k.txt | Ic_2024-03-12_22-24-35345403_f28-6e20pm2-1200keV-78nA-20k.txt | NaN | 5e-06 | 5e-06 | 5e-06 | 5e-06 | 33.38314 | 0.06835251 | 43.57574 | 1.341378 | 3.514845 | 0.01186585 | 28.32558 | 0.9692595 | 1.076187 | 0.004199509 | 25.84255 | 0.9167512 | 0 | 0 | 0 | 0 | 20.02344 | 0.0150973 | 19.72306 | 0.06732446 | 20.04344 | 0.03731059 | 19.7015 | 0.03671417 | 20.9871 | 0.01474992 | 19.73285 | 0.03821979 | 0 | 0 | 0 | 0 | 0.105288 | 0.0004157101 | 0.6938168 | 0.001579861 | 0.08766018 | 0.00432063 | 0.34194 | 0.05234511 | -19.73285 | 0.04096721 | 0.94366 |  | 0
f28 | 1 | protons | highbeam | 1453 | 1455.5 | 1427 | 1429.5 | 0.12 | 79.59875 | 0.1769807 | -0.0854125 | 1200 | 95.620995 | 0.451597 | Ic_2024-03-08_03-36-26479072_f28-0e0pm2-20k.txt | Ic_2024-03-12_22-26-11871000_f28-6e20pm2-1200keV-0nA-20k.txt | Ic_2024-03-12_22-26-52420216_f28-6e20pm2-1200keV-79nA-20k.txt | NaN | 5e-06 | 5e-06 | 5e-06 | 5e-06 | 33.38314 | 0.06835251 | 43.57574 | 1.341378 | 3.491547 | 0.01440008 | 27.35757 | 1.22282 | 1.06 | 0.00471553 | 22.57487 | 0.8228362 | 0 | 0 | 0 | 0 | 20.02344 | 0.0150973 | 19.72306 | 0.06732446 | 20.03783 | 0.01887687 | 19.71404 | 0.1079529 | 20.98686 | 0.01831334 | 19.74506 | 0.0974672 | 0 | 0 | 0 | 0 | 0.1045901 | 0.0004815909 | 0.6964095 | 0.001841665 | 0.174822 | 0.01008289 | 0.32379 | 0.1095909 | -19.74506 | 0.09917274 | 0.94903 |  | 0
f28 | 1 | protons | highbeam | 1589.5 | 1592.5 | 1555 | 1565 | 0.13 | 79.77933 | 0.5031984 | 0.108997 | 1200 | 95.6044 | 0.7227094 | Ic_2024-03-08_03-36-26479072_f28-0e0pm2-20k.txt | Ic_2024-03-12_22-29-13781214_f28-6e20pm2-1200keV-0nA-20k.txt | Ic_2024-03-12_22-29-40882200_f28-6e20pm2-1200keV-123nA-20k.txt | NaN | 5e-06 | 5e-06 | 5e-06 | 5e-06 | 33.38314 | 0.06835251 | 43.57574 | 1.341378 | 3.437889 | 0.01235452 | 26.1653 | 0.8863321 | 0.1598895 | 0.001108273 | 14.3044 | 0.5072615 | 0 | 0 | 0 | 0 | 20.02344 | 0.0150973 | 19.72306 | 0.06732446 | 20.04177 | 0.01113661 | 19.7496 | 0.05624713 | 21.47603 | 0.02915243 | 19.75535 | 0.1046795 | 0 | 0 | 0 | 0 | 0.1029828 | 0.0004259372 | 0.953492 | 0.0003631197 | 0.4533064 | 0.02223059 | 0.29217 | 0.05733903 | -19.75535 | 0.1086631 | 1.43426 | Noisy data. Poor fit. | 1
f28 | 1 | protons | highbeam | 1758.5 | 1760.5 | 1732 | 1737 | 0.1 | 122.4533 | 0.05003851 | 0.096675 | 1200 | 146.828 | 0.6147183 | Ic_2024-03-08_03-36-26479072_f28-0e0pm2-20k.txt | Ic_2024-03-12_22-33-02769594_f28-6e20pm2-1200keV-0nA-20k.txt | Ic_2024-03-12_22-33-37936121_f28-6e20pm2-1200keV-125nA-20k.txt | NaN | 5e-06 | 5e-06 | 5e-06 | 5e-06 | 33.38314 | 0.06835251 | 43.57574 | 1.341378 | 3.321976 | 0.01174555 | 24.93478 | 0.7709708 | 0.1243145 | 0.0005465312 | 15.17155 | 0.3482761 | 0 | 0 | 0 | 0 | 20.02344 | 0.0150973 | 19.72306 | 0.06732446 | 20.03652 | 0.01039161 | 19.66344 | 0.06300697 | 21.52416 | 0.04026788 | 19.73887 | 0.03661265 | 0 | 0 | 0 | 0 | 0.09951058 | 0.000406578 | 0.9625781 | 0.0002111244 | 0.3915506 | 0.01507845 | 0.37308 | 0.06385816 | -19.73887 | 0.05442415 | 1.48764 |  | 0
f37 | 1 | protons | 1200keV-step1 | 2222 | 2224 | 2199 | 2205 | 2.24 | 241.5762 | 0.433406 | 0.095335 | 1200 | 289.777 | 1.314573 | Ic_2024-03-15_13-32-45641897_f37-0e0pm2-20k.txt | Ic_2024-03-15_15-33-11541053_f37-6p3e19pm2-1200keV-0nA-20k.txt | Ic_2024-03-15_15-34-07870627_f37-6p3e19pm2-1200keV-240nA-20k.txt | NaN | 5e-06 | 5e-06 | 5e-06 | 5e-06 | 34.83403 | 0.07745076 | 45.25069 | 1.692705 | 31.66836 | 0.1164899 | 40.26944 | 2.240667 | 0 | 0 | 0 | 0 | 0 | 0 | 0 | 0 | 20.08675 | 0.02326182 | 19.65854 | 0.05622978 | 20.00305 | 0.01597944 | 19.6163 | 0.0597352 | 20.04244 | 0.01610386 | 19.62071 | 0.05001663 | 0 | 0 | 0 | 0 | 0.9091214 | 0.003907579 | 1 | #DIV/0! | 1 | #DIV/0! | 0.38675 | 0.06183556 | -19.62071 | 0.05254519 | 0.03939 |  | 1
f37 | 1 | protons | 1200keV-step1 | 2356 | 2358 | 2361 | 2368 | 1.03 | 204.0343 | 0.165393 | 0.2156478 | 1200 | 244.5824 | 1.0382 | Ic_2024-03-15_13-32-45641897_f37-0e0pm2-20k.txt | Ic_2024-03-15_15-33-11541053_f37-6p3e19pm2-1200keV-0nA-20k.txt | Ic_2024-03-15_15-36-21416824_f37-6p3e19pm2-1200keV-200nA-20k.txt | NaN | 5e-06 | 5e-06 | 5e-06 | 5e-06 | 34.83403 | 0.07745076 | 45.25069 | 1.692705 | 31.66836 | 0.1164899 | 40.26944 | 2.240667 | 0 | 0 | 0 | 0 | 0 | 0 | 0 | 0 | 20.08675 | 0.02326182 | 19.65854 | 0.05622978 | 20.00305 | 0.01597944 | 19.6163 | 0.0597352 | 20.02736 | 0.008839253 | 19.6338 | 0.07082118 | 0 | 0 | 0 | 0 | 0.9091214 | 0.003907579 | 1 | #DIV/0! | 1 | #DIV/0! | 0.38675 | 0.06183556 | -19.6338 | 0.07137067 | 0.02431 |  | 1
f37 | 1 | protons | 1200keV-step1 | 2440 | 2444 | 2452 | 2458 | 9.96 | 196.1062 | 0.3180598 | 0.111835 | 1200 | 235.1932 | 1.051595 | Ic_2024-03-15_13-32-45641897_f37-0e0pm2-20k.txt | Ic_2024-03-15_15-33-11541053_f37-6p3e19pm2-1200keV-0nA-20k.txt | Ic_2024-03-15_15-37-45938608_f37-6p3e19pm2-1200keV-205nA-20k.txt | NaN | 5e-06 | 5e-06 | 5e-06 | 5e-06 | 34.83403 | 0.07745076 | 45.25069 | 1.692705 | 31.66836 | 0.1164899 | 40.26944 | 2.240667 | 2.228445 | 0.005215781 | 16.75173 | 0.2360887 | 0 | 0 | 0 | 0 | 20.08675 | 0.02326182 | 19.65854 | 0.05622978 | 20.00305 | 0.01597944 | 19.6163 | 0.0597352 | 20.04427 | 0.006419821 | 19.62219 | 0.06360966 | 0 | 0 | 0 | 0 | 0.9091214 | 0.003907579 | 0.9296318 | 0.0003068005 | 0.584009 | 0.03352152 | 0.38675 | 0.06183556 | -19.62219 | 0.0639328 | 0.04122 | Very noisy. Not possible to fit. | 1
f37 | 1 | protons | 1200keV-step1 | 2605 | 2608 | 2614 | 2618 | 1.99 | 211.72333 | 0.1025234 | 0.1343615 | 1200 | 253.9068 | 1.065065 | Ic_2024-03-15_13-32-45641897_f37-0e0pm2-20k.txt | Ic_2024-03-15_15-39-26887224_f37-6p3e19pm2-1200keV-0nA-20k.txt | Ic_2024-03-15_15-40-29591364_f37-6p3e19pm2-1200keV-209nA-20k.txt | NaN | 5e-06 | 5e-06 | 5e-06 | 5e-06 | 34.83403 | 0.07745076 | 45.25069 | 1.692705 | 29.56669 | 0.09022604 | 40.06156 | 1.618615 | 1.958255 | 0.007259262 | 21.71728 | 0.6516646 | 0 | 0 | 0 | 0 | 20.08675 | 0.02326182 | 19.65854 | 0.05622978 | 20.03093 | 0.02586013 | 19.65314 | 0.05354662 | 20.04608 | 0.0128586 | 19.63708 | 0.09439917 | 0 | 0 | 0 | 0 | 0.8487876 | 0.00320477 | 0.9337682 | 0.0003180107 | 0.4579024 | 0.02304492 | 0.37779 | 0.05946416 | -19.63708 | 0.09527091 | 0.01515 | Incomplete beamOn curve | 1
f37 | 1 | protons | 1200keV-step1 | 2759 | 2765 | 2772 | 2778 | 2.02 | 203.376165 | 0.1360652 | 0.121005 | 1200 | 243.906192 | 1.029293 | Ic_2024-03-15_13-32-45641897_f37-0e0pm2-20k.txt | Ic_2024-03-15_15-41-36899237_f37-6p3e19pm2-1200keV-0nA-20k.txt | Ic_2024-03-15_15-43-02317308_f37-6p3e19pm2-1200keV-202nA-20k.txt | NaN | 5e-06 | 5e-06 | 5e-06 | 5e-06 | 34.83403 | 0.07745076 | 45.25069 | 1.692705 | 29.13735 | 0.1066041 | 39.43836 | 2.018234 | 3.845236 | 0.01172641 | 11.42428 | 0.1395593 | 0 | 0 | 0 | 0 | 20.08675 | 0.02326182 | 19.65854 | 0.05622978 | 20.02941 | 0.02656424 | 19.61935 | 0.05394861 | 20.04385 | 0.01195 | 19.645 | 0.0455 | 0 | 0 | 0 | 0 | 0.8364624 | 0.003581145 | 0.8680307 | 0.0006285663 | 0.7103256 | 0.03737183 | 0.41006 | 0.06013411 | -19.645 | 0.04704309 | 0.01444 |  | 1
f37 | 1 | protons | 1200keV-step1 | 2904 | 2907 | 2912 | 2918 | 0.62 | 203.00067 | 0.156441 | 0.1545 | 1200 | 243.415404 | 1.031432 | Ic_2024-03-15_13-32-45641897_f37-0e0pm2-20k.txt | Ic_2024-03-15_15-44-10189824_f37-6p3e19pm2-1200keV-0nA-20k.txt | Ic_2024-03-15_15-45-28181159_f37-6p3e19pm2-1200keV-202nA-20k.txt | NaN | 5e-06 | 5e-06 | 5e-06 | 5e-06 | 34.83403 | 0.07745076 | 45.25069 | 1.692705 | 28.50957 | 0.09249542 | 39.79033 | 1.677391 | 4.272253 | 0.01283721 | 19.87054 | 0.5017193 | 0 | 0 | 0 | 0 | 20.08675 | 0.02326182 | 19.65854 | 0.05622978 | 20.03885 | 0.02541556 | 19.62218 | 0.07344501 | 20.04275 | 0.02825 | 19.60145 | 0.02045 | 0 | 0 | 0 | 0 | 0.8184403 | 0.003219031 | 0.8501467 | 0.0006626608 | 0.5006188 | 0.0245999 | 0.41667 | 0.07771821 | -19.60145 | 0.03487499 | 0.0039 |  | 1
f37 | 1 | protons | 1200keV-step1 | 3126 | 3130 | 3134 | 3140 | 1.1 | 150.2981 | 0.1340729 | 0.12683 | 1200 | 180.205524 | 0.7678713 | Ic_2024-03-15_13-32-45641897_f37-0e0pm2-20k.txt | Ic_2024-03-15_15-47-59177530_f37-6p3e19pm2-1200keV-0nA-20k.txt | Ic_2024-03-15_15-49-08407640_f37-6p3e19pm2-1200keV-150nA-20k.txt | NaN | 5e-06 | 5e-06 | 5e-06 | 5e-06 | 34.83403 | 0.07745076 | 45.25069 | 1.692705 | 27.45436 | 0.06668817 | 36.37356 | 1.129172 | 10.58716 | 0.06833797 | 28.35847 | 2.155733 | 0 | 0 | 0 | 0 | 20.08675 | 0.02326182 | 19.65854 | 0.05622978 | 20.06381 | 0.0257861 | 19.65001 | 0.05484473 | 20.0278 | 0.02585618 | 19.63359 | 0.05346186 | 0 | 0 | 0 | 0 | 0.7881479 | 0.002595379 | 0.6143724 | 0.002659565 | 0.2203548 | 0.01809372 | 0.4138 | 0.06060419 | -19.63359 | 0.05938613 | -0.03601 |  | 0
f37 | 1 | protons | 1200keV-step1 | 3225 | 3228 | 3233 | 3234 | 3 | 152.27068 | 0.1520543 | 0.11 | 1200 | 182.592816 | 0.7823473 | Ic_2024-03-15_13-32-45641897_f37-0e0pm2-20k.txt | Ic_2024-03-15_15-49-55985361_f37-6p3e19pm2-1200keV-0nA-20k.txt | Ic_2024-03-15_15-50-48953042_f37-6p3e19pm2-1200keV-150nA-20k.txt | NaN | 5e-06 | 5e-06 | 5e-06 | 5e-06 | 34.83403 | 0.07745076 | 45.25069 | 1.692705 | 27.17007 | 0.0953058 | 36.71312 | 1.617561 | 9.97086 | 0.05105377 | 22.93216 | 0.9346294 | 0 | 0 | 0 | 0 | 20.08675 | 0.02326182 | 19.65854 | 0.05622978 | 20.0188 | 0.01663923 | 19.62388 | 0.06312671 | 20.03108 | 0.0266907 | 19.63741 | 0.04522637 | 0 | 0 | 0 | 0 | 0.7799864 | 0.003239331 | 0.6330204 | 0.002277692 | 0.3753687 | 0.02252935 | 0.39492 | 0.06528281 | -19.63741 | 0.05251494 | 0.01228 |  | 0
f37 | 1 | protons | 1200keV-step1 | 3382 | 3387 | 3392 | 3400 | 2.68 | 149.4814625 | 0.1359673 | 0.09951111 | 1200 | 179.2583 | 0.7645 | Ic_2024-03-15_13-32-45641897_f37-0e0pm2-20k.txt | Ic_2024-03-15_15-52-03224088_f37-6p3e19pm2-1200keV-0nA-20k.txt | Ic_2024-03-15_15-53-26846726_f37-6p3e19pm2-1200keV-150nA-20k.txt | NaN | 5e-06 | 5e-06 | 5e-06 | 5e-06 | 34.83403 | 0.07745076 | 45.25069 | 1.692705 | 27.02738 | 0.091976 | 37.57024 | 2.003384 | 10.22103 | 0.09148516 | 19.25166 | 1.535755 | 0 | 0 | 0 | 0 | 20.08675 | 0.02326182 | 19.65854 | 0.05622978 | 20.06052 | 0.02577909 | 19.65759 | 0.08439332 | 20.03667 | 0.01188125 | 19.6367 | 0.06463946 | 0 | 0 | 0 | 0 | 0.7758902 | 0.003154018 | 0.621827 | 0.003621303 | 0.4875823 | 0.04678525 | 0.40293 | 0.08824282 | -19.6367 | 0.06572233 | -0.02385 |  | 0
f37 | 1 | protons | 1200keV-step1 | 7580 | 7584 | 7589 | 7595 | 1.9 | 97.92126 | 0.1163452 | 0.06301 | 1200 | 117.4299 | 0.5087956 | Ic_2024-03-15_13-32-45641897_f37-0e0pm2-20k.txt | Ic_2024-03-15_17-01-48984464_f37-6p3e19pm2-1200keV-0nA-20k.txt | Ic_2024-03-15_17-03-15436598_f37-6p3e19pm2-1200keV-97nA-20k.txt | NaN | 5e-06 | 5e-06 | 5e-06 | 5e-06 | 34.83403 | 0.07745076 | 45.25069 | 1.692705 | 26.29935 | 0.08465623 | 39.17987 | 1.63202 | 14.05819 | 0.08950125 | 37.01676 | 3.223871 | 0 | 0 | 0 | 0 | 20.08675 | 0.02326182 | 19.65854 | 0.05622978 | 20.03844 | 0.02776196 | 19.62102 | 0.05408047 | 20.00952 | 0.0101722 | 19.57135 | 0.06570212 | 0 | 0 | 0 | 0 | 0.7549901 | 0.002953665 | 0.4654548 | 0.003813438 | 0.05520974 | 0.00533 | 0.41742 | 0.06079 | -19.57135 | 0.0664849 | -0.02892 |  | 0
f37 | 1 | protons | 1200keV-step1 | 7751 | 7756 | 7760 | 7768 | 1.78 | 94.42059 | 0.0972194 | 0.02185926 | 1200 | 113.2785 | 0.4861914 | Ic_2024-03-15_13-32-45641897_f37-0e0pm2-20k.txt | Ic_2024-03-15_17-05-41020332_f37-6p3e19pm2-1200keV-0nA-20k.txt | Ic_2024-03-15_17-06-07583384_f37-6p3e19pm2-1200keV-96nA-20k.txt | NaN | 5e-06 | 5e-06 | 5e-06 | 5e-06 | 34.83403 | 0.07745076 | 45.25069 | 1.692705 | 26.01266 | 0.1035077 | 36.06635 | 1.86383 | 13.9895 | 0.2190236 | 16.08017 | 2.525451 | 0 | 0 | 0 | 0 | 20.08675 | 0.02326182 | 19.65854 | 0.05622978 | 20.03309 | 0.01552891 | 19.67201 | 0.05705193 | 20.03662 | 0.01283579 | 19.65801 | 0.04367783 | 0 | 0 | 0 | 0 | 0.74676 | 0.003403872 | 0.4622043 | 0.008687572 | 0.5541505 | 0.09162185 | 0.36108 | 0.05912757 | -19.65801 | 0.04552483 | 0.00353 |  | 0
f37 | 1 | protons | 1200keV-step1 | 7820 | 7827 | 7832 | 7838 | 0.5 | 94.3629 | 0.1259548 | 0.05967 | 1200 | 113.1639 | 0.4951198 | Ic_2024-03-15_13-32-45641897_f37-0e0pm2-20k.txt | Ic_2024-03-15_17-06-50058800_f37-6p3e19pm2-1200keV-0nA-20k.txt | Ic_2024-03-15_17-07-17007437_f37-6p3e19pm2-1200keV-94nA-20k.txt | NaN | 5e-06 | 5e-06 | 5e-06 | 5e-06 | 34.83403 | 0.07745076 | 45.25069 | 1.692705 | 26.13425 | 0.09055464 | 39.88454 | 1.885359 | 14.25727 | 0.1327558 | 26.00752 | 2.848509 | 0 | 0 | 0 | 0 | 20.08675 | 0.02326182 | 19.65854 | 0.05622978 | 20.02396 | 0.01150332 | 19.59144 | 0.06123891 | 20.02789 | 0.005572154 | 19.61807 | 0.06624585 | 0 | 0 | 0 | 0 | 0.7502507 | 0.003088782 | 0.4544603 | 0.005420071 | 0.3479298 | 0.04150514 | 0.43252 | 0.06230996 | -19.61807 | 0.06647978 | 0.00393 |  | 0
f37 | 1 | protons | 1200keV-step1 | 7897 | 7899 | 7905 | 7920 | 1.41 | 94.80167 | 0.08716065 | 0.05066444 | 1200 | 113.7012 | 0.4851513 | Ic_2024-03-15_13-32-45641897_f37-0e0pm2-20k.txt | Ic_2024-03-15_17-07-59005907_f37-6p3e19pm2-1200keV-0nA-20k.txt | Ic_2024-03-15_17-08-30879523_f37-6p3e19pm2-1200keV-94nA-20k.txt | NaN | 5e-06 | 5e-06 | 5e-06 | 5e-06 | 34.83403 | 0.07745076 | 45.25069 | 1.692705 | 25.87465 | 0.08468847 | 37.79831 | 1.536677 | 14.48717 | 0.1412042 | 29.92358 | 4.27491 | 0 | 0 | 0 | 0 | 20.08675 | 0.02326182 | 19.65854 | 0.05622978 | 20.0179 | 0.01553699 | 19.6076 | 0.05258401 | 20.034 | 0.01005127 | 19.60901 | 0.0605034 | 0 | 0 | 0 | 0 | 0.7427981 | 0.002939109 | 0.4401018 | 0.005756716 | 0.2083355 | 0.0309447 | 0.4103 | 0.05483134 | -19.60901 | 0.06133261 | 0.0161 |  | 0
f37 | 1 | protons | 1200keV-step1 | 8269 | 8273 | 8280 | 8290 | 2.03 | 46.36974 | 0.1137543 | 0.08010588 | 1200 | 55.54756 | 0.2685844 | Ic_2024-03-15_13-32-45641897_f37-0e0pm2-20k.txt | Ic_2024-03-15_17-14-02203597_f37-6p3e19pm2-1200keV-0nA-20k.txt | Ic_2024-03-15_17-14-42881741_f37-6p3e19pm2-1200keV-48nA-20k.txt | NaN | 5e-06 | 5e-06 | 5e-06 | 5e-06 | 34.83403 | 0.07745076 | 45.25069 | 1.692705 | 25.21592 | 0.1060292 | 35.14545 | 1.893629 | 19.7111 | 0.1202795 | 30.48003 | 2.285451 | 0 | 0 | 0 | 0 | 20.08675 | 0.02326182 | 19.65854 | 0.05622978 | 20.03209 | 0.009964683 | 19.65629 | 0.06218468 | 20.03823 | 0.01008127 | 19.62519 | 0.06398244 | 0 | 0 | 0 | 0 | 0.7238876 | 0.003443179 | 0.2183073 | 0.005792794 | 0.1327462 | 0.01225681 | 0.3758 | 0.06297801 | -19.62519 | 0.06477179 | 0.00614 |  | 0
f37 | 1 | protons | 1200keV-step1 | 8365 | 8369 | 8380 | 8390 | 0.16 | 52.38205 | 0.04165428 | 0.09687273 | 1200 | 62.74222 | 0.2661443 | Ic_2024-03-15_13-32-45641897_f37-0e0pm2-20k.txt | Ic_2024-03-15_17-15-38989035_f37-6p3e19pm2-1200keV-0nA-20k.txt | Ic_2024-03-15_17-16-19384434_f37-6p3e19pm2-1200keV-52nA-20k.txt | NaN | 5e-06 | 5e-06 | 5e-06 | 5e-06 | 34.83403 | 0.07745076 | 45.25069 | 1.692705 | 25.14214 | 0.1016475 | 34.71447 | 1.733325 | 18.60351 | 0.0895372 | 26.87506 | 1.175662 | 0 | 0 | 0 | 0 | 20.08675 | 0.02326182 | 19.65854 | 0.05622978 | 20.02778 | 0.01281193 | 19.6301 | 0.05039476 | 20.02865 | 0.0101287 | 19.65466 | 0.06684542 | 0 | 0 | 0 | 0 | 0.7217694 | 0.003330225 | 0.2600663 | 0.004650961 | 0.2258253 | 0.01499106 | 0.39768 | 0.05199786 | -19.65466 | 0.06760844 | 0.00087 |  | 0
f37 | 1 | protons | 1200keV-step1 | 8525 | 8529 | 8535 | 8542 | 0.7 | 51.91872 | 0.09475431 | 0.077375 | 1200 | 62.20961 | 0.2829814 | Ic_2024-03-15_13-32-45641897_f37-0e0pm2-20k.txt | Ic_2024-03-15_17-18-23596236_f37-6p3e19pm2-1200keV-0nA-20k.txt | Ic_2024-03-15_17-18-59019859_f37-6p3e19pm2-1200keV-52nA-20k.txt | NaN | 5e-06 | 5e-06 | 5e-06 | 5e-06 | 34.83403 | 0.07745076 | 45.25069 | 1.692705 | 25.24688 | 0.08749422 | 38.35615 | 1.712339 | 18.84376 | 0.1225236 | 33.47336 | 3.06975 | 0 | 0 | 0 | 0 | 20.08675 | 0.02326182 | 19.65854 | 0.05622978 | 20.03101 | 0.01250444 | 19.61836 | 0.05751329 | 20.03499 | 0.006820916 | 19.63867 | 0.0543857 | 0 | 0 | 0 | 0 | 0.7247765 | 0.00298425 | 0.2536204 | 0.005499304 | 0.1273013 | 0.01298426 | 0.41265 | 0.05885694 | -19.63867 | 0.05481176 | 0.00398 |  | 0
f37 | 1 | protons | 1200keV-step1 | 8600 | 8604 | 8637 | 8644 | 2.91 | 49.70308 | 0.07499573 | 0.0886125 | 1200 | 59.53737 | 0.2638373 | Ic_2024-03-15_13-32-45641897_f37-0e0pm2-20k.txt | Ic_2024-03-15_17-19-43575662_f37-6p3e19pm2-1200keV-0nA-20k.txt | Ic_2024-03-15_17-20-14903768_f37-6p3e19pm2-1200keV-51nA-20k.txt | NaN | 5e-06 | 5e-06 | 5e-06 | 5e-06 | 34.83403 | 0.07745076 | 45.25069 | 1.692705 | 25.29319 | 0.1293312 | 42.07741 | 3.891583 | 19.07434 | 0.0952242 | 31.91338 | 1.820133 | 0 | 0 | 0 | 0 | 20.08675 | 0.02326182 | 19.65854 | 0.05622978 | 20.03157 | 0.01364947 | 19.61327 | 0.05601507 | 20.03232 | 0.007755102 | 19.62828 | 0.05640485 | 0 | 0 | 0 | 0 | 0.726106 | 0.004048601 | 0.2458707 | 0.005389168 | 0.2415556 | 0.02624692 | 0.4183 | 0.05765411 | -19.62828 | 0.05693548 | 0.00075 |  | 0
f37 | 1 | protons | 1200keV-step1 | 8928 | 8931 | 8936 | 8946 | 0.2 | 30.40966 | 0.05787744 | 0.09282121 | 1200 | 36.38021 | 0.1666496 | Ic_2024-03-15_13-32-45641897_f37-0e0pm2-20k.txt | Ic_2024-03-15_17-25-13317419_f37-6p3e19pm2-1200keV-0nA-20k.txt | Ic_2024-03-15_17-25-41910005_f37-6p3e19pm2-1200keV-30nA-20k.txt | NaN | 5e-06 | 5e-06 | 5e-06 | 5e-06 | 34.83403 | 0.07745076 | 45.25069 | 1.692705 | 25.20343 | 0.1050028 | 42.91584 | 2.903462 | 21.08625 | 0.09139391 | 30.61694 | 1.389446 | 0 | 0 | 0 | 0 | 20.08675 | 0.02326182 | 19.65854 | 0.05622978 | 20.03925 | 0.02544257 | 19.62092 | 0.05918792 | 20.03197 | 0.02868219 | 19.66068 | 0.04130762 | 0 | 0 | 0 | 0 | 0.723529 | 0.003416781 | 0.1633576 | 0.005029839 | 0.2865817 | 0.02334658 | 0.41833 | 0.06442464 | -19.66068 | 0.05028904 | -0.00728 |  | 0
f37 | 1 | protons | 1200keV-step1 | 9158 | 9161 | 9164 | 9170 | 0.69 | 31.98867 | 0.05163414 | 0.149 | 1200 | 38.207604 | 0.1707267 | Ic_2024-03-15_13-32-45641897_f37-0e0pm2-20k.txt | Ic_2024-03-15_17-28-12934696_f37-1p8e20pm2-1200keV-0nA-20k.txt | Ic_2024-03-15_17-29-43000630_f37-1p8e20pm2-1200keV-31nA-20k.txt | NaN | 5e-06 | 5e-06 | 5e-06 | 5e-06 | 34.83403 | 0.07745076 | 45.25069 | 1.692705 | 25.12404 | 0.1087657 | 40.71818 | 2.740824 | 21.14366 | 0.1065821 | 37.41791 | 2.731292 | 0 | 0 | 0 | 0 | 20.08675 | 0.02326182 | 19.65854 | 0.05622978 | 20.04398 | 0.0210814 | 19.65311 | 0.0398031 | 20.01938 | 0.02999983 | 19.62517 | 0.05410653 | 0 | 0 | 0 | 0 | 0.7212501 | 0.003510134 | 0.1584291 | 0.005591966 | 0.08105136 | 0.00804782 | 0.39087 | 0.04504123 | -19.62517 | 0.06186684 | -0.0246 |  | 0
f37 | 1 | protons | 1200keV-step1 | 9242.5 | 9244.5 | 9248 | 9254 | 0.08 | 32.68832 | 0.04665976 | 0.09167 | 1200 | 39.115976 | 0.1722819 | Ic_2024-03-15_13-32-45641897_f37-0e0pm2-20k.txt | Ic_2024-03-15_17-30-25405703_f37-1p8e20pm2-1200keV-0nA-20k.txt | Ic_2024-03-15_17-31-07201622_f37-1p8e20pm2-1200keV-33nA-20k.txt | NaN | 5e-06 | 5e-06 | 5e-06 | 5e-06 | 34.83403 | 0.07745076 | 45.25069 | 1.692705 | 24.8128 | 0.101799 | 36.61449 | 1.98448 | 20.56682 | 0.08813003 | 31.00058 | 1.394275 | 0 | 0 | 0 | 0 | 20.08675 | 0.02326182 | 19.65854 | 0.05622978 | 20.03033 | 0.01952153 | 19.59937 | 0.06642536 | 20.03113 | 0.01571974 | 19.65286 | 0.08027223 | 0 | 0 | 0 | 0 | 0.7123151 | 0.003323971 | 0.1711206 | 0.004917269 | 0.1533248 | 0.01079867 | 0.43096 | 0.06923452 | -19.65286 | 0.08179695 | 0.0008 |  | 0
f37 | 1 | protons | 1200keV-step1 | 9339 | 9341 | 9345 | 9350 | 0.4 | 33.93666 | 1.253446 | 0.1015706 | 1200 | 40.6021 | 1.509146 | Ic_2024-03-15_13-32-45641897_f37-0e0pm2-20k.txt | Ic_2024-03-15_17-32-19051175_f37-1p8e20pm2-1200keV-0nA-20k.txt | Ic_2024-03-15_17-32-48380653_f37-1p8e20pm2-1200keV-33nA-20k.txt | NaN | 5e-06 | 5e-06 | 5e-06 | 5e-06 | 34.83403 | 0.07745076 | 45.25069 | 1.692705 | 24.83336 | 0.09266517 | 37.89732 | 1.85199 | 20.51435 | 0.05015994 | 30.14812 | 0.5940866 | 0 | 0 | 0 | 0 | 20.08675 | 0.02326182 | 19.65854 | 0.05622978 | 20.02927 | 0.01310054 | 19.6358 | 0.07715098 | 20.02787 | 0.01597567 | 19.64057 | 0.08720132 | 0 | 0 | 0 | 0 | 0.7129052 | 0.003096631 | 0.1739197 | 0.00368533 | 0.2044789 | 0.01077441 | 0.39347 | 0.07825534 | -19.64057 | 0.08865265 | -0.0014 |  | 0
f37 | 1 | protons | 1200keV-step1 | 9426 | 9431 | 9435 | 9445 | 0.73 | 29.94979 | 0.1009428 | 0.08666765 | 1200 | 35.83575 | 0.1920499 | Ic_2024-03-15_13-32-45641897_f37-0e0pm2-20k.txt | Ic_2024-03-15_17-33-26046441_f37-1p8e20pm2-1200keV-0nA-20k.txt | Ic_2024-03-15_17-34-14360915_f37-1p8e20pm2-1200keV-30nA-20k.txt | NaN | 5e-06 | 5e-06 | 5e-06 | 5e-06 | 34.83403 | 0.07745076 | 45.25069 | 1.692705 | 24.77887 | 0.08903055 | 37.18066 | 1.679247 | 21.10538 | 0.1131695 | 34.49853 | 2.518617 | 0 | 0 | 0 | 0 | 20.08675 | 0.02326182 | 19.65854 | 0.05622978 | 20.02663 | 0.02454025 | 19.63546 | 0.05338496 | 20.02465 | 0.0256793 | 19.62119 | 0.04343283 | 0 | 0 | 0 | 0 | 0.711341 | 0.003005639 | 0.148251 | 0.005497706 | 0.07213773 | 0.006192841 | 0.39117 | 0.05875524 | -19.62119 | 0.05045629 | -0.00198 |  | 0
f37 | 1 | protons | 1200keV-step1 | 9517 | 9521 | 9524 | 9530 | 0.32 | 29.50436 | 0.09655167 | 0.092 | 1200 | 35.29483 | 0.1869962 | Ic_2024-03-15_13-32-45641897_f37-0e0pm2-20k.txt | Ic_2024-03-15_17-35-15440883_f37-1p8e20pm2-1200keV-0nA-20k.txt | Ic_2024-03-15_17-35-44364690_f37-1p8e20pm2-1200keV-30nA-20k.txt | NaN | 5e-06 | 5e-06 | 5e-06 | 5e-06 | 34.83403 | 0.07745076 | 45.25069 | 1.692705 | 24.80085 | 0.08420653 | 38.1613 | 1.633397 | 21.1473 | 0.06846257 | 34.02007 | 1.141945 | 0 | 0 | 0 | 0 | 20.08675 | 0.02326182 | 19.65854 | 0.05622978 | 20.01519 | 0.02751685 | 19.61216 | 0.05278199 | 20.03806 | 0.02602208 | 19.61881 | 0.05073146 | 0 | 0 | 0 | 0 | 0.711972 | 0.002889565 | 0.1473157 | 0.004000259 | 0.1085191 | 0.005902859 | 0.40303 | 0.05952407 | -19.61881 | 0.05701604 | 0.02287 |  | 0
f37 | 1 | protons | 1200keV-step1 | 9616 | 9621 | 9625 | 9630 | 0.32 | 30.26790625 | 0.07296274 | 0.08145625 | 1200 | 36.22374 | 0.1743711 | Ic_2024-03-15_13-32-45641897_f37-0e0pm2-20k.txt | Ic_2024-03-15_17-36-21940596_f37-1p8e20pm2-1200keV-0nA-20k.txt | Ic_2024-03-15_17-37-23177599_f37-1p8e20pm2-1200keV-30nA-20k.txt | NaN | 5e-06 | 5e-06 | 5e-06 | 5e-06 | 34.83403 | 0.07745076 | 45.25069 | 1.692705 | 24.66016 | 0.08526242 | 35.89464 | 1.466546 | 20.53527 | 0.1044975 | 27.97595 | 1.444083 | 0 | 0 | 0 | 0 | 20.08675 | 0.02326182 | 19.65854 | 0.05622978 | 20.0275 | 0.01302267 | 19.62821 | 0.0571707 | 20.01535 | 0.01709943 | 19.63125 | 0.0565782 | 0 | 0 | 0 | 0 | 0.7079332 | 0.002910104 | 0.1672696 | 0.005123085 | 0.2206092 | 0.01452304 | 0.39929 | 0.05863513 | -19.63125 | 0.05910569 | -0.01215 |  | 0
f37 | 1 | protons | 1200keV-step2 | 120 | 124 | 127 | 130 | 0.73 | 29.51205 | 0.05326459 | 0.09332 | 1200 | 35.30248 | 0.1603003 | Ic_2024-03-15_13-32-45641897_f37-0e0pm2-20k.txt | Ic_2024-03-15_18-45-44322019_f37-1p8e20pm2-1200keV-0nA-20k.txt | Ic_2024-03-15_18-46-35839245_f37-1p8e20pm2-1200keV-30nA-20k.txt | NaN | 5e-06 | 5e-06 | 5e-06 | 5e-06 | 34.83403 | 0.07745076 | 45.25069 | 1.692705 | 24.81283 | 0.07392636 | 36.357 | 1.456628 | 20.97382 | 0.06567999 | 33.31937 | 1.233632 | 0 | 0 | 0 | 0 | 20.08675 | 0.02326182 | 19.65854 | 0.05622978 | 19.99544 | 0.0202693 | 19.60756 | 0.09079801 | 19.99494 | 0.01772666 | 19.57793 | 0.08942141 | 0 | 0 | 0 | 0 | 0.7123158 | 0.002648071 | 0.1547186 | 0.003653633 | 0.08355024 | 0.00455788 | 0.38788 | 0.09303291 | -19.57793 | 0.09116152 | -0.0005 |  | 0
f37 | 1 | protons | 1200keV-step2 | 256 | 263 | 270 | 280 | 0.78 | 30.35044 | 0.1303406 | 0.09152424 | 1200 | 36.3107 | 0.2172704 | Ic_2024-03-15_13-32-45641897_f37-0e0pm2-20k.txt | Ic_2024-03-15_18-47-33311253_f37-1p8e20pm2-1200keV-0nA-20k.txt | Ic_2024-03-15_18-48-53338886_f37-1p8e20pm2-1200keV-30nA-20k.txt | NaN | 5e-06 | 5e-06 | 5e-06 | 5e-06 | 34.83403 | 0.07745076 | 45.25069 | 1.692705 | 24.86638 | 0.06021189 | 39.54046 | 1.279288 | 20.88447 | 0.0674967 | 33.57812 | 1.338381 | 0 | 0 | 0 | 0 | 20.08675 | 0.02326182 | 19.65854 | 0.05622978 | 20.01167 | 0.01091284 | 19.59596 | 0.07860279 | 19.99133 | 0.009276427 | 19.62212 | 0.06852604 | 0 | 0 | 0 | 0 | 0.7138533 | 0.002346707 | 0.1601325 | 0.003391702 | 0.1507908 | 0.007741152 | 0.41571 | 0.07935672 | -19.62212 | 0.06915106 | -0.02034 |  | 0
f37 | 1 | protons | 1200keV-step2 | 743 | 748 | 752 | 758 | 1.25 | 89.64607 | 0.1633122 | 0.124165 | 1200 | 107.4263 | 0.4885223 | Ic_2024-03-15_13-32-45641897_f37-0e0pm2-20k.txt | Ic_2024-03-15_18-56-13893809_f37-1p98e20pm2-1200keV-0nA-20k.txt | Ic_2024-03-15_18-56-59227208_f37-1p98e20pm2-1200keV-91nA-20k.txt | NaN | 5e-06 | 5e-06 | 5e-06 | 5e-06 | 34.83403 | 0.07745076 | 45.25069 | 1.692705 | 24.15998 | 0.07103068 | 38.02706 | 1.584571 | 13.07005 | 0.0603514 | 20.33113 | 0.6585397 | 0 | 0 | 0 | 0 | 20.08675 | 0.02326182 | 19.65854 | 0.05622978 | 20.02657 | 0.01017694 | 19.59146 | 0.0787744 | 20.00903 | 0.005970435 | 19.58051 | 0.07609713 | 0 | 0 | 0 | 0 | 0.693574 | 0.00255658 | 0.4590206 | 0.002961353 | 0.4653509 | 0.02456026 | 0.43511 | 0.07942907 | -19.58051 | 0.07633098 | -0.01754 |  | 0
f37 | 1 | protons | 1200keV-step2 | 2032 | 2039 | 2042 | 2048 | 3.48 | 112.1009 | 0.1203991 | 0.273835 | 1200 | 134.1924 | 0.5774118 | Ic_2024-03-15_13-32-45641897_f37-0e0pm2-20k.txt | Ic_2024-03-15_19-17-53274191_f37-3e20pm2-1200keV-0nA-20k.txt | Ic_2024-03-15_19-18-25873385_f37-3e20pm2-1200keV-115nA-20k.txt | NaN | 5e-06 | 5e-06 | 5e-06 | 5e-06 | 34.83403 | 0.07745076 | 45.25069 | 1.692705 | 18.73379 | 0.129053 | 38.87566 | 4.708127 | 7.190608 | 0.04848939 | 18.90603 | 0.8375848 | 0 | 0 | 0 | 0 | 20.08675 | 0.02326182 | 19.65854 | 0.05622978 | 20.00476 | 0.01195819 | 19.57024 | 0.07259562 | 20.01495 | 0.02033796 | 19.58212 | 0.06668898 | 0 | 0 | 0 | 0 | 0.5378013 | 0.003892988 | 0.616169 | 0.003700123 | 0.5136796 | 0.06624215 | 0.43452 | 0.07357393 | -19.58212 | 0.06972125 | 0.01019 |  | 0
f37 | 1 | protons | 1200keV-step2 | 2279 | 2284 | 2288 | 2298 | 1.34 | 94.93019 | 0.1803169 | 0.1108152 | 1200 | 113.7833 | 0.5210365 | Ic_2024-03-15_13-32-45641897_f37-0e0pm2-20k.txt | Ic_2024-03-15_19-21-55030294_f37-3e20pm2-1200keV-0nA-20k.txt | Ic_2024-03-15_19-22-33028537_f37-3e20pm2-1200keV-95nA-20k.txt | NaN | 5e-06 | 5e-06 | 5e-06 | 5e-06 | 34.83403 | 0.07745076 | 45.25069 | 1.692705 | 18.51105 | 0.06563335 | 36.35121 | 1.742586 | 8.364227 | 0.05434208 | 16.87482 | 0.6435005 | 0 | 0 | 0 | 0 | 20.08675 | 0.02326182 | 19.65854 | 0.05622978 | 20.00631 | 0.005245274 | 19.60766 | 0.07974303 | 20.01476 | 0.006827767 | 19.59311 | 0.07726205 | 0 | 0 | 0 | 0 | 0.5314072 | 0.002223995 | 0.5481495 | 0.003344366 | 0.5357838 | 0.03281949 | 0.39865 | 0.07991535 | -19.59311 | 0.07756316 | 0.00845 |  | 0
f37 | 1 | protons | 1200keV-step2 | 2418 | 2428 | 2432 | 2440 | 1.04 | 59.87838 | 0.0830689 | 0.1209889 | 1200 | 71.70888 | 0.314913 | Ic_2024-03-15_13-32-45641897_f37-0e0pm2-20k.txt | Ic_2024-03-15_19-24-17851815_f37-3e20pm2-1200keV-0nA-20k.txt | Ic_2024-03-15_19-24-51389098_f37-3e20pm2-1200keV-60nA-20k.txt | NaN | 5e-06 | 5e-06 | 5e-06 | 5e-06 | 34.83403 | 0.07745076 | 45.25069 | 1.692705 | 18.4003 | 0.05381502 | 35.82998 | 1.27731 | 11.99045 | 0.05158716 | 28.70975 | 1.214087 | 0 | 0 | 0 | 0 | 20.08675 | 0.02326182 | 19.65854 | 0.05622978 | 20.00985 | 0.007088618 | 19.62425 | 0.07390069 | 20.00098 | 0.009229496 | 19.57958 | 0.0627378 | 0 | 0 | 0 | 0 | 0.5282278 | 0.001940644 | 0.3483556 | 0.003390055 | 0.1987227 | 0.0109913 | 0.3856 | 0.07423989 | -19.57958 | 0.06341305 | -0.00887 |  | 0
f37 | 1 | protons | 1200keV-step2 | 2538 | 2546 | 2552 | 2562 | 0.91 | 52.54859 | 0.1192766 | 0.07141212 | 1200 | 62.97262 | 0.2987933 | Ic_2024-03-15_13-32-45641897_f37-0e0pm2-20k.txt | Ic_2024-03-15_19-26-04611575_f37-3e20pm2-1200keV-0nA-20k.txt | Ic_2024-03-15_19-26-52197198_f37-3e20pm2-1200keV-53nA-20k.txt | NaN | 5e-06 | 5e-06 | 5e-06 | 5e-06 | 34.83403 | 0.07745076 | 45.25069 | 1.692705 | 18.16077 | 0.08309001 | 32.10485 | 1.97368 | 12.84291 | 0.06563578 | 32.03545 | 2.095268 | 0 | 0 | 0 | 0 | 20.08675 | 0.02326182 | 19.65854 | 0.05622978 | 20.0008 | 0.0103225 | 19.59589 | 0.07470231 | 19.99762 | 0.01251621 | 19.62347 | 0.05951091 | 0 | 0 | 0 | 0 | 0.5213515 | 0.00265206 | 0.2928214 | 0.004850841 | 0.002161936 | 0.000194058 | 0.40491 | 0.07541213 | -19.62347 | 0.06081286 | -0.00318 |  | 0
f37 | 1 | protons | 1200keV-step2 | 2650 | 2654 | 2658 | 2662 | 0.46 | 35.03795 | 0.0653525 | 0.1461538 | 1200 | 41.87015 | 0.191141 | Ic_2024-03-15_13-32-45641897_f37-0e0pm2-20k.txt | Ic_2024-03-15_19-27-47592950_f37-3e20pm2-1200keV-0nA-20k.txt | Ic_2024-03-15_19-28-42579990_f37-3e20pm2-1200keV-35nA-20k.txt | NaN | 5e-06 | 5e-06 | 5e-06 | 5e-06 | 34.83403 | 0.07745076 | 45.25069 | 1.692705 | 18.14212 | 0.07580015 | 33.19026 | 1.837017 | 14.24803 | 0.06247965 | 29.22598 | 1.371158 | 0 | 0 | 0 | 0 | 20.08675 | 0.02326182 | 19.65854 | 0.05622978 | 20.0006 | 0.007731365 | 19.60535 | 0.06343208 | 19.99548 | 0.009548801 | 19.60443 | 0.06192852 | 0 | 0 | 0 | 0 | 0.5208162 | 0.002464973 | 0.2146438 | 0.004756838 | 0.119441 | 0.008666259 | 0.39525 | 0.06390151 | -19.60443 | 0.06266037 | -0.00512 |  | 0
f37 | 1 | protons | 1200keV-step2 | 2780 | 2786 | 2789 | 2795 | 0.26 | 29.648845 | 0.04184097 | 0.116005 | 1200 | 35.439408 | 0.1559038 | Ic_2024-03-15_13-32-45641897_f37-0e0pm2-20k.txt | Ic_2024-03-15_19-30-13867213_f37-3e20pm2-1200keV-0nA-20k.txt | Ic_2024-03-15_19-30-51568719_f37-3e20pm2-1200keV-30nA-20k.txt | NaN | 5e-06 | 5e-06 | 5e-06 | 5e-06 | 34.83403 | 0.07745076 | 45.25069 | 1.692705 | 18.14423 | 0.05991126 | 36.67113 | 1.582371 | 14.76156 | 0.07448269 | 29.37637 | 1.794353 | 0 | 0 | 0 | 0 | 20.08675 | 0.02326182 | 19.65854 | 0.05622978 | 19.99613 | 0.01026353 | 19.57404 | 0.06814001 | 20.00706 | 0.008152325 | 19.59298 | 0.06513986 | 0 | 0 | 0 | 0 | 0.5208767 | 0.002073485 | 0.1864325 | 0.004905895 | 0.1989237 | 0.01487665 | 0.42209 | 0.06890864 | -19.59298 | 0.06564802 | 0.01093 |  | 0
f37 | 1 | protons | 1200keV-step2 | 2889 | 2893 | 2896 | 2902 | 0.61 | 28.62154 | 0.03925193 | 0.130175 | 1200 | 34.18964 | 0.1499748 | Ic_2024-03-15_13-32-45641897_f37-0e0pm2-20k.txt | Ic_2024-03-15_19-32-00001413_f37-3e20pm2-1200keV-0nA-20k.txt | Ic_2024-03-15_19-32-40310000_f37-3e20pm2-1200keV-30nA-20k.txt | NaN | 5e-06 | 5e-06 | 5e-06 | 5e-06 | 34.83403 | 0.07745076 | 45.25069 | 1.692705 | 18.19333 | 0.09945796 | 38.29254 | 3.055518 | 14.66782 | 0.06213945 | 25.34138 | 0.9551548 | 0 | 0 | 0 | 0 | 20.08675 | 0.02326182 | 19.65854 | 0.05622978 | 20.00583 | 0.01080306 | 19.59736 | 0.06190525 | 19.99686 | 0.01104674 | 19.62847 | 0.06325254 | 0 | 0 | 0 | 0 | 0.5222863 | 0.003082316 | 0.1937804 | 0.005575903 | 0.3382164 | 0.02984698 | 0.40847 | 0.0628408 | -19.62847 | 0.06420993 | -0.00897 |  | 0
f37 | 1 | protons | 1200keV-step2 | 2974 | 2980 | 2985 | 2990 | 0.24 | 28.082985 | 0.04665052 | 0.10188125 | 1200 | 33.5773245 | 0.1506144 | Ic_2024-03-15_13-32-45641897_f37-0e0pm2-20k.txt | Ic_2024-03-15_19-33-26319114_f37-3e20pm2-1200keV-0nA-20k.txt | Ic_2024-03-15_19-34-01097192_f37-3e20pm2-1200keV-30nA-20k.txt | NaN | 5e-06 | 5e-06 | 5e-06 | 5e-06 | 34.83403 | 0.07745076 | 45.25069 | 1.692705 | 18.06271 | 0.06376792 | 36.59816 | 1.775557 | 14.8007 | 0.05982254 | 27.53566 | 1.09328 | 0 | 0 | 0 | 0 | 20.08675 | 0.02326182 | 19.65854 | 0.05622978 | 20.01078 | 0.008498094 | 19.5787 | 0.05733228 | 19.99871 | 0.009573448 | 19.59025 | 0.05891949 | 0 | 0 | 0 | 0 | 0.5185364 | 0.002163426 | 0.1805936 | 0.004397411 | 0.2476218 | 0.01552358 | 0.43208 | 0.05795867 | -19.59025 | 0.05969219 | -0.01207 |  | 0
f37 | 1 | protons | 1200keV-step2 | 3094 | 3098 | 3101 | 3103 | 0.11 | 30.12795 | 0.04854229 | 0.1528429 | 1200 | 35.97013 | 0.1606907 | Ic_2024-03-15_13-32-45641897_f37-0e0pm2-20k.txt | Ic_2024-03-15_19-35-04191065_f37-3e20pm2-1200keV-0nA-20k.txt | Ic_2024-03-15_19-36-05596888_f37-3e20pm2-1200keV-30nA-20k.txt | NaN | 5e-06 | 5e-06 | 5e-06 | 5e-06 | 34.83403 | 0.07745076 | 45.25069 | 1.692705 | 18.00748 | 0.0648646 | 36.9421 | 1.834256 | 14.55174 | 0.06018765 | 30.04741 | 1.344386 | 0 | 0 | 0 | 0 | 20.08675 | 0.02326182 | 19.65854 | 0.05622978 | 20.0058 | 0.009162751 | 19.58564 | 0.07234714 | 19.99471 | 0.01215084 | 19.59896 | 0.06473339 | 0 | 0 | 0 | 0 | 0.5169508 | 0.002188276 | 0.1919054 | 0.004432198 | 0.186635 | 0.01247415 | 0.42016 | 0.07292506 | -19.59896 | 0.06586392 | -0.01109 |  | 0
f37 | 1 | protons | 1200keV-step2 | 3179 | 3183 | 3186 | 3192 | 0.94 | 30.82847 | 0.08487223 | 0.1279 | 1200 | 36.84068 | 0.1839836 | Ic_2024-03-15_13-32-45641897_f37-0e0pm2-20k.txt | Ic_2024-03-15_19-36-46228479_f37-3e20pm2-1200keV-0nA-20k.txt | Ic_2024-03-15_19-37-30205728_f37-3e20pm2-1200keV-30nA-20k.txt | NaN | 5e-06 | 5e-06 | 5e-06 | 5e-06 | 34.83403 | 0.07745076 | 45.25069 | 1.692705 | 17.82021 | 0.07239048 | 32.92047 | 1.713393 | 14.56951 | 0.0553462 | 31.9574 | 1.356325 | 0 | 0 | 0 | 0 | 20.08675 | 0.02326182 | 19.65854 | 0.05622978 | 20.00738 | 0.005341123 | 19.58034 | 0.06882003 | 19.99629 | 0.006917724 | 19.62456 | 0.06304822 | 0 | 0 | 0 | 0 | 0.5115748 | 0.002369074 | 0.1824162 | 0.004547167 | 0.02925469 | 0.001964671 | 0.42704 | 0.06902698 | -19.62456 | 0.0634266 | -0.01109 |  | 0
f37 | 1 | protons | 1200keV-step2 | 3268 | 3271.5 | 3276 | 3282 | 0.3 | 30.97393 | 0.02593778 | 0.05894211 | 1200 | 37.09798 | 0.1576658 | Ic_2024-03-15_13-32-45641897_f37-0e0pm2-20k.txt | Ic_2024-03-15_19-38-20899811_f37-3e20pm2-1200keV-0nA-20k.txt | Ic_2024-03-15_19-38-59918881_f37-3e20pm2-1200keV-31nA-20k.txt | NaN | 5e-06 | 5e-06 | 5e-06 | 5e-06 | 34.83403 | 0.07745076 | 45.25069 | 1.692705 | 17.87217 | 0.06312152 | 36.05313 | 1.6842 | 14.27738 | 0.06225211 | 28.35831 | 1.299288 | 0 | 0 | 0 | 0 | 20.08675 | 0.02326182 | 19.65854 | 0.05622978 | 19.99863 | 0.01052065 | 19.60004 | 0.06040108 | 19.99767 | 0.01111684 | 19.54632 | 0.06868624 | 0 | 0 | 0 | 0 | 0.5130665 | 0.002141243 | 0.2011388 | 0.004482537 | 0.21343 | 0.01396527 | 0.39859 | 0.06131048 | -19.54632 | 0.06958005 | -0.00096 |  | 0
f37 | 1 | protons | 1200keV-step3 | 994 | 998 | 1001 | 1006 | 1.4 | 52.8736 | 0.07432946 | 0.1294118 | 1200 | 63.29303 | 0.2783265 | Ic_2024-03-15_13-32-45641897_f37-0e0pm2-20k.txt | Ic_2024-03-15_19-58-35973867_f37-4e20pm2-1200keV-0nA-20k.txt | Ic_2024-03-15_19-59-52895262_f37-4e20pm2-1200keV-50nA-20k.txt | NaN | 5e-06 | 5e-06 | 5e-06 | 5e-06 | 34.83403 | 0.07745076 | 45.25069 | 1.692705 | 13.66166 | 0.08058637 | 28.78886 | 2.118489 | 8.871273 | 0.04865426 | 22.69929 | 0.9592632 | 0 | 0 | 0 | 0 | 20.08675 | 0.02326182 | 19.65854 | 0.05622978 | 19.98635 | 0.01471864 | 19.639 | 0.05510922 | 20.00365 | 0.01611727 | 19.61093 | 0.06568239 | 0 | 0 | 0 | 0 | 0.3921931 | 0.002472327 | 0.3506448 | 0.005230208 | 0.2115254 | 0.01794969 | 0.34735 | 0.0570409 | -19.61093 | 0.06763093 | 0.0173 |  | 0
f37 | 1 | protons | 1200keV-step3 | 1151 | 1154 | 1175 | 1185 | 1.03 | 35.88232 | 0.04186953 | 0.09848788 | 1200 | 42.9406 | 0.1858027 | Ic_2024-03-15_13-32-45641897_f37-0e0pm2-20k.txt | Ic_2024-03-15_20-00-36570011_f37-4e20pm2-1200keV-0nA-20k.txt | Ic_2024-03-15_20-02-32366063_f37-4e20pm2-1200keV-37nA-20k.txt | NaN | 5e-06 | 5e-06 | 5e-06 | 5e-06 | 34.83403 | 0.07745076 | 45.25069 | 1.692705 | 13.71743 | 0.06339947 | 33.27846 | 1.969443 | 10.38878 | 0.04985931 | 24.94529 | 1.026772 | 0 | 0 | 0 | 0 | 20.08675 | 0.02326182 | 19.65854 | 0.05622978 | 20.00975 | 0.01180078 | 19.57698 | 0.06874834 | 19.99814 | 0.006797088 | 19.59607 | 0.07854922 | 0 | 0 | 0 | 0 | 0.393794 | 0.002019699 | 0.2426583 | 0.005046128 | 0.2504073 | 0.01805119 | 0.43277 | 0.0697538 | -19.59607 | 0.07884276 | -0.01161 |  | 0
f37 | 1 | protons | 1200keV-step3 | 1304 | 1307.5 | 1311 | 1314 | 0.18 | 30.23056 | 0.0638496 | 0.1451889 | 1200 | 36.10244 | 0.1686491 | Ic_2024-03-15_13-32-45641897_f37-0e0pm2-20k.txt | Ic_2024-03-15_20-04-18173442_f37-4e20pm2-1200keV-0nA-20k.txt | Ic_2024-03-15_20-05-03224844_f37-4e20pm2-1200keV-30nA-20k.txt | NaN | 5e-06 | 5e-06 | 5e-06 | 5e-06 | 34.83403 | 0.07745076 | 45.25069 | 1.692705 | 13.67577 | 0.0606889 | 33.06003 | 1.81789 | 10.87174 | 0.06248094 | 29.05252 | 1.886967 | 0 | 0 | 0 | 0 | 20.08675 | 0.02326182 | 19.65854 | 0.05622978 | 20.00886 | 0.008553385 | 19.58338 | 0.06144853 | 20.00209 | 0.01302977 | 19.56925 | 0.05762299 | 0 | 0 | 0 | 0 | 0.3925979 | 0.001948677 | 0.2050362 | 0.00577224 | 0.1212193 | 0.01031587 | 0.42548 | 0.06204097 | -19.56925 | 0.05907777 | -0.00677 |  | 0
f37 | 1 | protons | 1200keV-step3 | 1388 | 1400 | 1410 | 1420 | 0.53 | 29.287745 | 0.0535148 | 0.1072727 | 1200 | 35.01657 | 0.159315 | Ic_2024-03-15_13-32-45641897_f37-0e0pm2-20k.txt | Ic_2024-03-15_20-05-41148687_f37-4e20pm2-1200keV-0nA-20k.txt | Ic_2024-03-15_20-06-26986548_f37-4e20pm2-1200keV-30nA-20k.txt | NaN | 5e-06 | 5e-06 | 5e-06 | 5e-06 | 34.83403 | 0.07745076 | 45.25069 | 1.692705 | 13.65339 | 0.058042 | 32.7962 | 1.66587 | 10.75732 | 0.08090947 | 23.32867 | 1.794659 | 0 | 0 | 0 | 0 | 20.08675 | 0.02326182 | 19.65854 | 0.05622978 | 19.99207 | 0.00818658 | 19.58616 | 0.07524498 | 19.99878 | 0.009636576 | 19.59838 | 0.07822504 | 0 | 0 | 0 | 0 | 0.3919554 | 0.001880386 | 0.2121137 | 0.006807015 | 0.2886775 | 0.02661195 | 0.40591 | 0.07568901 | -19.59838 | 0.07881638 | 0.00671 |  | 0
f37 | 1 | protons | 1200keV-step3 | 1519 | 1523 | 1527 | 1529 | 0.56 | 29.87564 | 0.04662879 | 0.08498333 | 1200 | 35.74879 | 0.1590604 | Ic_2024-03-15_13-32-45641897_f37-0e0pm2-20k.txt | Ic_2024-03-15_20-07-39152234_f37-4e20pm2-1200keV-0nA-20k.txt | Ic_2024-03-15_20-08-38906778_f37-4e20pm2-1200keV-30nA-20k.txt | NaN | 5e-06 | 5e-06 | 5e-06 | 5e-06 | 34.83403 | 0.07745076 | 45.25069 | 1.692705 | 13.62598 | 0.05431169 | 33.10108 | 1.540817 | 10.88475 | 0.05327821 | 31.00422 | 1.697454 | 0 | 0 | 0 | 0 | 20.08675 | 0.02326182 | 19.65854 | 0.05622978 | 19.99665 | 0.007025133 | 19.62279 | 0.06329435 | 19.9974 | 0.005615692 | 19.60109 | 0.0686397 | 0 | 0 | 0 | 0 | 0.3911686 | 0.00178533 | 0.2011764 | 0.005042468 | 0.06334729 | 0.004552313 | 0.37386 | 0.06368302 | -19.60109 | 0.06886904 | 0.00075 |  | 0
f37 | 1 | protons | 1200keV-step3 | 5439 | 5444 | 5447 | 5450 | 0.39 | 30.30875625 | 0.05345218 | 0.14568 | 1200 | 36.1956915 | 0.1637684 | Ic_2024-03-15_13-32-45641897_f37-0e0pm2-20k.txt | Ic_2024-03-15_21-12-29057491_f37-4e20pm2-1200keV0nA-20k.txt | Ic_2024-03-15_21-13-52569806_f37-4e20pm2-1200keV30nA-20k.txt | NaN | 5e-06 | 5e-06 | 5e-06 | 5e-06 | 34.83403 | 0.07745076 | 45.25069 | 1.692705 | 13.79772 | 0.05204326 | 34.05939 | 1.517117 | 10.88436 | 0.05482823 | 27.12291 | 1.323826 | 0 | 0 | 0 | 0 | 20.08675 | 0.02326182 | 19.65854 | 0.05622978 | 19.92031 | 0.007454187 | 19.56362 | 0.06852166 | 19.98083 | 0.01292664 | 19.60623 | 0.06124851 | 0 | 0 | 0 | 0 | 0.3960989 | 0.001734291 | 0.2111478 | 0.004964246 | 0.2036583 | 0.01345743 | 0.35669 | 0.06892592 | -19.60623 | 0.06259775 | 0.06052 |  | 0
f37 | 1 | protons | 1200keV-step3 | 5544 | 5550 | 5553 | 5557 | 0.25 | 30.46632 | 0.06625138 | 0.1133385 | 1200 | 36.42358 | 0.1711904 | Ic_2024-03-15_13-32-45641897_f37-0e0pm2-20k.txt | Ic_2024-03-15_21-14-55568130_f37-4e20pm2-1200keV-0nA-20k.txt | Ic_2024-03-15_21-15-35235803_f37-4e20pm2-1200keV-30nA-20k.txt | NaN | 5e-06 | 5e-06 | 5e-06 | 5e-06 | 34.83403 | 0.07745076 | 45.25069 | 1.692705 | 13.77208 | 0.0579784 | 35.28702 | 1.968289 | 10.85714 | 0.04753612 | 28.02412 | 1.151729 | 0 | 0 | 0 | 0 | 20.08675 | 0.02326182 | 19.65854 | 0.05622978 | 20.01649 | 0.00711849 | 19.6367 | 0.06804697 | 20.03703 | 0.01021695 | 19.66281 | 0.07794237 | 0 | 0 | 0 | 0 | 0.3953628 | 0.001882295 | 0.211656 | 0.004788346 | 0.2058234 | 0.01426041 | 0.37979 | 0.06841829 | -19.66281 | 0.07860915 | 0.02054 |  | 0
f37 | 1 | protons | 1200keV-step3 | 5631 | 5637 | 5640 | 5646 | 0.31 | 30.15316 | 0.0835236 | 0.1240368 | 1200 | 36.03495 | 0.1802968 | Ic_2024-03-15_13-32-45641897_f37-0e0pm2-20k.txt | Ic_2024-03-15_21-16-29534431_f37-4e20pm2-1200keV-0nA-20k.txt | Ic_2024-03-15_21-17-01538003_f37-4e20pm2-1200keV-30nA-20k.txt | NaN | 5e-06 | 5e-06 | 5e-06 | 5e-06 | 34.83403 | 0.07745076 | 45.25069 | 1.692705 | 13.72227 | 0.05424802 | 34.74183 | 1.726088 | 10.86016 | 0.05343922 | 29.24161 | 1.525745 | 0 | 0 | 0 | 0 | 20.08675 | 0.02326182 | 19.65854 | 0.05622978 | 20.04113 | 0.01027716 | 19.64322 | 0.0717378 | 20.04472 | 0.01046143 | 19.64203 | 0.05945496 | 0 | 0 | 0 | 0 | 0.3939329 | 0.001786739 | 0.2085737 | 0.004995485 | 0.158317 | 0.01140639 | 0.39791 | 0.07247021 | -19.64203 | 0.06036832 | 0.00359 |  | 0
f37 | 1 | protons | 1200keV-step4 | 1342 | 1348 | 1354 | 1360 | 3.52 | 94.108515 | 0.1526664 | 0.095325 | 1200 | 112.815828 | 0.5044365 | Ic_2024-03-15_13-32-45641897_f37-0e0pm2-20k.txt | Ic_2024-03-15_21-40-25533460_f37-5e20pm2-1200keV-0nA-20k.txt | Ic_2024-03-15_21-41-56058080_f37-5e20pm2-1200keV-97nA-20k.txt | NaN | 5e-06 | 5e-06 | 5e-06 | 5e-06 | 34.83403 | 0.07745076 | 45.25069 | 1.692705 | 9.981926 | 0.08115432 | 32.76282 | 4.425493 | 3.675615 | 0.009641393 | 16.54842 | 0.2610933 | 0 | 0 | 0 | 0 | 20.08675 | 0.02326182 | 19.65854 | 0.05622978 | 20.06157 | 0.01181466 | 19.68336 | 0.08053151 | 20.07233 | 0.01293801 | 19.70369 | 0.0327116 | 0 | 0 | 0 | 0 | 0.2865568 | 0.002415294 | 0.631773 | 0.00314569 | 0.4949024 | 0.06730425 | 0.37821 | 0.08139355 | -19.70369 | 0.03517728 | 0.01076 |  | 0
f37 | 1 | protons | 1200keV-step4 | 1469.5 | 1471.5 | 1476 | 1486 | 0.91 | 87.89165 | 0.04037409 | 0.1101 | 1200 | 105.33786 | 0.441567 | Ic_2024-03-15_13-32-45641897_f37-0e0pm2-20k.txt | Ic_2024-03-15_21-43-12728978_f37-5e20pm2-1200keV-0nA-20k.txt | Ic_2024-03-15_21-43-59662284_f37-5e20pm2-1200keV-88nA-20k.txt | NaN | 5e-06 | 5e-06 | 5e-06 | 5e-06 | 34.83403 | 0.07745076 | 45.25069 | 1.692705 | 9.685717 | 0.05700842 | 29.93105 | 2.023203 | 4.2923 | 0.01965775 | 29.12806 | 1.432503 | 0 | 0 | 0 | 0 | 20.08675 | 0.02326182 | 19.65854 | 0.05622978 | 20.06329 | 0.02316029 | 19.67349 | 0.06753699 | 20.06322 | 0.02620056 | 19.66808 | 0.07413268 | 0 | 0 | 0 | 0 | 0.2780533 | 0.001749451 | 0.5568423 | 0.003304935 | 0.02682797 | 0.002242627 | 0.3898 | 0.07139779 | -19.66808 | 0.07862648 | -7e-05 |  | 0
f37 | 1 | protons | 1200keV-step4 | 1644 | 1648 | 1652 | 1654 | 0.23 | 44.16205 | 0.07421756 | 0.05811429 | 1200 | 52.92473 | 0.2377813 | Ic_2024-03-15_13-32-45641897_f37-0e0pm2-20k.txt | Ic_2024-03-15_21-46-35209103_f37-5e20pm2-1200keV-0nA-20k.txt | Ic_2024-03-15_21-46-57881380_f37-5e20pm2-1200keV-44nA-20k.txt | NaN | 5e-06 | 5e-06 | 5e-06 | 5e-06 | 34.83403 | 0.07745076 | 45.25069 | 1.692705 | 9.590824 | 0.04397808 | 31.08229 | 1.490493 | 6.480894 | 0.05253234 | 24.34967 | 1.856927 | 0 | 0 | 0 | 0 | 20.08675 | 0.02326182 | 19.65854 | 0.05622978 | 20.06077 | 0.00837461 | 19.67493 | 0.07191642 | 20.06617 | 0.007356229 | 19.67038 | 0.06612753 | 0 | 0 | 0 | 0 | 0.2753292 | 0.001403093 | 0.3242609 | 0.006293049 | 0.2166063 | 0.01951287 | 0.38584 | 0.07240239 | -19.67038 | 0.06653543 | 0.0054 |  | 0
f37 | 1 | protons | 1200keV-step4 | 1796 | 1801 | 1804 | 1807 | 0.37 | 30.17627 | 0.0416325 | 0.27032 | 1200 | 35.88714 | 0.1575136 | Ic_2024-03-15_13-32-45641897_f37-0e0pm2-20k.txt | Ic_2024-03-15_21-49-03875310_f37-5e20pm2-1200keV-0nA-20k.txt | Ic_2024-03-15_21-49-29055517_f37-5e20pm2-1200keV-30nA-20k.txt | NaN | 5e-06 | 5e-06 | 5e-06 | 5e-06 | 34.83403 | 0.07745076 | 45.25069 | 1.692705 | 9.564707 | 0.05304485 | 32.55478 | 2.18379 | 7.51281 | 0.05199184 | 46.03821 | 6.74555 | 0 | 0 | 0 | 0 | 20.08675 | 0.02326182 | 19.65854 | 0.05622978 | 20.06298 | 0.009233071 | 19.66879 | 0.08174458 | 20.0716 | 0.01259135 | 19.62128 | 0.07568841 | 0 | 0 | 0 | 0 | 0.2745794 | 0.00164061 | 0.214528 | 0.006965912 | -0.4141768 | -0.06674302 | 0.39419 | 0.08226437 | -19.62128 | 0.0767286 | 0.00862 |  | 0
f37 | 1 | protons | 1200keV-step4 | 1854 | 1859 | 1862 | 1868 | 0.14 | 29.619175 | 0.03837187 | 0.14501 | 1200 | 35.368998 | 0.1543299 | Ic_2024-03-15_13-32-45641897_f37-0e0pm2-20k.txt | Ic_2024-03-15_21-49-58952105_f37-5e20pm2-1200keV-0nA-20k.txt | Ic_2024-03-15_21-50-26507746_f37-5e20pm2-1200keV-30nA-20k.txt | NaN | 5e-06 | 5e-06 | 5e-06 | 5e-06 | 34.83403 | 0.07745076 | 45.25069 | 1.692705 | 9.504899 | 0.05145568 | 30.49293 | 1.823295 | 7.345661 | 0.04107057 | 26.25202 | 1.275516 | 0 | 0 | 0 | 0 | 20.08675 | 0.02326182 | 19.65854 | 0.05622978 | 20.06583 | 0.006999721 | 19.66744 | 0.07883907 | 20.07955 | 0.008910135 | 19.66724 | 0.07621942 | 0 | 0 | 0 | 0 | 0.2728625 | 0.001596901 | 0.2271711 | 0.006014565 | 0.1390785 | 0.01071541 | 0.39839 | 0.07914919 | -19.66724 | 0.07673846 | 0.01372 |  | 0
f37 | 1 | protons | 1200keV-step4 | 1944 | 1952 | 1978 | 1982 | 0.28 | 29.31565 | 0.06630571 | 0.02256154 | 1200 | 35.1517 | 0.1666531 | Ic_2024-03-15_13-32-45641897_f37-0e0pm2-20k.txt | Ic_2024-03-15_21-51-37868224_f37-5e20pm2-1200keV-0nA-20k.txt | Ic_2024-03-15_21-51-57228101_f37-5e20pm2-1200keV-30nA-20k.txt | NaN | 5e-06 | 5e-06 | 5e-06 | 5e-06 | 34.83403 | 0.07745076 | 45.25069 | 1.692705 | 9.50722 | 0.04936598 | 31.20661 | 1.795663 | 7.383707 | 0.03936726 | 27.88901 | 1.345849 | 0 | 0 | 0 | 0 | 20.08675 | 0.02326182 | 19.65854 | 0.05622978 | 20.05691 | 0.004174793 | 19.66708 | 0.08414645 | 20.07089 | 0.009395366 | 19.67948 | 0.07553726 | 0 | 0 | 0 | 0 | 0.2729291 | 0.001541636 | 0.2233579 | 0.00578002 | 0.1063107 | 0.007983746 | 0.38983 | 0.08424995 | -19.67948 | 0.07611932 | 0.01398 |  | 0
f37 | 1 | protons | 1200keV-step4 | 2005 | 2009 | 2013 | 2017 | 0.18 | 28.91615 | 0.0295756 | 0.0941 | 1200 | 34.58646 | 0.1483886 | Ic_2024-03-15_13-32-45641897_f37-0e0pm2-20k.txt | Ic_2024-03-15_21-52-32025665_f37-5e20pm2-1200keV-0nA-20k.txt | Ic_2024-03-15_21-52-56526605_f37-5e20pm2-1200keV-30nA-20k.txt | NaN | 5e-06 | 5e-06 | 5e-06 | 5e-06 | 34.83403 | 0.07745076 | 45.25069 | 1.692705 | 9.465922 | 0.04924636 | 30.57824 | 1.725965 | 7.386094 | 0.03956809 | 28.40238 | 1.405662 | 0 | 0 | 0 | 0 | 20.08675 | 0.02326182 | 19.65854 | 0.05622978 | 20.0655 | 0.007285602 | 19.63618 | 0.0557991 | 20.06852 | 0.007353883 | 19.6834 | 0.07298926 | 0 | 0 | 0 | 0 | 0.2717435 | 0.001537442 | 0.2197174 | 0.005826809 | 0.07115703 | 0.005341666 | 0.42932 | 0.05627273 | -19.6834 | 0.07335879 | 0.00302 |  | 0
f37 | 1 | protons | 1200keV-step4 | 2067 | 2076 | 2080 | 2090 | 0.55 | 30.89115 | 0.06322089 | 0.09545152 | 1200 | 36.95484 | 0.1715499 | Ic_2024-03-15_13-32-45641897_f37-0e0pm2-20k.txt | Ic_2024-03-15_21-53-28851788_f37-5e20pm2-1200keV-0nA-20k.txt | Ic_2024-03-15_21-54-00241652_f37-5e20pm2-1200keV-30nA-20k.txt | NaN | 5e-06 | 5e-06 | 5e-06 | 5e-06 | 34.83403 | 0.07745076 | 45.25069 | 1.692705 | 9.486456 | 0.04276571 | 32.82887 | 1.61715 | 7.362136 | 0.05290031 | 36.48922 | 4.081429 | 0 | 0 | 0 | 0 | 20.08675 | 0.02326182 | 19.65854 | 0.05622978 | 20.06169 | 0.009295854 | 19.6664 | 0.0507872 | 20.06363 | 0.008167258 | 19.67095 | 0.07222899 | 0 | 0 | 0 | 0 | 0.272333 | 0.001368901 | 0.2239319 | 0.006583033 | -0.1114982 | -0.01362726 | 0.39529 | 0.05163093 | -19.67095 | 0.07268927 | 0.00194 |  | 0
f37 | 1 | protons | 1200keV-step4 | 2145 | 2165 | 2192 | 2202 | 0.58 | 31.29404 | 0.07027409 | 0.08172121 | 1200 | 37.45479 | 0.1772837 | Ic_2024-03-15_13-32-45641897_f37-0e0pm2-20k.txt | Ic_2024-03-15_21-54-49527137_f37-5e20pm2-1200keV-0nA-20k.txt | Ic_2024-03-15_21-55-14288516_f37-5e20pm2-1200keV-30nA-20k.txt | NaN | 5e-06 | 5e-06 | 5e-06 | 5e-06 | 34.83403 | 0.07745076 | 45.25069 | 1.692705 | 9.453777 | 0.09140698 | 31.13827 | 5.105199 | 7.237364 | 0.05842799 | 29.02262 | 2.865234 | 0 | 0 | 0 | 0 | 20.08675 | 0.02326182 | 19.65854 | 0.05622978 | 20.05814 | 0.007416091 | 19.65978 | 0.07240451 | 20.07039 | 0.007520698 | 19.66831 | 0.06397805 | 0 | 0 | 0 | 0 | 0.2713949 | 0.002692559 | 0.2344474 | 0.009642965 | 0.06794351 | 0.01300313 | 0.39836 | 0.07278332 | -19.66831 | 0.06441857 | 0.01225 |  | 0
f37 | 1 | protons | 1200keV-step5 | 1137 | 1147 | 1157 | 1162 | 0.78 | 28.38424 | 0.1016765 | 0.1498 | 1200 | 33.88133 | 0.1861713 | Ic_2024-03-15_13-32-45641897_f37-0e0pm2-20k.txt | Ic_2024-03-15_22-16-20224019_f37-6e20pm2-1200keV-0nA-20k.txt | Ic_2024-03-15_22-16-47243961_f37-6e20pm2-1200keV-30nA-20k.txt | NaN | 5e-06 | 5e-06 | 5e-06 | 5e-06 | 34.83403 | 0.07745076 | 45.25069 | 1.692705 | 6.63858 | 0.0542846 | 25.54656 | 2.106558 | 4.912621 | 0.03950686 | 22.54476 | 1.604609 | 0 | 0 | 0 | 0 | 20.08675 | 0.02326182 | 19.65854 | 0.05622978 | 20.05652 | 0.01172346 | 19.65661 | 0.0625066 | 20.07349 | 0.01124477 | 19.65982 | 0.09615401 | 0 | 0 | 0 | 0 | 0.1905775 | 0.00161496 | 0.2599892 | 0.008487183 | 0.1175031 | 0.01279941 | 0.39991 | 0.0635965 | -19.65982 | 0.09680929 | 0.01697 |  | 0
f37 | 1 | protons | 1200keV-step5 | 1209 | 1213 | 1216 | 1222 | 0.58 | 29.2177 | 0.03292347 | 0.107345 | 1200 | 34.932426 | 0.1507805 | Ic_2024-03-15_13-32-45641897_f37-0e0pm2-20k.txt | Ic_2024-03-15_22-17-27478984_f37-6e20pm2-1200keV-0nA-20k.txt | Ic_2024-03-15_22-17-58796996_f37-6e20pm2-1200keV-30nA-20k.txt | NaN | 5e-06 | 5e-06 | 5e-06 | 5e-06 | 34.83403 | 0.07745076 | 45.25069 | 1.692705 | 6.650851 | 0.05029914 | 27.70254 | 2.246542 | 4.914783 | 0.03222725 | 24.47823 | 1.422946 | 0 | 0 | 0 | 0 | 20.08675 | 0.02326182 | 19.65854 | 0.05622978 | 20.06017 | 0.01667046 | 19.63281 | 0.09759789 | 20.06884 | 0.01346575 | 19.69449 | 0.03547705 | 0 | 0 | 0 | 0 | 0.1909297 | 0.001505076 | 0.2610294 | 0.007396837 | 0.1163903 | 0.01161319 | 0.42736 | 0.09901138 | -19.69449 | 0.03794664 | 0.00867 |  | 0
f37 | 1 | protons | 1200keV-step5 | 1298 | 1300 | 1304 | 1306 | 0.19 | 30.37859 | 0.03730654 | 0.08048571 | 1200 | 36.35772 | 0.1579333 | Ic_2024-03-15_13-32-45641897_f37-0e0pm2-20k.txt | Ic_2024-03-15_22-18-26238961_f37-6e20pm2-1200keV-0nA-20k.txt | Ic_2024-03-15_22-19-28021371_f37-6e20pm2-1200keV-30nA-20k.txt | NaN | 5e-06 | 5e-06 | 5e-06 | 5e-06 | 34.83403 | 0.07745076 | 45.25069 | 1.692705 | 6.640276 | 0.04899413 | 27.54348 | 2.128664 | 5.347578 | 1524.24 | 209.0774 | 4733388.5 | 0 | 0 | 0 | 0 | 20.08675 | 0.02326182 | 19.65854 | 0.05622978 | 20.05718 | 0.02290034 | 19.66885 | 0.07511077 | 20.08071 | 0.01474967 | 19.67293 | 0.08696666 | 0 | 0 | 0 | 0 | 0.1906262 | 0.001468976 | 0.1946754 | 229.5446 | -6.590813 | -149212.1 | 0.38833 | 0.07852423 | -19.67293 | 0.08820858 | 0.02353 |  | 1
f37 | 1 | protons | 1200keV-step5 | 1341 | 1344.5 | 1348 | 1356 | 0.35 | 29.22395 | 0.03918148 | 0.1178231 | 1200 | 34.92735 | 0.1528792 | Ic_2024-03-15_13-32-45641897_f37-0e0pm2-20k.txt | Ic_2024-03-15_22-19-50886464_f37-6e20pm2-1200keV-0nA-20k.txt | Ic_2024-03-15_22-20-10959343_f37-6e20pm2-1200keV-30nA-20k.txt | NaN | 5e-06 | 5e-06 | 5e-06 | 5e-06 | 34.83403 | 0.07745076 | 45.25069 | 1.692705 | 6.657468 | 0.04348999 | 28.31233 | 1.880037 | 4.988204 | 0.02441836 | 30.69744 | 1.496443 | 0 | 0 | 0 | 0 | 20.08675 | 0.02326182 | 19.65854 | 0.05622978 | 20.06071 | 0.01490828 | 19.6905 | 0.06047272 | 20.07047 | 0.01240033 | 19.67111 | 0.05518468 | 0 | 0 | 0 | 0 | 0.1911197 | 0.001318827 | 0.2507357 | 0.006116352 | -0.08424281 | -0.006939583 | 0.37021 | 0.06228328 | -19.67111 | 0.05656074 | 0.00976 |  | 0
f37 | 1 | protons | 1200keV-step5 | 1393 | 1398 | 1400 | 1410 | 0.37 | 29.21688125 | 0.09740224 | 0.1416121 | 1200 | 34.89032 | 0.186182 | Ic_2024-03-15_13-32-45641897_f37-0e0pm2-20k.txt | Ic_2024-03-15_22-20-41219398_f37-6e20pm2-1200keV-0nA-20k.txt | Ic_2024-03-15_22-21-02533019_f37-6e20pm2-1200keV-30nA-20k.txt | NaN | 5e-06 | 5e-06 | 5e-06 | 5e-06 | 34.83403 | 0.07745076 | 45.25069 | 1.692705 | 6.575194 | 0.04651556 | 25.91017 | 1.735322 | 4.927265 | 0.03653818 | 24.08132 | 1.668562 | 0 | 0 | 0 | 0 | 20.08675 | 0.02326182 | 19.65854 | 0.05622978 | 20.05718 | 0.006788785 | 19.6665 | 0.06638364 | 20.07495 | 0.01857963 | 19.61216 | 0.04480579 | 0 | 0 | 0 | 0 | 0.1887578 | 0.001399748 | 0.2506282 | 0.007680127 | 0.07058415 | 0.006801948 | 0.39068 | 0.06672987 | -19.61216 | 0.04850527 | 0.01777 |  | 0
f37 | 1 | protons | 1200keV-step5 | 1466 | 1470 | 1472.5 | 1475.5 | 0.71 | 30.59435 | 0.3984922 | 0.13101 | 1200 | 36.55601 | 0.4999125 | Ic_2024-03-15_13-32-45641897_f37-0e0pm2-20k.txt | Ic_2024-03-15_22-21-46325861_f37-6e20pm2-1200keV-0nA-20k.txt | Ic_2024-03-15_22-22-16655272_f37-6e20pm2-1200keV-30nA-20k.txt | NaN | 5e-06 | 5e-06 | 5e-06 | 5e-06 | 34.83403 | 0.07745076 | 45.25069 | 1.692705 | 6.578812 | 0.04521213 | 25.65477 | 1.621056 | 4.994603 | 0.04130231 | 35.57171 | 4.865347 | 0 | 0 | 0 | 0 | 20.08675 | 0.02326182 | 19.65854 | 0.05622978 | 20.06719 | 0.01649688 | 19.63247 | 0.06573001 | 20.06115 | 0.00025 | 19.6589 | 0.0959 | 0 | 0 | 0 | 0 | 0.1888617 | 0.001364168 | 0.2408047 | 0.008163113 | -0.3865535 | -0.05824048 | 0.43472 | 0.06776858 | -19.6589 | 0.09590033 | -0.00604 |  | 0
f37 | 1 | protons | 1200keV-step5 | 1509.5 | 1512 | 1490 | 1493 | 0.08 | 30.894575 | 0.02261515 | 0.03633 | 1200 | 37.029894 | 0.1566542 | Ic_2024-03-15_13-32-45641897_f37-0e0pm2-20k.txt | Ic_2024-03-15_22-22-39556463_f37-6e20pm2-1200keV-0nA-20k.txt | Ic_2024-03-15_22-22-59046453_f37-6e20pm2-1200keV-30nA-20k.txt | NaN | 5e-06 | 5e-06 | 5e-06 | 5e-06 | 34.83403 | 0.07745076 | 45.25069 | 1.692705 | 6.612086 | 0.0371699 | 28.3826 | 1.504829 | 4.775294 | 0.02840668 | 27.42102 | 1.561553 | 0 | 0 | 0 | 0 | 20.08675 | 0.02326182 | 19.65854 | 0.05622978 | 20.0626 | 0.008679977 | 19.67056 | 0.07557872 | 20.07848 | 0.01020371 | 19.67002 | 0.05305114 | 0 | 0 | 0 | 0 | 0.1898169 | 0.001147489 | 0.2777932 | 0.005910993 | 0.03387934 | 0.002636077 | 0.39204 | 0.07607552 | -19.67002 | 0.05402351 | 0.01588 |  | 0
f37 | 1 | protons | 1200keV-step5 | 1623 | 1626.5 | 1630 | 1640 | 0.3 | 30.24181 | 0.04451518 | 0.1122273 | 1200 | 36.1555 | 0.1597722 | Ic_2024-03-15_13-32-45641897_f37-0e0pm2-20k.txt | Ic_2024-03-15_22-24-34519189_f37-6e20pm2-1200keV-0nA-20k.txt | Ic_2024-03-15_22-24-51965322_f37-6e20pm2-1200keV-30nA-20k.txt | NaN | 5e-06 | 5e-06 | 5e-06 | 5e-06 | 34.83403 | 0.07745076 | 45.25069 | 1.692705 | 6.606062 | 0.03569882 | 28.90106 | 1.479659 | 4.717452 | 0.02964008 | 19.85882 | 0.8352672 | 0 | 0 | 0 | 0 | 20.08675 | 0.02326182 | 19.65854 | 0.05622978 | 20.06096 | 0.01872107 | 19.69777 | 0.056344 | 20.0743 | 0.01344143 | 19.68612 | 0.06169556 | 0 | 0 | 0 | 0 | 0.1896439 | 0.001108181 | 0.2858905 | 0.005918052 | 0.3128688 | 0.02073034 | 0.36319 | 0.05937276 | -19.68612 | 0.0631428 | 0.01334 |  | 0
f37 | 1 | protons | 1200keV-step5-2 | 102 | 103.5 | 107 | 117 | 0.08 | 31.18915 | 0.2187578 | 0.1054576 | 1200 | 37.30043 | 0.3043038 | Ic_2024-03-15_13-32-45641897_f37-0e0pm2-20k.txt | Ic_2024-03-15_23-33-49629069_f37-6e20pm2-1200keV-0nA-20k.txt | Ic_2024-03-15_23-34-13633810_f37-6e20pm2-1200keV-30nA-20k.txt | NaN | 5e-06 | 5e-06 | 5e-06 | 5e-06 | 34.83403 | 0.07745076 | 45.25069 | 1.692705 | 6.746127 | 0.05101477 | 40.41209 | 5.543065 | 4.735606 | 0.02654255 | 21.45054 | 0.83781 | 0 | 0 | 0 | 0 | 20.08675 | 0.02326182 | 19.65854 | 0.05622978 | 20.07749 | 0.008390524 | 19.69621 | 0.05992239 | 20.0941 | 0.0113 | 19.6752 | 0.0214 | 0 | 0 | 0 | 0 | 0.1936649 | 0.001526501 | 0.2980259 | 0.006607508 | 0.4692048 | 0.06691614 | 0.38128 | 0.06050697 | -19.6752 | 0.02420021 | 0.01661 |  | 0
f37 | 1 | protons | 1200keV-step5-2 | 168 | 172.5 | 144 | 150 | 0.2 | 31.31286 | 0.1327731 | 0.07858947 | 1200 | 37.48112 | 0.2228173 | Ic_2024-03-15_13-32-45641897_f37-0e0pm2-20k.txt | Ic_2024-03-15_23-34-45029390_f37-6e20pm2-1200keV-0nA-20k.txt | Ic_2024-03-15_23-35-18560704_f37-6e20pm2-1200keV-30nA-20k.txt | NaN | 5e-06 | 5e-06 | 5e-06 | 5e-06 | 34.83403 | 0.07745076 | 45.25069 | 1.692705 | 6.649578 | 0.04737888 | 30.63936 | 2.363193 | 4.680473 | 0.03457368 | 21.77009 | 1.29917 | 0 | 0 | 0 | 0 | 20.08675 | 0.02326182 | 19.65854 | 0.05622978 | 20.08341 | 0.008604354 | 19.70588 | 0.06105682 | 20.08676 | 0.01006292 | 19.67047 | 0.05132656 | 0 | 0 | 0 | 0 | 0.1908932 | 0.001424818 | 0.2961249 | 0.007223957 | 0.2894731 | 0.02822957 | 0.37753 | 0.06166012 | -19.67047 | 0.05230371 | 0.00335 |  | 0
f37 | 1 | protons | 1200keV-step5-2 | 229.5 | 233 | 237 | 242 | 0.14 | 30.04848 | 0.0411277 | 0.0997875 | 1200 | 35.93843 | 0.1576157 | Ic_2024-03-15_13-32-45641897_f37-0e0pm2-20k.txt | Ic_2024-03-15_23-36-00829921_f37-6e20pm2-1200keV-0nA-20k.txt | Ic_2024-03-15_23-36-19593111_f37-6e20pm2-1200keV-30nA-20k.txt | NaN | 5e-06 | 5e-06 | 5e-06 | 5e-06 | 34.83403 | 0.07745076 | 45.25069 | 1.692705 | 6.631917 | 0.05766951 | 29.47474 | 2.991746 | 5.046355 | 0.03059225 | 50.49729 | 5.831354 | 0 | 0 | 0 | 0 | 20.08675 | 0.02326182 | 19.65854 | 0.05622978 | 20.0847 | 0.006401875 | 19.66005 | 0.0538849 | 20.09315 | 0.00575 | 19.72615 | 0.01065 | 0 | 0 | 0 | 0 | 0.1903862 | 0.001708812 | 0.2390805 | 0.008065996 | -0.7132397 | -0.1096581 | 0.42465 | 0.05426386 | -19.72615 | 0.0121031 | 0.00845 |  | 0
f37 | 1 | protons | 1200keV-step5-2 | 276 | 280 | 284 | 294 | 0.13 | 29.88128 | 0.03008706 | 0.1076788 | 1200 | 35.72833 | 0.153153 | Ic_2024-03-15_13-32-45641897_f37-0e0pm2-20k.txt | Ic_2024-03-15_23-36-47020397_f37-6e20pm2-1200keV-0nA-20k.txt | Ic_2024-03-15_23-37-05629686_f37-6e20pm2-1200keV-30nA-20k.txt | NaN | 5e-06 | 5e-06 | 5e-06 | 5e-06 | 34.83403 | 0.07745076 | 45.25069 | 1.692705 | 6.620065 | 0.05917022 | 30.69462 | 3.378848 | 5.038949 | 0.04359532 | 38.56447 | 6.200177 | 0 | 0 | 0 | 0 | 20.08675 | 0.02326182 | 19.65854 | 0.05622978 | 20.07781 | 0.006989342 | 19.71448 | 0.06318261 | 20.0962 | 0.003 | 19.67505 | 0.05695 | 0 | 0 | 0 | 0 | 0.1900459 | 0.001750401 | 0.2388369 | 0.009468435 | -0.2563919 | -0.04995755 | 0.36333 | 0.06356801 | -19.67505 | 0.05702896 | 0.01839 |  | 0
f37 | 1 | protons | 1200keV-step5-2 | 341 | 344 | 350 | 370 | 0.23 | 29.834 | 0.06672258 | 0.1037313 | 1200 | 35.67632 | 0.1687112 | Ic_2024-03-15_13-32-45641897_f37-0e0pm2-20k.txt | Ic_2024-03-15_23-37-40032783_f37-6e20pm2-1200keV-0nA-20k.txt | Ic_2024-03-15_23-38-10535086_f37-6e20pm2-1200keV-30nA-20k.txt | NaN | 5e-06 | 5e-06 | 5e-06 | 5e-06 | 34.83403 | 0.07745076 | 45.25069 | 1.692705 | 6.611435 | 0.06444528 | 29.47112 | 3.589784 | 5.059253 | 0.02549624 | 57.48875 | 5.650933 | 0 | 0 | 0 | 0 | 20.08675 | 0.02326182 | 19.65854 | 0.05622978 | 20.08376 | 0.00935502 | 19.70239 | 0.0689769 | 20.09438 | 0.005091522 | 19.68672 | 0.06889753 | 0 | 0 | 0 | 0 | 0.1897982 | 0.001897586 | 0.2347724 | 0.00839701 | -0.9506807 | -0.1488022 | 0.38137 | 0.0696084 | -19.68672 | 0.06908541 | 0.01062 |  | 0
f37 | 1 | protons | 1200keV-step5-2 | 417 | 423 | 428 | 438 | 0.21 | 29.79509 | 0.075904 | 0.1000061 | 1200 | 35.63411 | 0.1740282 | Ic_2024-03-15_13-32-45641897_f37-0e0pm2-20k.txt | Ic_2024-03-15_23-39-01850600_f37-6e20pm2-1200keV-0nA-20k.txt | Ic_2024-03-15_23-39-27117748_f37-6e20pm2-1200keV-30nA-20k.txt | NaN | 5e-06 | 5e-06 | 5e-06 | 5e-06 | 34.83403 | 0.07745076 | 45.25069 | 1.692705 | 6.59663 | 0.05579978 | 31.35784 | 3.198817 | 4.805306 | 0.03114233 | 27.77955 | 1.820173 | 0 | 0 | 0 | 0 | 20.08675 | 0.02326182 | 19.65854 | 0.05622978 | 20.08615 | 0.01004124 | 19.68533 | 0.07357057 | 20.09229 | 0.004811123 | 19.70002 | 0.09348078 | 0 | 0 | 0 | 0 | 0.1893732 | 0.001656289 | 0.2715515 | 0.007762435 | 0.1141114 | 0.0138349 | 0.40082 | 0.07425264 | -19.70002 | 0.0936045 | 0.00614 |  | 0
f37 | 1 | protons | 1200keV-step5-2 | 486 | 489 | 494 | 498 | 0.31 | 29.75148 | 0.02773215 | 0.1015385 | 1200 | 35.57993 | 0.1519141 | Ic_2024-03-15_13-32-45641897_f37-0e0pm2-20k.txt | Ic_2024-03-15_23-40-07822052_f37-6e20pm2-1200keV-0nA-20k.txt | Ic_2024-03-15_23-40-34846362_f37-6e20pm2-1200keV-30nA-20k.txt | NaN | 5e-06 | 5e-06 | 5e-06 | 5e-06 | 34.83403 | 0.07745076 | 45.25069 | 1.692705 | 6.571302 | 0.05695995 | 29.17571 | 2.901574 | 4.795663 | 0.02876412 | 28.00262 | 1.641198 | 0 | 0 | 0 | 0 | 20.08675 | 0.02326182 | 19.65854 | 0.05622978 | 20.08274 | 0.01049249 | 19.6761 | 0.07098755 | 20.09214 | 0.008560047 | 19.7064 | 0.05301028 | 0 | 0 | 0 | 0 | 0.1886461 | 0.00168812 | 0.2702111 | 0.007692588 | 0.04020793 | 0.00464147 | 0.40664 | 0.07175879 | -19.7064 | 0.05369697 | 0.0094 |  | 0
f37 | 1 | protons | 1200keV-step5-2 | 534 | 540 | 546 | 560 | 0.18 | 29.68912 | 0.03295099 | 0.09666739 | 1200 | 35.51094 | 0.1531214 | Ic_2024-03-15_13-32-45641897_f37-0e0pm2-20k.txt | Ic_2024-03-15_23-41-01862537_f37-6e20pm2-1200keV-0nA-20k.txt | Ic_2024-03-15_23-41-23548569_f37-6e20pm2-1200keV-30nA-20k.txt | NaN | 5e-06 | 5e-06 | 5e-06 | 5e-06 | 34.83403 | 0.07745076 | 45.25069 | 1.692705 | 6.566032 | 0.04921006 | 30.78551 | 2.544798 | 4.862924 | 0.07052236 | 33.65829 | 13.17963 | 0 | 0 | 0 | 0 | 20.08675 | 0.02326182 | 19.65854 | 0.05622978 | 20.08485 | 0.006937903 | 19.72651 | 0.04472247 | 20.10301 | 0.006010566 | 19.67931 | 0.07034897 | 0 | 0 | 0 | 0 | 0.1884948 | 0.001473557 | 0.2593815 | 0.01208999 | -0.09331585 | -0.03734517 | 0.35834 | 0.04525741 | -19.67931 | 0.07060527 | 0.01816 |  | 0
f37 | 1 | protons | 1200keV-step5-2 | 619 | 621 | 629 | 632 | 0.1 | 29.24832 | 0.05507712 | 0.10466 | 1200 | 34.972388 | 0.1599088 | Ic_2024-03-15_13-32-45641897_f37-0e0pm2-20k.txt | Ic_2024-03-15_23-42-04545560_f37-6e20pm2-1200keV-0nA-20k.txt | Ic_2024-03-15_23-42-48514234_f37-6e20pm2-1200keV-30nA-20k.txt | NaN | 5e-06 | 5e-06 | 5e-06 | 5e-06 | 34.83403 | 0.07745076 | 45.25069 | 1.692705 | 6.561773 | 0.04547804 | 31.14772 | 2.326918 | 5.032711 | 0.03805922 | 41.10508 | 5.580493 | 0 | 0 | 0 | 0 | 20.08675 | 0.02326182 | 19.65854 | 0.05622978 | 20.08899 | 0.004216503 | 19.70422 | 0.0712215 | 20.08035 | 0.009026766 | 19.70117 | 0.07563957 | 0 | 0 | 0 | 0 | 0.1883725 | 0.0013711 | 0.2330257 | 0.007867557 | -0.3196818 | -0.04953747 | 0.38477 | 0.0713462 | -19.70117 | 0.07617629 | -0.00864 |  | 0
f37 | 1 | protons | 1200keV-step5-2 | 676 | 680 | 690 | 710 | 0.19 | 28.95565 | 0.074626 | 0.1026773 | 1200 | 34.62356 | 0.1696319 | Ic_2024-03-15_13-32-45641897_f37-0e0pm2-20k.txt | Ic_2024-03-15_23-43-15578270_f37-6e20pm2-1200keV-0nA-20k.txt | Ic_2024-03-15_23-43-45041421_f37-6e20pm2-1200keV-30nA-20k.txt | NaN | 5e-06 | 5e-06 | 5e-06 | 5e-06 | 34.83403 | 0.07745076 | 45.25069 | 1.692705 | 6.527343 | 0.05272566 | 28.89732 | 2.542724 | 5.068449 | 0.02875316 | 56.67355 | 6.802072 | 0 | 0 | 0 | 0 | 20.08675 | 0.02326182 | 19.65854 | 0.05622978 | 20.08196 | 0.00694049 | 19.68752 | 0.08451449 | 20.10437 | 0.01694598 | 19.69265 | 0.08515863 | 0 | 0 | 0 | 0 | 0.1873841 | 0.001569919 | 0.223505 | 0.007664567 | -0.961204 | -0.1430478 | 0.39444 | 0.084799 | -19.69265 | 0.08682833 | 0.02241 |  | 0
f37 | 1 | protons | 1200keV-round2 | 1721 | 1727 | 1733 | 1743 | 1.37 | 29.387995 | 0.09058215 | -0.06626364 | 1200 | 35.34511 | 0.1831872 | Ic_2024-03-15_13-32-45641897_f37-0e0pm2-20k.txt | Ic_2024-03-18_10-30-51525536_f37-6e20pm2-1200keV-0nA-20k.txt | Ic_2024-03-18_10-31-42729293_f37-6e20pm2-1200keV-30nA-20k.txt | NaN | 5e-06 | 5e-06 | 5e-06 | 5e-06 | 34.83403 | 0.07745076 | 45.25069 | 1.692705 | 6.44495 | 0.07775288 | 30.53093 | 5.668039 | 5.016847 | 0.01515544 | 24.37244 | 0.6422252 | 0 | 0 | 0 | 0 | 20.08675 | 0.02326182 | 19.65854 | 0.05622978 | 20.10914 | 0.009013678 | 19.75692 | 0.05944119 | 20.11091 | 0.009185908 | 19.72813 | 0.06473225 | 0 | 0 | 0 | 0 | 0.1850188 | 0.002269687 | 0.2215848 | 0.009680861 | 0.2017131 | 0.03782319 | 0.35222 | 0.06012073 | -19.72813 | 0.06538077 | 0.00177 |  | 0
f37 | 1 | protons | 1200keV-round2 | 2008 | 2014 | 2020 | 2025 | 0.32 | 32.126165 | 0.06499531 | -0.0012 | 1200 | 38.552838 | 0.1785715 | Ic_2024-03-15_13-32-45641897_f37-0e0pm2-20k.txt | Ic_2024-03-18_10-35-24613873_f37-6e20pm2-1200keV-0nA-20k.txt | Ic_2024-03-18_10-36-29293158_f37-6e20pm2-1200keV-30nA-20k.txt | NaN | 5e-06 | 5e-06 | 5e-06 | 5e-06 | 34.83403 | 0.07745076 | 45.25069 | 1.692705 | 6.482714 | 0.04719476 | 30.35851 | 2.397266 | 4.911087 | 0.01646478 | 25.72062 | 0.8490143 | 0 | 0 | 0 | 0 | 20.08675 | 0.02326182 | 19.65854 | 0.05622978 | 20.09815 | 0.01326629 | 19.72133 | 0.04284717 | 20.11636 | 0.02642061 | 19.77451 | 0.02061492 | 0 | 0 | 0 | 0 | 0.1861029 | 0.001416625 | 0.2424335 | 0.006071862 | 0.1527707 | 0.01307516 | 0.37682 | 0.04485393 | -19.77451 | 0.03351154 | 0.01821 |  | 0
f37 | 1 | protons | 1200keV-round2 | 2198 | 2203 | 2207 | 2215 | 1.68 | 28.70334 | 0.09245562 | -0.065 | 1200 | 34.522 | 0.1818115 | Ic_2024-03-15_13-32-45641897_f37-0e0pm2-20k.txt | Ic_2024-03-18_10-37-36023050_f37-6e20pm2-1200keV-0nA-20k.txt | Ic_2024-03-18_10-39-35571143_f37-6e20pm2-1200keV-30nA-20k.txt | NaN | 5e-06 | 5e-06 | 5e-06 | 5e-06 | 34.83403 | 0.07745076 | 45.25069 | 1.692705 | 6.530692 | 0.06352149 | 33.89416 | 4.373851 | 5.203834 | 0.01440004 | 28.46434 | 0.805826 | 0 | 0 | 0 | 0 | 20.08675 | 0.02326182 | 19.65854 | 0.05622978 | 20.10422 | 0.01484101 | 19.74342 | 0.05023118 | 20.10314 | 0.01741535 | 19.72933 | 0.04067483 | 0 | 0 | 0 | 0 | 0.1874802 | 0.001870584 | 0.2031726 | 0.008057982 | 0.1601993 | 0.02116445 | 0.3608 | 0.05237774 | -19.72933 | 0.04424632 | -0.00108 |  | 0
f37 | 1 | protons | 1200keV-round2 | 2443 | 2448 | 2451 | 2458 | 0.31 | 30.81978125 | 0.05136083 | -0.04393636 | 1200 | 37.03646 | 0.1662038 | Ic_2024-03-15_13-32-45641897_f37-0e0pm2-20k.txt | Ic_2024-03-18_10-43-04013771_f37-6e20pm2-1200keV-0nA-20k.txt | Ic_2024-03-18_10-43-43585872_f37-6e20pm2-1200keV-30nA-20k.txt | NaN | 5e-06 | 5e-06 | 5e-06 | 5e-06 | 34.83403 | 0.07745076 | 45.25069 | 1.692705 | 6.514124 | 0.06058889 | 33.61289 | 3.961629 | 4.940074 | 0.01479447 | 24.87431 | 0.6604434 | 0 | 0 | 0 | 0 | 20.08675 | 0.02326182 | 19.65854 | 0.05622978 | 20.0075 | 0.01793432 | 19.60826 | 0.0893568 | 20.01345 | 0.01415 | 19.6443 | 0.0958 | 0 | 0 | 0 | 0 | 0.1870046 | 0.001788366 | 0.2416365 | 0.007410274 | 0.2599769 | 0.03140887 | 0.39924 | 0.09113879 | -19.6443 | 0.09683936 | 0.00595 |  | 0
f37 | 1 | protons | 1200keV-round2 | 2514 | 2519 | 2525 | 2535 | 0.8 | 31.51563125 | 0.1242784 | -0.059790625 | 1200 | 37.89050625 | 0.2173721 | Ic_2024-03-15_13-32-45641897_f37-0e0pm2-20k.txt | Ic_2024-03-18_10-44-16008861_f37-6e20pm2-1200keV-0nA-20k.txt | Ic_2024-03-18_10-44-54207511_f37-6e20pm2-1200keV-30nA-20k.txt | NaN | 5e-06 | 5e-06 | 5e-06 | 5e-06 | 34.83403 | 0.07745076 | 45.25069 | 1.692705 | 6.517593 | 0.04912816 | 33.3652 | 2.850647 | 4.901282 | 0.01512626 | 26.23264 | 0.7789472 | 0 | 0 | 0 | 0 | 20.08675 | 0.02326182 | 19.65854 | 0.05622978 | 20.00185 | 0.008684613 | 19.64054 | 0.06568516 | 20.01081 | 0.008278702 | 19.62237 | 0.07743028 | 0 | 0 | 0 | 0 | 0.1871042 | 0.001470426 | 0.247992 | 0.006125178 | 0.2137723 | 0.01933586 | 0.36131 | 0.0662568 | -19.62237 | 0.07787159 | 0.00896 |  | 0
f37 | 1 | protons | 1200keV-round2 | 2598.5 | 2602 | 2610 | 2620 | 0.64 | 33.39027 | 0.1556448 | -0.08120303 | 1200 | 40.16576 | 0.2511231 | Ic_2024-03-15_13-32-45641897_f37-0e0pm2-20k.txt | Ic_2024-03-18_10-45-43615717_f37-6e20pm2-1200keV-0nA-20k.txt | Ic_2024-03-18_10-46-19598471_f37-6e20pm2-1200keV-30nA-20k.txt | NaN | 5e-06 | 5e-06 | 5e-06 | 5e-06 | 34.83403 | 0.07745076 | 45.25069 | 1.692705 | 6.542427 | 0.05044243 | 34.73954 | 3.210239 | 4.767888 | 0.01571779 | 22.84946 | 0.627388 | 0 | 0 | 0 | 0 | 20.08675 | 0.02326182 | 19.65854 | 0.05622978 | 19.99573 | 0.01984666 | 19.608 | 0.07998307 | 20.0149 | 0.02736183 | 19.61757 | 0.03698508 | 0 | 0 | 0 | 0 | 0.1878171 | 0.00150709 | 0.2712355 | 0.006110871 | 0.3422635 | 0.03299481 | 0.38773 | 0.08240863 | -19.61757 | 0.04600615 | 0.01917 |  | 0
f37 | 1 | protons | 1200keV-round2 | 2703 | 2708 | 2710 | 2720 | 0.59 | 29.5702125 | 0.08956932 | -0.06392727 | 1200 | 35.56097 | 0.1831862 | Ic_2024-03-15_13-32-45641897_f37-0e0pm2-20k.txt | Ic_2024-03-18_10-46-59181881_f37-6e20pm2-1200keV-0nA-20k.txt | Ic_2024-03-18_10-48-03210942_f37-6e20pm2-1200keV-30nA-20k.txt | NaN | 5e-06 | 5e-06 | 5e-06 | 5e-06 | 34.83403 | 0.07745076 | 45.25069 | 1.692705 | 6.457721 | 0.07126037 | 34.28371 | 5.835682 | 4.928375 | 0.01448408 | 24.73471 | 0.6334349 | 0 | 0 | 0 | 0 | 20.08675 | 0.02326182 | 19.65854 | 0.05622978 | 19.99939 | 0.02670799 | 19.63328 | 0.0626111 | 20.00842 | 0.007789326 | 19.63384 | 0.03547121 | 0 | 0 | 0 | 0 | 0.1853854 | 0.002086825 | 0.2368245 | 0.008715133 | 0.2785287 | 0.04794398 | 0.36611 | 0.06806957 | -19.63384 | 0.03631639 | 0.00903 |  | 0
f37 | 1 | protons | 1200keV-round2 | 2824 | 2831 | 2835 | 2845 | 0.41 | 30.02363 | 0.07745855 | -0.06710323 | 1200 | 36.10888 | 0.1769597 | Ic_2024-03-15_13-32-45641897_f37-0e0pm2-20k.txt | Ic_2024-03-18_10-49-09029546_f37-6e20pm2-1200keV-0nA-20k.txt | Ic_2024-03-18_10-50-04236285_f37-6e20pm2-1200keV-30nA-20k.txt | NaN | 5e-06 | 5e-06 | 5e-06 | 5e-06 | 34.83403 | 0.07745076 | 45.25069 | 1.692705 | 6.405206 | 0.0774468 | 32.25843 | 6.048357 | 4.906837 | 0.01639922 | 24.10661 | 0.7287617 | 0 | 0 | 0 | 0 | 20.08675 | 0.02326182 | 19.65854 | 0.05622978 | 20.00622 | 0.0251205 | 19.64412 | 0.04426712 | 20.01082 | 0.01844168 | 19.63135 | 0.05383245 | 0 | 0 | 0 | 0 | 0.1838778 | 0.002260586 | 0.2339298 | 0.00961006 | 0.2527036 | 0.04799307 | 0.3621 | 0.05089811 | -19.63135 | 0.05690367 | 0.0046 |  | 0
f37 | 1 | protons | 1200keV-round2 | 2906 | 2911 | 2914 | 2918 | 0.47 | 30.15843 | 0.1636627 | -0.1041 | 1200 | 36.31504 | 0.248462 | Ic_2024-03-15_13-32-45641897_f37-0e0pm2-20k.txt | Ic_2024-03-18_10-50-47019005_f37-6e20pm2-1200keV-0nA-20k.txt | Ic_2024-03-18_10-51-26230658_f37-6e20pm2-1200keV-30nA-20k.txt | NaN | 5e-06 | 5e-06 | 5e-06 | 5e-06 | 34.83403 | 0.07745076 | 45.25069 | 1.692705 | 6.410959 | 0.08233783 | 32.7502 | 7.009016 | 4.905803 | 0.01615229 | 24.22464 | 0.7203047 | 0 | 0 | 0 | 0 | 20.08675 | 0.02326182 | 19.65854 | 0.05622978 | 20.00521 | 0.02255803 | 19.61706 | 0.04534252 | 20.01214 | 0.03014625 | 19.64 | 0.04839845 | 0 | 0 | 0 | 0 | 0.184043 | 0.002398878 | 0.2347786 | 0.01014577 | 0.260321 | 0.0562476 | 0.38815 | 0.05064395 | -19.64 | 0.05701935 | 0.00693 |  | 0
f37 | 1 | protons | 1200keV-round2 | 2976 | 2981 | 2983 | 2987 | 0.42 | 30.33166875 | 0.1253282 | 0.0377 | 1200 | 36.3527625 | 0.2133195 | Ic_2024-03-15_13-32-45641897_f37-0e0pm2-20k.txt | Ic_2024-03-18_10-51-57129524_f37-6e20pm2-1200keV-0nA-20k.txt | Ic_2024-03-18_10-52-36548043_f37-6e20pm2-1200keV-30nA-20k.txt | NaN | 5e-06 | 5e-06 | 5e-06 | 5e-06 | 34.83403 | 0.07745076 | 45.25069 | 1.692705 | 6.421839 | 0.07908335 | 32.6844 | 8.621303 | 4.896473 | 0.01547361 | 24.35291 | 0.682154 | 0 | 0 | 0 | 0 | 20.08675 | 0.02326182 | 19.65854 | 0.05622978 | 19.99848 | 0.016075 | 19.66923 | 0.03183501 | 20.01992 | 0.0199405 | 19.59569 | 0.006895861 | 0 | 0 | 0 | 0 | 0.1843554 | 0.002306997 | 0.237528 | 0.009693885 | 0.2549072 | 0.06761603 | 0.32925 | 0.03566334 | -19.59569 | 0.02109921 | 0.02144 |  | 0
f37 | 1 | protons | 1200keV-round2 | 3048 | 3055 | 3060 | 3070 | 0.73 | 30.70174 | 0.1520791 | -0.05130909 | 1200 | 36.90366 | 0.2388714 | Ic_2024-03-15_13-32-45641897_f37-0e0pm2-20k.txt | Ic_2024-03-18_10-53-11657422_f37-6e20pm2-1200keV-0nA-20k.txt | Ic_2024-03-18_10-53-48552009_f37-6e20pm2-1200keV-30nA-20k.txt | NaN | 5e-06 | 5e-06 | 5e-06 | 5e-06 | 34.83403 | 0.07745076 | 45.25069 | 1.692705 | 6.387124 | 0.08466972 | 29.79279 | 7.952722 | 4.850068 | 0.01412979 | 23.74694 | 0.5694327 | 0 | 0 | 0 | 0 | 20.08675 | 0.02326182 | 19.65854 | 0.05622978 | 20.01555 | 0.00840241 | 19.63552 | 0.07124191 | 20.01502 | 0.02853919 | 19.64743 | 0.02510928 | 0 | 0 | 0 | 0 | 0.1833588 | 0.002464614 | 0.2406492 | 0.01030641 | 0.20293 | 0.05438713 | 0.38003 | 0.0717357 | -19.64743 | 0.03801265 | -0.00053 |  | 0
f37 | 1 | protons | 1200keV-round2 | 3141 | 3148 | 3151 | 3155 | 0.37 | 30.41391 | 0.06766986 | -0.1279538 | 1200 | 36.65024 | 0.1731179 | Ic_2024-03-15_13-32-45641897_f37-0e0pm2-20k.txt | Ic_2024-03-18_10-54-41826276_f37-6e20pm2-1200keV-0nA-20k.txt | Ic_2024-03-18_10-55-20578183_f37-6e20pm2-1200keV-30nA-20k.txt | NaN | 5e-06 | 5e-06 | 5e-06 | 5e-06 | 34.83403 | 0.07745076 | 45.25069 | 1.692705 | 6.448999 | 0.05042698 | 39.22114 | 5.397758 | 4.901987 | 0.01469663 | 25.12387 | 0.6740185 | 0 | 0 | 0 | 0 | 20.08675 | 0.02326182 | 19.65854 | 0.05622978 | 19.9989 | 0.003588872 | 19.61882 | 0.07566157 | 20.01346 | 0.009919899 | 19.62091 | 0.04965816 | 0 | 0 | 0 | 0 | 0.1851351 | 0.001505022 | 0.2398841 | 0.006365525 | 0.3594303 | 0.05039721 | 0.38008 | 0.07574664 | -19.62091 | 0.05063929 | 0.01456 |  | 0
f37 | 1 | protons | 1200keV-round2 | 3210 | 3217 | 3220 | 3226 | 0.89 | 29.89088 | 0.1015182 | -0.037165 | 1200 | 35.91365 | 0.1930536 | Ic_2024-03-15_13-32-45641897_f37-0e0pm2-20k.txt | Ic_2024-03-18_10-55-51189349_f37-6e20pm2-1200keV-0nA-20k.txt | Ic_2024-03-18_10-56-30039031_f37-6e20pm2-1200keV-30nA-20k.txt | NaN | 5e-06 | 5e-06 | 5e-06 | 5e-06 | 34.83403 | 0.07745076 | 45.25069 | 1.692705 | 6.249728 | 0.05178153 | 26.16822 | 2.248242 | 4.929454 | 0.01537172 | 25.516 | 0.7449621 | 0 | 0 | 0 | 0 | 20.08675 | 0.02326182 | 19.65854 | 0.05622978 | 20.00758 | 0.007742196 | 19.61822 | 0.07179472 | 20.01686 | 0.009670078 | 19.62943 | 0.07666629 | 0 | 0 | 0 | 0 | 0.1794145 | 0.001539116 | 0.211253 | 0.006982616 | 0.0249241 | 0.002261617 | 0.38936 | 0.07221096 | -19.62943 | 0.07727374 | 0.00928 |  | 0
f37 | 1 | protons | 1200keV-round2 | 3289 | 3296.5 | 3299 | 3302 | 0.86 | 29.050524 | 0.1104235 | 0.03033 | 1200 | 34.8242328 | 0.1964079 | Ic_2024-03-15_13-32-45641897_f37-0e0pm2-20k.txt | Ic_2024-03-18_10-57-02953278_f37-6e20pm2-1200keV-0nA-20k.txt | Ic_2024-03-18_10-57-48574050_f37-6e20pm2-1200keV-30nA-20k.txt | NaN | 5e-06 | 5e-06 | 5e-06 | 5e-06 | 34.83403 | 0.07745076 | 45.25069 | 1.692705 | 6.225668 | 0.04913454 | 25.96895 | 2.03615 | 4.98032 | 0.0162098 | 23.99022 | 0.6928334 | 0 | 0 | 0 | 0 | 20.08675 | 0.02326182 | 19.65854 | 0.05622978 | 20.0091 | 0.006900435 | 19.59991 | 0.06193533 | 20.00586 | 0.008682995 | 19.64655 | 0.0326901 | 0 | 0 | 0 | 0 | 0.1787238 | 0.001465439 | 0.2000344 | 0.006829344 | 0.07619594 | 0.00636668 | 0.40919 | 0.06231854 | -19.64655 | 0.03382361 | -0.00324 |  | 0
f37 | 1 | protons | 1200keV-round2 | 3384 | 3388 | 3392 | 3400 | 0.53 | 29.64512 | 0.08801339 | -0.07179231 | 1200 | 35.66029 | 0.1824451 | Ic_2024-03-15_13-32-45641897_f37-0e0pm2-20k.txt | Ic_2024-03-18_10-58-41992488_f37-6e20pm2-1200keV-0nA-20k.txt | Ic_2024-03-18_10-59-23238221_f37-6e20pm2-1200keV-30nA-20k.txt | NaN | 5e-06 | 5e-06 | 5e-06 | 5e-06 | 34.83403 | 0.07745076 | 45.25069 | 1.692705 | 6.236012 | 0.0474006 | 26.75099 | 2.05691 | 4.845414 | 0.01546944 | 24.04466 | 0.6727168 | 0 | 0 | 0 | 0 | 20.08675 | 0.02326182 | 19.65854 | 0.05622978 | 20.00225 | 0.00674155 | 19.5931 | 0.06491032 | 20.00202 | 0.01037071 | 19.64431 | 0.05695028 | 0 | 0 | 0 | 0 | 0.1790207 | 0.001417777 | 0.2229947 | 0.006405913 | 0.1011672 | 0.008277795 | 0.40915 | 0.06525947 | -19.64431 | 0.05788684 | -0.00023 |  | 0
f37 | 1 | protons | 1200keV-round2 | 3458 | 3465.5 | 3468 | 3474 | 0.53 | 29.785336 | 0.1300881 | -0.08298421 | 1200 | 35.84198 | 0.2163513 | Ic_2024-03-15_13-32-45641897_f37-0e0pm2-20k.txt | Ic_2024-03-18_10-59-54858180_f37-6e20pm2-1200keV-0nA-20k.txt | Ic_2024-03-18_11-00-38052234_f37-6e20pm2-1200keV-30nA-20k.txt | NaN | 5e-06 | 5e-06 | 5e-06 | 5e-06 | 34.83403 | 0.07745076 | 45.25069 | 1.692705 | 6.231809 | 0.0483636 | 26.26275 | 2.032967 | 4.846973 | 0.0150464 | 24.36851 | 0.6642893 | 0 | 0 | 0 | 0 | 20.08675 | 0.02326182 | 19.65854 | 0.05622978 | 20.01164 | 0.01162336 | 19.60445 | 0.04864139 | 20.01709 | 0.005322678 | 19.63856 | 0.07331459 | 0 | 0 | 0 | 0 | 0.1789 | 0.001444257 | 0.2222205 | 0.006501141 | 0.07212649 | 0.005919311 | 0.40719 | 0.05001087 | -19.63856 | 0.07350755 | 0.00545 |  | 0
f37 | 1 | protons | 1200keV-round2 | 3547 | 3558 | 3562 | 3572 | 0.53 | 30.19065 | 0.13677 | -0.05908788 | 1200 | 36.29969 | 0.2234242 | Ic_2024-03-15_13-32-45641897_f37-0e0pm2-20k.txt | Ic_2024-03-18_11-01-10607859_f37-6e20pm2-1200keV-0nA-20k.txt | Ic_2024-03-18_11-02-06232122_f37-6e20pm2-1200keV-30nA-20k.txt | NaN | 5e-06 | 5e-06 | 5e-06 | 5e-06 | 34.83403 | 0.07745076 | 45.25069 | 1.692705 | 6.299057 | 0.06419394 | 29.19275 | 3.693604 | 4.852329 | 0.01350189 | 27.11752 | 0.7149494 | 0 | 0 | 0 | 0 | 20.08675 | 0.02326182 | 19.65854 | 0.05622978 | 20.01076 | 0.006562804 | 19.62754 | 0.05770716 | 20.01938 | 0.005165617 | 19.63102 | 0.04734469 | 0 | 0 | 0 | 0 | 0.1808306 | 0.001886202 | 0.2296738 | 0.008137792 | 0.071087 | 0.009187457 | 0.38322 | 0.05807914 | -19.63102 | 0.04762566 | 0.00862 |  | 0
f37 | 1 | protons | 1200keV-round2 | 3639 | 3645 | 3648 | 3654 | 0.45 | 30.41755 | 0.07253443 | -0.08246316 | 1200 | 36.60001 | 0.1757088 | Ic_2024-03-15_13-32-45641897_f37-0e0pm2-20k.txt | Ic_2024-03-18_11-02-54052344_f37-6e20pm2-1200keV-0nA-20k.txt | Ic_2024-03-18_11-03-38251630_f37-6e20pm2-1200keV-30nA-20k.txt | NaN | 5e-06 | 5e-06 | 5e-06 | 5e-06 | 34.83403 | 0.07745076 | 45.25069 | 1.692705 | 6.349495 | 0.07406849 | 33.70018 | 8.153798 | 4.814936 | 0.01586226 | 25.67239 | 0.8177691 | 0 | 0 | 0 | 0 | 20.08675 | 0.02326182 | 19.65854 | 0.05622978 | 20.01072 | 0.006790552 | 19.59834 | 0.06282476 | 20.01726 | 0.00569477 | 19.64172 | 0.07864744 | 0 | 0 | 0 | 0 | 0.1822785 | 0.002164605 | 0.2416821 | 0.009191965 | 0.238212 | 0.05813301 | 0.41238 | 0.06319068 | -19.64172 | 0.07885334 | 0.00654 |  | 0
f37 | 1 | protons | 1200keV-round2 | 3707 | 3713 | 3714 | 3716 | 0.69 | 30.934655 | 0.1344678 | 0.04443333 | 1200 | 37.068266 | 0.2231992 | Ic_2024-03-15_13-32-45641897_f37-0e0pm2-20k.txt | Ic_2024-03-18_11-04-10109199_f37-6e20pm2-1200keV-0nA-20k.txt | Ic_2024-03-18_11-04-45800665_f37-6e20pm2-1200keV-30nA-20k.txt | NaN | 5e-06 | 5e-06 | 5e-06 | 5e-06 | 34.83403 | 0.07745076 | 45.25069 | 1.692705 | 6.374997 | 0.05140297 | 37.52712 | 5.087851 | 4.755236 | 0.01642248 | 23.32396 | 0.7058282 | 0 | 0 | 0 | 0 | 20.08675 | 0.02326182 | 19.65854 | 0.05622978 | 20.01009 | 0.00656269 | 19.6382 | 0.07929956 | 20.01075 | 0.00975 | 19.65055 | 0.03075 | 0 | 0 | 0 | 0 | 0.1830106 | 0.001530729 | 0.2540803 | 0.006542973 | 0.3784772 | 0.05257588 | 0.37189 | 0.07957065 | -19.65055 | 0.03225872 | 0.00066 |  | 0
f37 | 1 | protons | 1200keV-round2 | 3793 | 3798 | 3800 | 3808 | 0.21 | 29.46645625 | 0.07086648 | -0.0425963 | 1200 | 35.41086 | 0.1703593 | Ic_2024-03-15_13-32-45641897_f37-0e0pm2-20k.txt | Ic_2024-03-18_11-05-35817793_f37-6e20pm2-1200keV-0nA-20k.txt | Ic_2024-03-18_11-06-11219524_f37-6e20pm2-1200keV-30nA-20k.txt | NaN | 5e-06 | 5e-06 | 5e-06 | 5e-06 | 34.83403 | 0.07745076 | 45.25069 | 1.692705 | 6.158175 | 0.04475724 | 25.98217 | 1.784009 | 4.838409 | 0.01571837 | 25.13916 | 0.7623538 | 0 | 0 | 0 | 0 | 20.08675 | 0.02326182 | 19.65854 | 0.05622978 | 20.00874 | 0.01182017 | 19.6573 | 0.06071231 | 20.01808 | 0.008778132 | 19.62086 | 0.04723338 | 0 | 0 | 0 | 0 | 0.1767862 | 0.001343651 | 0.2143112 | 0.006254832 | 0.03244579 | 0.002435426 | 0.35144 | 0.06185225 | -19.62086 | 0.04804215 | 0.00934 |  | 0
f37 | 1 | protons | 1200keV-round2 | 3877.5 | 3884 | 3888 | 3896 | 0.4 | 29.56779 | 0.06179974 | -0.03922308 | 1200 | 35.52841 | 0.1656159 | Ic_2024-03-15_13-32-45641897_f37-0e0pm2-20k.txt | Ic_2024-03-18_11-06-59958791_f37-6e20pm2-1200keV-0nA-20k.txt | Ic_2024-03-18_11-07-35785671_f37-6e20pm2-1200keV-30nA-20k.txt | NaN | 5e-06 | 5e-06 | 5e-06 | 5e-06 | 34.83403 | 0.07745076 | 45.25069 | 1.692705 | 6.22201 | 0.03615755 | 28.91875 | 1.627213 | 4.829433 | 0.01626806 | 25.92565 | 0.8662318 | 0 | 0 | 0 | 0 | 20.08675 | 0.02326182 | 19.65854 | 0.05622978 | 20.01127 | 0.0124216 | 19.60437 | 0.05974752 | 20.02154 | 0.01141343 | 19.68634 | 0.04800671 | 0 | 0 | 0 | 0 | 0.1786187 | 0.001111377 | 0.2238146 | 0.005213597 | 0.1035005 | 0.006773165 | 0.4069 | 0.06102509 | -19.68634 | 0.04934482 | 0.01027 |  | 0
f37 | 1 | protons | 1200keV-round2 | 3950 | 3956 | 3960 | 3965 | 0.44 | 29.732165 | 0.1305357 | -0.0795875 | 1200 | 35.774103 | 0.2165341 | Ic_2024-03-15_13-32-45641897_f37-0e0pm2-20k.txt | Ic_2024-03-18_11-08-11219044_f37-6e20pm2-1200keV-0nA-20k.txt | Ic_2024-03-18_11-08-48306361_f37-6e20pm2-1200keV-30nA-20k.txt | NaN | 5e-06 | 5e-06 | 5e-06 | 5e-06 | 34.83403 | 0.07745076 | 45.25069 | 1.692705 | 6.1645 | 0.05019744 | 27.87096 | 2.522061 | 4.826635 | 0.01696905 | 25.5288 | 0.8928903 | 0 | 0 | 0 | 0 | 20.08675 | 0.02326182 | 19.65854 | 0.05622978 | 20.02463 | 0.01057346 | 19.59886 | 0.0437211 | 20.0068 | 0.006411708 | 19.66065 | 0.06621346 | 0 | 0 | 0 | 0 | 0.1769678 | 0.001493799 | 0.2170273 | 0.006944595 | 0.08403594 | 0.008152725 | 0.42577 | 0.04498147 | -19.66065 | 0.06652317 | -0.01783 |  | 0
f37 | 1 | protons | 1200keV-round2 | 4029 | 4033.5 | 4036 | 4040 | 0.6 | 30.23214 | 0.07860805 | -0.09768462 | 1200 | 36.39578 | 0.1787544 | Ic_2024-03-15_13-32-45641897_f37-0e0pm2-20k.txt | Ic_2024-03-18_11-09-25519555_f37-6e20pm2-1200keV-0nA-20k.txt | Ic_2024-03-18_11-10-07007167_f37-6e20pm2-1200keV-30nA-20k.txt | NaN | 5e-06 | 5e-06 | 5e-06 | 5e-06 | 34.83403 | 0.07745076 | 45.25069 | 1.692705 | 6.320067 | 0.04699828 | 39.5232 | 5.027157 | 4.77624 | 0.01728007 | 24.9154 | 0.8838784 | 0 | 0 | 0 | 0 | 20.08675 | 0.02326182 | 19.65854 | 0.05622978 | 20.00455 | 0.01483585 | 19.57731 | 0.05485217 | 20.02286 | 0.009014122 | 19.63402 | 0.07461146 | 0 | 0 | 0 | 0 | 0.1814337 | 0.001408223 | 0.2442738 | 0.006249667 | 0.3696005 | 0.04880558 | 0.42724 | 0.05682309 | -19.63402 | 0.075154 | 0.01831 |  | 0
f37 | 1 | protons | 1200keV-round2 | 4091 | 4101 | 4104 | 4110 | 0.32 | 30.00525 | 0.131176 | -0.08017895 | 1200 | 36.10251 | 0.2180349 | Ic_2024-03-15_13-32-45641897_f37-0e0pm2-20k.txt | Ic_2024-03-18_11-10-34541288_f37-6e20pm2-1200keV-0nA-20k.txt | Ic_2024-03-18_11-11-09214414_f37-6e20pm2-1200keV-30nA-20k.txt | NaN | 5e-06 | 5e-06 | 5e-06 | 5e-06 | 34.83403 | 0.07745076 | 45.25069 | 1.692705 | 6.330328 | 0.0453864 | 38.46375 | 4.410314 | 4.807023 | 0.01574937 | 27.12947 | 0.9182978 | 0 | 0 | 0 | 0 | 20.08675 | 0.02326182 | 19.65854 | 0.05622978 | 20.0237 | 0.01895864 | 19.65003 | 0.05514949 | 20.02025 | 0.01817973 | 19.64777 | 0.04556486 | 0 | 0 | 0 | 0 | 0.1817283 | 0.001364147 | 0.240636 | 0.005985916 | 0.2946743 | 0.0352293 | 0.37367 | 0.0583172 | -19.64777 | 0.04905771 | -0.00345 |  | 0
f37 | 1 | protons | 1200keV-round2 | 4196 | 4202 | 4204 | 4214 | 0.39 | 30.28034 | 0.09443465 | -0.03916875 | 1200 | 36.3834105 | 0.189359 | Ic_2024-03-15_13-32-45641897_f37-0e0pm2-20k.txt | Ic_2024-03-18_11-12-18749170_f37-6e20pm2-1200keV-0nA-20k.txt | Ic_2024-03-18_11-12-54009615_f37-6e20pm2-1200keV-30nA-20k.txt | NaN | 5e-06 | 5e-06 | 5e-06 | 5e-06 | 34.83403 | 0.07745076 | 45.25069 | 1.692705 | 6.101267 | 0.04862562 | 25.60633 | 1.992969 | 4.79811 | 0.0155707 | 26.89594 | 0.8866495 | 0 | 0 | 0 | 0 | 20.08675 | 0.02326182 | 19.65854 | 0.05622978 | 20.01148 | 0.01501917 | 19.63501 | 0.05826528 | 20.01354 | 0.02116541 | 19.65328 | 0.07181972 | 0 | 0 | 0 | 0 | 0.1751525 | 0.001449228 | 0.2135879 | 0.006767175 | -0.0503631 | -0.004256928 | 0.37647 | 0.06016991 | -19.65328 | 0.07487353 | 0.00206 |  | 0
f37 | 1 | protons | 1200keV-round2 | 6913 | 6919 | 6922 | 6925 | 0.49 | 30.28766 | 0.115155 | -0.01967 | 1200 | 36.368796 | 0.2051428 | Ic_2024-03-15_13-32-45641897_f37-0e0pm2-20k.txt | Ic_2024-03-18_11-57-41034012_f37-6e20pm2-1200keV-0nA-20k.txt | Ic_2024-03-18_11-58-06165314_f37-6e20pm2-1200keV-30nA-20k.txt | NaN | 5e-06 | 5e-06 | 5e-06 | 5e-06 | 34.83403 | 0.07745076 | 45.25069 | 1.692705 | 6.082681 | 0.05121383 | 25.90417 | 2.234678 | 4.828474 | 0.02141096 | 28.55031 | 1.346773 | 0 | 0 | 0 | 0 | 20.08675 | 0.02326182 | 19.65854 | 0.05622978 | 19.98657 | 0.007349701 | 19.6111 | 0.0633657 | 19.99206 | 0.008390852 | 19.62172 | 0.06150687 | 0 | 0 | 0 | 0 | 0.174619 | 0.001520624 | 0.2061932 | 0.007553814 | -0.1021509 | -0.01004367 | 0.37547 | 0.06379052 | -19.62172 | 0.06207658 | 0.00549 |  | 0
f37 | 1 | protons | 1200keV-round2 | 6986 | 6993 | 6996 | 7002 | 0.29 | 30.31681 | 0.06812481 | 0.002211111 | 1200 | 36.37752 | 0.1722104 | Ic_2024-03-15_13-32-45641897_f37-0e0pm2-20k.txt | Ic_2024-03-18_11-58-34039820_f37-6e20pm2-1200keV-0nA-20k.txt | Ic_2024-03-18_11-59-19125351_f37-6e20pm2-1200keV-30nA-20k.txt | NaN | 5e-06 | 5e-06 | 5e-06 | 5e-06 | 34.83403 | 0.07745076 | 45.25069 | 1.692705 | 6.304563 | 0.0420745 | 39.1654 | 4.078746 | 4.816731 | 0.02242711 | 27.33253 | 1.318291 | 0 | 0 | 0 | 0 | 20.08675 | 0.02326182 | 19.65854 | 0.05622978 | 19.98234 | 0.009441525 | 19.61753 | 0.05681658 | 19.98897 | 0.004480636 | 19.62889 | 0.07062836 | 0 | 0 | 0 | 0 | 0.1809886 | 0.001273128 | 0.2359928 | 0.006217012 | 0.3021256 | 0.03467442 | 0.36481 | 0.05759572 | -19.62889 | 0.07077034 | 0.00663 |  | 0
f37 | 1 | protons | 1200keV-round2 | 7050.5 | 7059.5 | 7063 | 7070 | 0.44 | 30.55133 | 0.09869207 | -0.1105739 | 1200 | 36.79428 | 0.1939879 | Ic_2024-03-15_13-32-45641897_f37-0e0pm2-20k.txt | Ic_2024-03-18_11-59-54314753_f37-6e20pm2-1200keV-0nA-20k.txt | Ic_2024-03-18_12-00-23311035_f37-6e20pm2-1200keV-30nA-20k.txt | NaN | 5e-06 | 5e-06 | 5e-06 | 5e-06 | 34.83403 | 0.07745076 | 45.25069 | 1.692705 | 6.095429 | 0.0452372 | 26.45579 | 1.917542 | 4.790893 | 0.02107486 | 30.8813 | 1.588253 | 0 | 0 | 0 | 0 | 20.08675 | 0.02326182 | 19.65854 | 0.05622978 | 19.99017 | 0.0260579 | 19.61036 | 0.04609224 | 20.00063 | 0.02635997 | 19.64708 | 0.0669423 | 0 | 0 | 0 | 0 | 0.1749849 | 0.001355678 | 0.2140188 | 0.00678085 | -0.1672792 | -0.01486681 | 0.37981 | 0.05294817 | -19.64708 | 0.07194525 | 0.01046 |  | 0
f37 | 1 | protons | 1200keV-round2 | 7117 | 7123 | 7126 | 7130 | 0.45 | 30.701995 | 0.08580216 | -0.1048692 | 1200 | 36.96824 | 0.1854735 | Ic_2024-03-15_13-32-45641897_f37-0e0pm2-20k.txt | Ic_2024-03-18_12-00-59382543_f37-6e20pm2-1200keV-0nA-20k.txt | Ic_2024-03-18_12-01-30055098_f37-6e20pm2-1200keV-30nA-20k.txt | NaN | 5e-06 | 5e-06 | 5e-06 | 5e-06 | 34.83403 | 0.07745076 | 45.25069 | 1.692705 | 6.108498 | 0.03821025 | 27.89152 | 1.665648 | 4.700595 | 0.02636911 | 24.33358 | 1.355972 | 0 | 0 | 0 | 0 | 20.08675 | 0.02326182 | 19.65854 | 0.05622978 | 19.98139 | 0.01898381 | 19.57996 | 0.06151836 | 19.99986 | 0.01166492 | 19.63594 | 0.06073945 | 0 | 0 | 0 | 0 | 0.1753601 | 0.001164157 | 0.2304827 | 0.006465661 | 0.1275637 | 0.01041934 | 0.40143 | 0.06438085 | -19.63594 | 0.06184942 | 0.01847 |  | 0
f37 | 1 | protons | 1200keV-round2 | 7180 | 7186 | 7190 | 7194 | 0.59 | 29.808 | 0.16138 | -0.009223077 | 1200 | 35.78067 | 0.2444433 | Ic_2024-03-15_13-32-45641897_f37-0e0pm2-20k.txt | Ic_2024-03-18_12-02-07030213_f37-6e20pm2-1200keV-0nA-20k.txt | Ic_2024-03-18_12-02-32721954_f37-6e20pm2-1200keV-30nA-20k.txt | NaN | 5e-06 | 5e-06 | 5e-06 | 5e-06 | 34.83403 | 0.07745076 | 45.25069 | 1.692705 | 6.045018 | 0.0459173 | 25.44809 | 1.811934 | 4.732484 | 0.02422627 | 23.91965 | 1.124571 | 0 | 0 | 0 | 0 | 20.08675 | 0.02326182 | 19.65854 | 0.05622978 | 19.98772 | 0.02726224 | 19.6189 | 0.0669603 | 20.00206 | 0.02812 | 19.63908 | 0.06662636 | 0 | 0 | 0 | 0 | 0.1735377 | 0.001373485 | 0.2171267 | 0.007171017 | 0.06006091 | 0.005124563 | 0.36882 | 0.07229738 | -19.63908 | 0.0723174 | 0.01434 |  | 0
f37 | 1 | protons | 1200keV-round2 | 7321.5 | 7330.5 | 7334 | 7338 | 0.34 | 29.74552 | 0.09027637 | -0.003846154 | 1200 | 35.69924 | 0.1840228 | Ic_2024-03-15_13-32-45641897_f37-0e0pm2-20k.txt | Ic_2024-03-18_12-04-28023633_f37-6e20pm2-1200keV-0nA-20k.txt | Ic_2024-03-18_12-04-53537990_f37-6e20pm2-1200keV-30nA-20k.txt | NaN | 5e-06 | 5e-06 | 5e-06 | 5e-06 | 34.83403 | 0.07745076 | 45.25069 | 1.692705 | 6.063079 | 0.03612744 | 26.46643 | 1.373505 | 4.784108 | 0.01887112 | 27.94928 | 1.063379 | 0 | 0 | 0 | 0 | 20.08675 | 0.02326182 | 19.65854 | 0.05622978 | 19.9993 | 0.01180085 | 19.64655 | 0.06983666 | 20.00519 | 0.03157038 | 19.66288 | 0.03315834 | 0 | 0 | 0 | 0 | 0.1740562 | 0.001106982 | 0.2109442 | 0.005638535 | -0.05602757 | -0.003605304 | 0.35275 | 0.07082668 | -19.66288 | 0.04578389 | 0.00589 |  | 0
f37 | 1 | protons | 1200keV-round2 | 7379 | 7384 | 7388 | 7392 | 0.36 | 29.57705 | 0.07351773 | -0.06692308 | 1200 | 35.57277 | 0.1725902 | Ic_2024-03-15_13-32-45641897_f37-0e0pm2-20k.txt | Ic_2024-03-18_12-05-26731510_f37-6e20pm2-1200keV-0nA-20k.txt | Ic_2024-03-18_12-05-51041565_f37-6e20pm2-1200keV-30nA-20k.txt | NaN | 5e-06 | 5e-06 | 5e-06 | 5e-06 | 34.83403 | 0.07745076 | 45.25069 | 1.692705 | 6.128571 | 0.06242887 | 29.71109 | 3.724501 | 4.689207 | 0.02398323 | 22.12509 | 0.9453113 | 0 | 0 | 0 | 0 | 20.08675 | 0.02326182 | 19.65854 | 0.05622978 | 20.00037 | 0.01589031 | 19.63248 | 0.0811206 | 20.00432 | 0.02330239 | 19.63748 | 0.06548473 | 0 | 0 | 0 | 0 | 0.1759363 | 0.001834376 | 0.2348613 | 0.008721376 | 0.2553255 | 0.0338149 | 0.36789 | 0.08266229 | -19.63748 | 0.0695072 | 0.00395 |  | 0
f37 | 1 | protons | 1200keV-round2 | 7450 | 7454 | 7457 | 7460 | 0.36 | 29.69462 | 0.0945021 | -0.09074444 | 1200 | 35.74243 | 0.1873981 | Ic_2024-03-15_13-32-45641897_f37-0e0pm2-20k.txt | Ic_2024-03-18_12-06-21549301_f37-6e20pm2-1200keV-0nA-20k.txt | Ic_2024-03-18_12-07-03054197_f37-6e20pm2-1200keV-30nA-20k.txt | NaN | 5e-06 | 5e-06 | 5e-06 | 5e-06 | 34.83403 | 0.07745076 | 45.25069 | 1.692705 | 6.128997 | 0.05653733 | 30.7874 | 3.3733 | 4.806013 | 0.02094159 | 27.98133 | 1.252271 | 0 | 0 | 0 | 0 | 20.08675 | 0.02326182 | 19.65854 | 0.05622978 | 19.991 | 0.01650036 | 19.59227 | 0.05240651 | 19.99737 | 0.0295042 | 19.64695 | 0.04880166 | 0 | 0 | 0 | 0 | 0.1759486 | 0.00166953 | 0.2158564 | 0.007999775 | 0.09114334 | 0.01078729 | 0.39873 | 0.05494273 | -19.64695 | 0.05702719 | 0.00637 |  | 0
f37 | 1 | protons | 1200keV-round2 | 7514.5 | 7522 | 7525 | 7528 | 0.43 | 29.77574 | 0.09285006 | -0.13001 | 1200 | 35.8869 | 0.186767 | Ic_2024-03-15_13-32-45641897_f37-0e0pm2-20k.txt | Ic_2024-03-18_12-07-28043706_f37-6e20pm2-1200keV-0nA-20k.txt | Ic_2024-03-18_12-08-06718903_f37-6e20pm2-1200keV-30nA-20k.txt | NaN | 5e-06 | 5e-06 | 5e-06 | 5e-06 | 34.83403 | 0.07745076 | 45.25069 | 1.692705 | 6.094829 | 0.05008674 | 29.66047 | 2.617068 | 4.901521 | 0.01861022 | 41.0958 | 2.397076 | 0 | 0 | 0 | 0 | 20.08675 | 0.02326182 | 19.65854 | 0.05622978 | 19.99594 | 0.01973049 | 19.6175 | 0.08731717 | 20.00964 | 0.0127717 | 19.62898 | 0.09853325 | 0 | 0 | 0 | 0 | 0.1749677 | 0.001489566 | 0.1957904 | 0.007280202 | -0.3855409 | -0.04077911 | 0.37844 | 0.0895186 | -19.62898 | 0.09935753 | 0.0137 |  | 0
f37 | 1 | protons | 1200keV-round2 | 7575 | 7596 | 7600 | 7604 | 0.72 | 30.01681 | 0.1308599 | -0.07308462 | 1200 | 36.10787 | 0.2177482 | Ic_2024-03-15_13-32-45641897_f37-0e0pm2-20k.txt | Ic_2024-03-18_12-08-36098509_f37-6e20pm2-1200keV-0nA-20k.txt | Ic_2024-03-18_12-09-06103120_f37-6e20pm2-1200keV-30nA-20k.txt | NaN | 5e-06 | 5e-06 | 5e-06 | 5e-06 | 34.83403 | 0.07745076 | 45.25069 | 1.692705 | 6.106983 | 0.05171726 | 31.29612 | 3.044765 | 4.751041 | 0.02062536 | 29.2129 | 1.370638 | 0 | 0 | 0 | 0 | 20.08675 | 0.02326182 | 19.65854 | 0.05622978 | 19.99913 | 0.01989065 | 19.61398 | 0.06618016 | 20.01363 | 0.02007964 | 19.63408 | 0.1050589 | 0 | 0 | 0 | 0 | 0.1753166 | 0.001534995 | 0.2220315 | 0.007403487 | 0.06656494 | 0.007189788 | 0.38515 | 0.06910464 | -19.63408 | 0.1069605 | 0.0145 |  | 0
f37 | 1 | protons | 1200keV-round2 | 7651 | 7656.5 | 7660 | 7664 | 0.31 | 29.84037 | 0.0848328 | -0.13 | 1200 | 35.96444 | 0.1814089 | Ic_2024-03-15_13-32-45641897_f37-0e0pm2-20k.txt | Ic_2024-03-18_12-09-51031809_f37-6e20pm2-1200keV-0nA-20k.txt | Ic_2024-03-18_12-10-22728282_f37-6e20pm2-1200keV-30nA-20k.txt | NaN | 5e-06 | 5e-06 | 5e-06 | 5e-06 | 34.83403 | 0.07745076 | 45.25069 | 1.692705 | 6.063609 | 0.05445081 | 28.07431 | 2.704918 | 4.795554 | 0.01902215 | 33.26556 | 1.599248 | 0 | 0 | 0 | 0 | 20.08675 | 0.02326182 | 19.65854 | 0.05622978 | 20.00009 | 0.0182266 | 19.62276 | 0.06016554 | 20.00711 | 0.02723077 | 19.63374 | 0.05885126 | 0 | 0 | 0 | 0 | 0.1740714 | 0.001610352 | 0.2091253 | 0.00776401 | -0.1849109 | -0.01991058 | 0.37733 | 0.06286574 | -19.63374 | 0.06484586 | 0.00702 |  | 0
f37 | 1 | protons | 1200keV-round2 | 7703 | 7716 | 7719 | 7723 | 0.47 | 29.87326 | 0.1283694 | -0.07206154 | 1200 | 35.93438 | 0.215086 | Ic_2024-03-15_13-32-45641897_f37-0e0pm2-20k.txt | Ic_2024-03-18_12-10-52314461_f37-6e20pm2-1200keV-0nA-20k.txt | Ic_2024-03-18_12-11-14362159_f37-6e20pm2-1200keV-30nA-20k.txt | NaN | 5e-06 | 5e-06 | 5e-06 | 5e-06 | 34.83403 | 0.07745076 | 45.25069 | 1.692705 | 6.085606 | 0.04823273 | 31.02617 | 2.708436 | 4.761583 | 0.02005194 | 29.98919 | 1.393001 | 0 | 0 | 0 | 0 | 20.08675 | 0.02326182 | 19.65854 | 0.05622978 | 20.00287 | 0.02014652 | 19.63128 | 0.04611691 | 20.01055 | 0.02645 | 19.61055 | 0.02275 | 0 | 0 | 0 | 0 | 0.1747029 | 0.001438097 | 0.2175663 | 0.007022357 | 0.03342259 | 0.003304962 | 0.37159 | 0.05032546 | -19.61055 | 0.03488789 | 0.00768 |  | 0
f37 | 1 | protons | 1200keV-round2 | 7783.5 | 7787 | 7789 | 7793 | 0.68 | 29.25215 | 0.07372143 | 0.03128462 | 1200 | 35.06503 | 0.170751 | Ic_2024-03-15_13-32-45641897_f37-0e0pm2-20k.txt | Ic_2024-03-18_12-11-49796959_f37-6e20pm2-1200keV-0nA-20k.txt | Ic_2024-03-18_12-12-35108363_f37-6e20pm2-1200keV-30nA-20k.txt | NaN | 5e-06 | 5e-06 | 5e-06 | 5e-06 | 34.83403 | 0.07745076 | 45.25069 | 1.692705 | 6.054033 | 0.05164012 | 29.31672 | 2.706324 | 4.886904 | 0.01723522 | 40.79302 | 2.113509 | 0 | 0 | 0 | 0 | 20.08675 | 0.02326182 | 19.65854 | 0.05622978 | 20.00491 | 0.0129673 | 19.61099 | 0.07698087 | 20.01181 | 0.02608741 | 19.65003 | 0.02457267 | 0 | 0 | 0 | 0 | 0.1737965 | 0.001531998 | 0.1927854 | 0.007450776 | -0.3914593 | -0.04143941 | 0.39392 | 0.07806539 | -19.65003 | 0.03583809 | 0.0069 |  | 0
f37 | 1 | protons | 1200keV-round2 | 7842 | 7847.5 | 7850 | 7860 | 0.37 | 29.74741 | 0.1268718 | -0.05505484 | 1200 | 35.76296 | 0.2132357 | Ic_2024-03-15_13-32-45641897_f37-0e0pm2-20k.txt | Ic_2024-03-18_12-13-00616917_f37-6e20pm2-1200keV-0nA-20k.txt | Ic_2024-03-18_12-13-34361156_f37-6e20pm2-1200keV-30nA-20k.txt | NaN | 5e-06 | 5e-06 | 5e-06 | 5e-06 | 34.83403 | 0.07745076 | 45.25069 | 1.692705 | 6.05794 | 0.04870098 | 29.75796 | 2.543984 | 4.73663 | 0.01954728 | 29.18195 | 1.25701 | 0 | 0 | 0 | 0 | 20.08675 | 0.02326182 | 19.65854 | 0.05622978 | 20.00263 | 0.01430427 | 19.63516 | 0.07063945 | 20.0149 | 0.0283 | 19.6147 | 0.0483 | 0 | 0 | 0 | 0 | 0.1739087 | 0.001450573 | 0.2181122 | 0.007065577 | 0.01935651 | 0.00185296 | 0.36747 | 0.07207319 | -19.6147 | 0.05598018 | 0.01227 |  | 0
f37 | 1 | protons | 1200keV-round2 | 7901.5 | 7906 | 7909 | 7912 | 0.36 | 29.62999 | 0.08285444 | 0.00166 | 1200 | 35.554 | 0.1784103 | Ic_2024-03-15_13-32-45641897_f37-0e0pm2-20k.txt | Ic_2024-03-18_12-14-11646451_f37-6e20pm2-1200keV-0nA-20k.txt | Ic_2024-03-18_12-14-33501771_f37-6e20pm2-1200keV-30nA-20k.txt | NaN | 5e-06 | 5e-06 | 5e-06 | 5e-06 | 34.83403 | 0.07745076 | 45.25069 | 1.692705 | 6.064177 | 0.04347425 | 30.50874 | 2.239129 | 4.756504 | 0.02014659 | 29.92898 | 1.39118 | 0 | 0 | 0 | 0 | 20.08675 | 0.02326182 | 19.65854 | 0.05622978 | 20.00965 | 0.01130498 | 19.62304 | 0.06798168 | 20.01084 | 0.02691963 | 19.65059 | 0.07486901 | 0 | 0 | 0 | 0 | 0.1740877 | 0.001306685 | 0.215639 | 0.006531196 | 0.01900304 | 0.001650879 | 0.38661 | 0.06891524 | -19.65059 | 0.07956152 | 0.00119 |  | 0
f37 | 1 | protons | 1200keV-round2 | 7957 | 7961 | 7966 | 7969 | 0.45 | 30.00359 | 0.06929768 | -0.01767 | 1200 | 36.02551 | 0.1716251 | Ic_2024-03-15_13-32-45641897_f37-0e0pm2-20k.txt | Ic_2024-03-18_12-14-58522188_f37-6e20pm2-1200keV-0nA-20k.txt | Ic_2024-03-18_12-15-28410626_f37-6e20pm2-1200keV-30nA-20k.txt | NaN | 5e-06 | 5e-06 | 5e-06 | 5e-06 | 34.83403 | 0.07745076 | 45.25069 | 1.692705 | 6.055004 | 0.04014358 | 29.95319 | 1.944958 | 4.634756 | 0.02017553 | 24.63675 | 0.933167 | 0 | 0 | 0 | 0 | 20.08675 | 0.02326182 | 19.65854 | 0.05622978 | 20.00269 | 0.02288075 | 19.59769 | 0.07210589 | 20.0164 | 0.0167 | 19.62695 | 0.09345 | 0 | 0 | 0 | 0 | 0.1738244 | 0.001215505 | 0.2345577 | 0.006070876 | 0.1774916 | 0.01334259 | 0.405 | 0.07564911 | -19.62695 | 0.09493046 | 0.01371 |  | 0
f37 | 1 | protons | 1200keV-round2 | 8012 | 8016 | 8020 | 8024 | 0.29 | 30.07154 | 0.09175164 | -0.1076923 | 1200 | 36.21508 | 0.1870269 | Ic_2024-03-15_13-32-45641897_f37-0e0pm2-20k.txt | Ic_2024-03-18_12-15-56036638_f37-6e20pm2-1200keV-0nA-20k.txt | Ic_2024-03-18_12-16-22737416_f37-6e20pm2-1200keV-30nA-20k.txt | NaN | 5e-06 | 5e-06 | 5e-06 | 5e-06 | 34.83403 | 0.07745076 | 45.25069 | 1.692705 | 6.019001 | 0.04451022 | 28.45699 | 2.054195 | 4.658207 | 0.02214464 | 24.70459 | 1.073681 | 0 | 0 | 0 | 0 | 20.08675 | 0.02326182 | 19.65854 | 0.05622978 | 20.00406 | 0.02365731 | 19.63553 | 0.05304634 | 20.02041 | 0.0120002 | 19.65551 | 0.04362913 | 0 | 0 | 0 | 0 | 0.1727908 | 0.001334287 | 0.226083 | 0.006803644 | 0.1318622 | 0.01111063 | 0.36853 | 0.05808255 | -19.65551 | 0.04524937 | 0.01635 |  | 0
f37 | 1 | protons | 800keV-round2 | 197.5 | 200.5 | 205 | 215 | 0.51 | 51.97 | 0.1494434 | -0.06396061 | 800 | 41.62717 | 0.2863859 | Ic_2024-03-15_13-32-45641897_f37-0e0pm2-20k.txt | Ic_2024-03-18_12-35-30526040_f37-6e20pm2-800keV-0nA-20k.txt | Ic_2024-03-18_12-36-03011095_f37-6e20pm2-800keV-52nA-20k.txt | NaN | 5e-06 | 5e-06 | 5e-06 | 5e-06 | 34.83403 | 0.07745076 | 45.25069 | 1.692705 | 5.910691 | 0.04591789 | 38.2853 | 4.880994 | 4.154887 | 0.03081114 | 22.23122 | 1.311991 | 0 | 0 | 0 | 0 | 20.08675 | 0.02326182 | 19.65854 | 0.05622978 | 20.00232 | 0.009793957 | 19.63587 | 0.06777703 | 20.00583 | 0.00361 | 19.61317 | 0.06083933 | 0 | 0 | 0 | 0 | 0.1696815 | 0.001371117 | 0.2970557 | 0.007549474 | 0.4193274 | 0.05891 | 0.36645 | 0.068481 | -19.61317 | 0.06094634 | 0.00351 |  | 0
f37 | 1 | protons | 800keV-round2 | 344 | 347 | 350 | 354 | 0.4 | 46.89 | 0.07378648 | -0.1318154 | 800 | 37.61745 | 0.2424466 | Ic_2024-03-15_13-32-45641897_f37-0e0pm2-20k.txt | Ic_2024-03-18_12-36-52834839_f37-6e20pm2-800keV-0nA-20k.txt | Ic_2024-03-18_12-38-28026480_f37-6e20pm2-800keV-45nA-20k.txt | NaN | 5e-06 | 5e-06 | 5e-06 | 5e-06 | 34.83403 | 0.07745076 | 45.25069 | 1.692705 | 5.881228 | 0.04335728 | 35.84548 | 3.827369 | 4.494318 | 0.04001667 | 44.1964 | 7.52986 | 0 | 0 | 0 | 0 | 20.08675 | 0.02326182 | 19.65854 | 0.05622978 | 19.99871 | 0.009678166 | 19.59673 | 0.05613562 | 20.00452 | 0.01051663 | 19.61068 | 0.04602334 | 0 | 0 | 0 | 0 | 0.1688357 | 0.001300059 | 0.2358199 | 0.008833699 | -0.2329699 | -0.04684234 | 0.40198 | 0.0569638 | -19.61068 | 0.04720961 | 0.00581 |  | 0
f37 | 1 | protons | 800keV-round2 | 440 | 444 | 447 | 457 | 0.3 | 45.2 | 0.1414214 | -0.05703939 | 800 | 36.20563 | 0.253056 | Ic_2024-03-15_13-32-45641897_f37-0e0pm2-20k.txt | Ic_2024-03-18_12-38-53592140_f37-6e20pm2-800keV-0nA-20k.txt | Ic_2024-03-18_12-40-03273208_f37-6e20pm2-800keV-45nA-20k.txt | NaN | 5e-06 | 5e-06 | 5e-06 | 5e-06 | 34.83403 | 0.07745076 | 45.25069 | 1.692705 | 5.69783 | 0.04580849 | 26.02576 | 2.048876 | 4.500649 | 0.0415978 | 44.0702 | 8.271767 | 0 | 0 | 0 | 0 | 20.08675 | 0.02326182 | 19.65854 | 0.05622978 | 19.99285 | 0.01013195 | 19.62608 | 0.05035488 | 19.99867 | 0.01087088 | 19.62205 | 0.03756078 | 0 | 0 | 0 | 0 | 0.1635708 | 0.001364414 | 0.2101117 | 0.009676111 | -0.6933302 | -0.141118 | 0.36677 | 0.05136409 | -19.62205 | 0.03910228 | 0.00582 |  | 0
f37 | 1 | protons | 800keV-round2 | 567 | 569 | 571 | 575 | 0.5 | 45.85 | 0.05477226 | -0.06805385 | 800 | 36.73444 | 0.2337464 | Ic_2024-03-15_13-32-45641897_f37-0e0pm2-20k.txt | Ic_2024-03-18_12-40-57526074_f37-6e20pm2-800keV-0nA-20k.txt | Ic_2024-03-18_12-42-10619360_f37-6e20pm2-800keV-45nA-20k.txt | NaN | 5e-06 | 5e-06 | 5e-06 | 5e-06 | 34.83403 | 0.07745076 | 45.25069 | 1.692705 | 5.684182 | 0.03511813 | 27.21256 | 1.518123 | 4.326599 | 0.01770519 | 27.16189 | 1.039466 | 0 | 0 | 0 | 0 | 20.08675 | 0.02326182 | 19.65854 | 0.05622978 | 20.00403 | 0.0101485 | 19.6087 | 0.06966048 | 20.00471 | 0.004889264 | 19.63905 | 0.07509476 | 0 | 0 | 0 | 0 | 0.163179 | 0.001071454 | 0.2388353 | 0.005640652 | 0.001862206 | 0.0001259819 | 0.39533 | 0.07039584 | -19.63905 | 0.07525375 | 0.00068 |  | 0
f37 | 1 | protons | 800keV-round2 | 622 | 626 | 630 | 635 | 0.3 | 45.80769 | 0.08623165 | -0.05264375 | 800 | 36.68827 | 0.2394769 | Ic_2024-03-15_13-32-45641897_f37-0e0pm2-20k.txt | Ic_2024-03-18_12-42-39024449_f37-6e20pm2-800keV-0nA-20k.txt | Ic_2024-03-18_12-43-05598080_f37-6e20pm2-800keV-45nA-20k.txt | NaN | 5e-06 | 5e-06 | 5e-06 | 5e-06 | 34.83403 | 0.07745076 | 45.25069 | 1.692705 | 5.620206 | 0.03439351 | 25.67681 | 1.312864 | 4.446849 | 0.04125848 | 35.62449 | 5.316382 | 0 | 0 | 0 | 0 | 20.08675 | 0.02326182 | 19.65854 | 0.05622978 | 20.00344 | 0.009776932 | 19.64107 | 0.05020428 | 20.00023 | 0.003819961 | 19.63275 | 0.07119932 | 0 | 0 | 0 | 0 | 0.1613424 | 0.001050503 | 0.2087747 | 0.008794124 | -0.3874189 | -0.06111535 | 0.36237 | 0.05114742 | -19.63275 | 0.07130172 | -0.00321 |  | 0
f37 | 1 | protons | 800keV-round2 | 678 | 683 | 685 | 695 | 0.6 | 45.9 | 0.1591645 | -0.05830625 | 800 | 36.766645 | 0.2627902 | Ic_2024-03-15_13-32-45641897_f37-0e0pm2-20k.txt | Ic_2024-03-18_12-43-33022272_f37-6e20pm2-800keV-0nA-20k.txt | Ic_2024-03-18_12-44-01246548_f37-6e20pm2-800keV-45nA-20k.txt | NaN | 5e-06 | 5e-06 | 5e-06 | 5e-06 | 34.83403 | 0.07745076 | 45.25069 | 1.692705 | 5.652704 | 0.06441163 | 27.73972 | 3.699941 | 4.20175 | 0.03595175 | 22.56935 | 1.682535 | 0 | 0 | 0 | 0 | 20.08675 | 0.02326182 | 19.65854 | 0.05622978 | 19.99128 | 0.01335731 | 19.63559 | 0.05922181 | 20.00645 | 0.003834384 | 19.64634 | 0.0745142 | 0 | 0 | 0 | 0 | 0.1622754 | 0.001883973 | 0.2566832 | 0.01059204 | 0.1863888 | 0.02848032 | 0.35569 | 0.06070948 | -19.64634 | 0.07461279 | 0.01517 |  | 0
f37 | 1 | protons | 800keV-round2 | 827 | 832 | 840 | 850 | 0.4 | 45.90588 | 0.1088037 | -0.05949394 | 800 | 36.7723 | 0.2457977 | Ic_2024-03-15_13-32-45641897_f37-0e0pm2-20k.txt | Ic_2024-03-18_12-45-25003297_f37-6e20pm2-800keV-0nA-20k.txt | Ic_2024-03-18_12-46-30252897_f37-6e20pm2-800keV-45nA-20k.txt | NaN | 5e-06 | 5e-06 | 5e-06 | 5e-06 | 34.83403 | 0.07745076 | 45.25069 | 1.692705 | 5.684893 | 0.07399495 | 36.3551 | 12.69753 | 4.278959 | 0.01839293 | 28.87495 | 1.271943 | 0 | 0 | 0 | 0 | 20.08675 | 0.02326182 | 19.65854 | 0.05622978 | 19.99761 | 0.008415634 | 19.61251 | 0.05482121 | 20.00677 | 0.003271101 | 19.60854 | 0.04388554 | 0 | 0 | 0 | 0 | 0.1631994 | 0.002154984 | 0.2473106 | 0.01031747 | 0.2057526 | 0.07243129 | 0.3851 | 0.05546339 | -19.60854 | 0.04400728 | 0.00916 |  | 0
f37 | 1 | protons | 800keV-round2 | 1631 | 1634.5 | 1638 | 1644 | 0.7 | 46.54167 | 0.1621354 | -0.1000368 | 800 | 37.31336 | 0.2669885 | Ic_2024-03-15_13-32-45641897_f37-0e0pm2-20k.txt | Ic_2024-03-18_12-59-28548070_f37-6e20pm2-800keV-0nA-20k.txt | Ic_2024-03-18_12-59-52044770_f37-6e20pm2-800keV-45nA-20k.txt | NaN | 5e-06 | 5e-06 | 5e-06 | 5e-06 | 34.83403 | 0.07745076 | 45.25069 | 1.692705 | 5.627075 | 0.07646174 | 33.26613 | 10.93551 | 4.218797 | 0.02565036 | 26.38555 | 1.410637 | 0 | 0 | 0 | 0 | 20.08675 | 0.02326182 | 19.65854 | 0.05622978 | 20.00305 | 0.02425924 | 19.61508 | 0.04246483 | 20.00529 | 0.01934427 | 19.63592 | 0.0949187 | 0 | 0 | 0 | 0 | 0.1615396 | 0.002224222 | 0.2502682 | 0.01116082 | 0.2068343 | 0.06888559 | 0.38797 | 0.04890575 | -19.63592 | 0.09686981 | 0.00224 |  | 0
f37 | 1 | protons | 800keV-round2 | 1901 | 1906 | 1910 | 1920 | 0.6 | 47.10588 | 0.1248529 | -0.05593939 | 800 | 37.72946 | 0.2561369 | Ic_2024-03-15_13-32-45641897_f37-0e0pm2-20k.txt | Ic_2024-03-18_13-03-55536322_f37-6e20pm2-800keV-0nA-20k.txt | Ic_2024-03-18_13-04-22037725_f37-6e20pm2-800keV-45nA-20k.txt | NaN | 5e-06 | 5e-06 | 5e-06 | 5e-06 | 34.83403 | 0.07745076 | 45.25069 | 1.692705 | 5.57734 | 0.04039324 | 28.98565 | 1.971123 | 4.098958 | 0.0321883 | 20.57276 | 1.217303 | 0 | 0 | 0 | 0 | 20.08675 | 0.02326182 | 19.65854 | 0.05622978 | 19.99114 | 0.01169326 | 19.64296 | 0.07020519 | 19.99791 | 0.01866003 | 19.62823 | 0.08375209 | 0 | 0 | 0 | 0 | 0.1601118 | 0.001213007 | 0.2650694 | 0.007850993 | 0.2902434 | 0.0261632 | 0.34818 | 0.07117233 | -19.62823 | 0.08580565 | 0.00677 |  | 0
f37 | 1 | protons | 800keV-round2 | 1965 | 1968 | 1971 | 1978 | 0.4 | 46.48889 | 0.1054093 | -0.04575217 | 800 | 37.22771 | 0.2475115 | Ic_2024-03-15_13-32-45641897_f37-0e0pm2-20k.txt | Ic_2024-03-18_13-05-07912071_f37-6e20pm2-800keV-0nA-20k.txt | Ic_2024-03-18_13-05-25818562_f37-6e20pm2-800keV-45nA-20k.txt | NaN | 5e-06 | 5e-06 | 5e-06 | 5e-06 | 34.83403 | 0.07745076 | 45.25069 | 1.692705 | 5.529827 | 0.08484463 | 26.60924 | 7.657099 | 4.114987 | 0.03237335 | 20.68886 | 1.228733 | 0 | 0 | 0 | 0 | 20.08675 | 0.02326182 | 19.65854 | 0.05622978 | 19.99394 | 0.02236847 | 19.61933 | 0.05499255 | 20.0063 | 0.0192 | 19.66585 | 0.04385 | 0 | 0 | 0 | 0 | 0.1587479 | 0.002461124 | 0.255856 | 0.01283088 | 0.2224935 | 0.06537435 | 0.37461 | 0.05936774 | -19.66585 | 0.04786922 | 0.01236 |  | 0
f37 | 1 | protons | 800keV-round2 | 2011 | 2016 | 2019 | 2024 | 0.7 | 45.20625 | 0.2015564 | -0.0538125 | 800 | 36.20805 | 0.2779816 | Ic_2024-03-15_13-32-45641897_f37-0e0pm2-20k.txt | Ic_2024-03-18_13-05-54640215_f37-6e20pm2-800keV-0nA-20k.txt | Ic_2024-03-18_13-06-12046876_f37-6e20pm2-800keV-45nA-20k.txt | NaN | 5e-06 | 5e-06 | 5e-06 | 5e-06 | 34.83403 | 0.07745076 | 45.25069 | 1.692705 | 5.603888 | 0.04953827 | 41.52998 | 7.254 | 4.134302 | 0.02914857 | 22.28953 | 1.23685 | 0 | 0 | 0 | 0 | 20.08675 | 0.02326182 | 19.65854 | 0.05622978 | 19.99 | 0.01171759 | 19.62147 | 0.06693392 | 20.00285 | 0.01095091 | 19.62646 | 0.08870421 | 0 | 0 | 0 | 0 | 0.160874 | 0.001466416 | 0.2622439 | 0.008341986 | 0.4632906 | 0.08490795 | 0.36853 | 0.06795184 | -19.62646 | 0.08937762 | 0.01285 |  | 0
f37 | 1 | protons | 800keV-round2 | 2055.5 | 2059 | 2062 | 2066 | 0.3 | 44.95 | 0.1087115 | -0.01766154 | 800 | 35.97413 | 0.2410847 | Ic_2024-03-15_13-32-45641897_f37-0e0pm2-20k.txt | Ic_2024-03-18_13-06-39253395_f37-6e20pm2-800keV-0nA-20k.txt | Ic_2024-03-18_13-06-56534264_f37-6e20pm2-800keV-45nA-20k.txt | NaN | 5e-06 | 5e-06 | 5e-06 | 5e-06 | 34.83403 | 0.07745076 | 45.25069 | 1.692705 | 5.571253 | 0.04716074 | 39.95255 | 6.104049 | 4.322195 | 0.04314155 | 44.04415 | 9.339904 | 0 | 0 | 0 | 0 | 20.08675 | 0.02326182 | 19.65854 | 0.05622978 | 19.98607 | 0.02863557 | 19.6267 | 0.05018705 | 20.00461 | 0.02378821 | 19.65206 | 0.07072276 | 0 | 0 | 0 | 0 | 0.1599371 | 0.001399793 | 0.2241969 | 0.01015339 | -0.1024115 | -0.02676663 | 0.35937 | 0.0577818 | -19.65206 | 0.07461627 | 0.01854 |  | 0
f37 | 1 | protons | 800keV-round2 | 2095 | 2100 | 2103 | 2108 | 0.8 | 45.225 | 0.2380476 | -0.1081875 | 800 | 36.26655 | 0.2963407 | Ic_2024-03-15_13-32-45641897_f37-0e0pm2-20k.txt | Ic_2024-03-18_13-07-19893670_f37-6e20pm2-800keV-0nA-20k.txt | Ic_2024-03-18_13-07-35824211_f37-6e20pm2-800keV-45nA-20k.txt | NaN | 5e-06 | 5e-06 | 5e-06 | 5e-06 | 34.83403 | 0.07745076 | 45.25069 | 1.692705 | 5.513387 | 0.04967957 | 34.64743 | 4.868007 | 4.30454 | 0.03766999 | 45.42998 | 7.544575 | 0 | 0 | 0 | 0 | 20.08675 | 0.02326182 | 19.65854 | 0.05622978 | 20.00204 | 0.02641387 | 19.60109 | 0.05629217 | 19.9959 | 0.0211 | 19.6423 | 0.0645 | 0 | 0 | 0 | 0 | 0.1582759 | 0.001468956 | 0.2192567 | 0.009806861 | -0.3112078 | -0.06769751 | 0.40095 | 0.0621812 | -19.6423 | 0.06786354 | -0.00614 |  | 0
f37 | 1 | protons | 800keV-round2 | 2142 | 2146.5 | 2150 | 2156 | 0.3 | 44.82857 | 0.06112498 | -0.087155 | 800 | 35.93258 | 0.229861 | Ic_2024-03-15_13-32-45641897_f37-0e0pm2-20k.txt | Ic_2024-03-18_13-08-01864316_f37-6e20pm2-800keV-0nA-20k.txt | Ic_2024-03-18_13-08-22577962_f37-6e20pm2-800keV-45nA-20k.txt | NaN | 5e-06 | 5e-06 | 5e-06 | 5e-06 | 34.83403 | 0.07745076 | 45.25069 | 1.692705 | 5.504348 | 0.04428112 | 35.52111 | 4.258934 | 4.315678 | 0.03345714 | 53.19819 | 8.168477 | 0 | 0 | 0 | 0 | 20.08675 | 0.02326182 | 19.65854 | 0.05622978 | 20.00651 | 0.02393702 | 19.64594 | 0.09314432 | 20.00717 | 0.01021421 | 19.6435 | 0.08434764 | 0 | 0 | 0 | 0 | 0.1580164 | 0.001318861 | 0.215951 | 0.008759578 | -0.4976499 | -0.09694942 | 0.36057 | 0.09617092 | -19.6435 | 0.08496384 | 0.00066 |  | 0
f37 | 1 | protons | 800keV-round2 | 2187 | 2192.5 | 2196 | 2203 | 0.7 | 44.75 | 0.1947849 | -0.07083913 | 800 | 35.85667 | 0.273097 | Ic_2024-03-15_13-32-45641897_f37-0e0pm2-20k.txt | Ic_2024-03-18_13-08-50600451_f37-6e20pm2-800keV-0nA-20k.txt | Ic_2024-03-18_13-09-07834843_f37-6e20pm2-800keV-45nA-20k.txt | NaN | 5e-06 | 5e-06 | 5e-06 | 5e-06 | 34.83403 | 0.07745076 | 45.25069 | 1.692705 | 5.504527 | 0.0422471 | 41.14321 | 5.493014 | 4.289147 | 0.03395386 | 46.14717 | 6.580769 | 0 | 0 | 0 | 0 | 20.08675 | 0.02326182 | 19.65854 | 0.05622978 | 20.0035 | 0.01674754 | 19.62716 | 0.05992688 | 19.99515 | 0.01795 | 19.6587 | 0.0119 | 0 | 0 | 0 | 0 | 0.1580216 | 0.001262679 | 0.2207964 | 0.008591469 | -0.121623 | -0.02375876 | 0.37634 | 0.06222307 | -19.6587 | 0.02153631 | -0.00835 |  | 0
f37 | 1 | protons | 800keV-round2 | 2237 | 2241 | 2244 | 2247 | 0.6 | 44.43077 | 0.1182132 | -0.1044778 | 800 | 35.6282 | 0.2420132 | Ic_2024-03-15_13-32-45641897_f37-0e0pm2-20k.txt | Ic_2024-03-18_13-09-38005091_f37-6e20pm2-800keV-0nA-20k.txt | Ic_2024-03-18_13-09-57618207_f37-6e20pm2-800keV-45nA-20k.txt | NaN | 5e-06 | 5e-06 | 5e-06 | 5e-06 | 34.83403 | 0.07745076 | 45.25069 | 1.692705 | 5.443605 | 0.04161071 | 36.54061 | 4.136984 | 4.283926 | 0.03321825 | 46.65908 | 6.285262 | 0 | 0 | 0 | 0 | 20.08675 | 0.02326182 | 19.65854 | 0.05622978 | 20.00591 | 0.007225711 | 19.6116 | 0.05607165 | 19.99581 | 0.01944574 | 19.66459 | 0.005721617 | 0 | 0 | 0 | 0 | 0.1562726 | 0.00124405 | 0.2130351 | 0.008568785 | -0.2769102 | -0.04872645 | 0.39431 | 0.05653531 | -19.66459 | 0.02027002 | -0.0101 |  | 0
f37 | 1 | protons | 800keV-round2 | 2351.5 | 2357 | 2359 | 2363 | 0.7 | 46.12222 | 0.07320845 | -0.1366462 | 800 | 37.00709 | 0.2386367 | Ic_2024-03-15_13-32-45641897_f37-0e0pm2-20k.txt | Ic_2024-03-18_13-11-26832030_f37-6e20pm2-800keV-0nA-20k.txt | Ic_2024-03-18_13-11-51831554_f37-6e20pm2-800keV-45nA-20k.txt | NaN | 5e-06 | 5e-06 | 5e-06 | 5e-06 | 34.83403 | 0.07745076 | 45.25069 | 1.692705 | 5.291551 | 0.03648862 | 26.25722 | 1.630183 | 4.041596 | 0.02405619 | 27.10484 | 1.427359 | 0 | 0 | 0 | 0 | 20.08675 | 0.02326182 | 19.65854 | 0.05622978 | 19.99875 | 0.00823787 | 19.65177 | 0.06089823 | 20.0034 | 0.012 | 19.6587 | 0.0314 | 0 | 0 | 0 | 0 | 0.1519075 | 0.001100606 | 0.2362172 | 0.006957467 | -0.03228137 | -0.00262805 | 0.34698 | 0.06145288 | -19.6587 | 0.03361488 | 0.00465 |  | 0
f37 | 1 | protons | 800keV-round2 | 2408 | 2412 | 2416 | 2426 | 0.59 | 46.43077 | 0.193152 | -0.05270625 | 800 | 37.18678 | 0.2791935 | Ic_2024-03-15_13-32-45641897_f37-0e0pm2-20k.txt | Ic_2024-03-18_13-12-17068056_f37-6e20pm2-800keV-0nA-20k.txt | Ic_2024-03-18_13-12-48166900_f37-6e20pm2-800keV-45nA-20k.txt | NaN | 5e-06 | 5e-06 | 5e-06 | 5e-06 | 34.83403 | 0.07745076 | 45.25069 | 1.692705 | 5.240704 | 0.03367773 | 25.86362 | 1.414741 | 0 | 0 | 0 | 0 | 0 | 0 | 0 | 0 | 20.08675 | 0.02326182 | 19.65854 | 0.05622978 | 19.99753 | 0.01174862 | 19.6268 | 0.06087254 | 20.01579 | 0.005636568 | 19.62146 | 0.04243329 | 0 | 0 | 0 | 0 | 0.1504478 | 0.001023039 | 1 | #DIV/0! | 1 | #DIV/0! | 0.37073 | 0.06199594 | -19.62146 | 0.04280602 | 0.01826 |  | 0
f37 | 1 | protons | 800keV-round2 | 2465 | 2468 | 2471 | 2477 | 0.4 | 45.28 | 0.0421637 | -0.077485 | 800 | 36.285988 | 0.2292907 | Ic_2024-03-15_13-32-45641897_f37-0e0pm2-20k.txt | Ic_2024-03-18_13-13-26535722_f37-6e20pm2-800keV-0nA-20k.txt | Ic_2024-03-18_13-13-45215468_f37-6e20pm2-800keV-45nA-20k.txt | NaN | 5e-06 | 5e-06 | 5e-06 | 5e-06 | 34.83403 | 0.07745076 | 45.25069 | 1.692705 | 5.279142 | 0.07234246 | 28.60269 | 4.998141 | 3.95861 | 0.02740768 | 22.34966 | 1.174603 | 0 | 0 | 0 | 0 | 20.08675 | 0.02326182 | 19.65854 | 0.05622978 | 19.99782 | 0.009886233 | 19.64222 | 0.05092533 | 20.01398 | 0.004902408 | 19.6296 | 0.08201171 | 0 | 0 | 0 | 0 | 0.1515513 | 0.002103935 | 0.2501416 | 0.01151271 | 0.2186167 | 0.03989231 | 0.3556 | 0.05187608 | -19.6296 | 0.0821581 | 0.01616 |  | 0
f37 | 1 | protons | 800keV-round2 | 2505 | 2511 | 2514 | 2524 | 0.5 | 45.51579 | 0.1344254 | -0.05241875 | 800 | 36.45457 | 0.2519982 | Ic_2024-03-15_13-32-45641897_f37-0e0pm2-20k.txt | Ic_2024-03-18_13-14-10251175_f37-6e20pm2-800keV-0nA-20k.txt | Ic_2024-03-18_13-14-24852922_f37-6e20pm2-800keV-45nA-20k.txt | NaN | 5e-06 | 5e-06 | 5e-06 | 5e-06 | 34.83403 | 0.07745076 | 45.25069 | 1.692705 | 5.251589 | 0.07000628 | 29.51219 | 5.002241 | 3.905619 | 0.0264172 | 21.05305 | 0.997886 | 0 | 0 | 0 | 0 | 20.08675 | 0.02326182 | 19.65854 | 0.05622978 | 20.00875 | 0.007722597 | 19.64215 | 0.06589698 | 20.0183 | 0.0071 | 19.6262 | 0.0811 | 0 | 0 | 0 | 0 | 0.1507603 | 0.002037473 | 0.2562977 | 0.0111171 | 0.2866319 | 0.05044724 | 0.3666 | 0.06634795 | -19.6262 | 0.0814102 | 0.00955 |  | 0
f37 | 1 | protons | 800keV-round2 | 2564 | 2574 | 2577 | 2580 | 0.4 | 45.54242 | 0.08671182 | -0.1203667 | 800 | 36.53023 | 0.2386731 | Ic_2024-03-15_13-32-45641897_f37-0e0pm2-20k.txt | Ic_2024-03-18_13-14-58547018_f37-6e20pm2-800keV-0nA-20k.txt | Ic_2024-03-18_13-15-23600786_f37-6e20pm2-800keV-45nA-20k.txt | NaN | 5e-06 | 5e-06 | 5e-06 | 5e-06 | 34.83403 | 0.07745076 | 45.25069 | 1.692705 | 5.192571 | 0.06519065 | 26.35878 | 3.710944 | 4.111651 | 0.04290184 | 40.63046 | 7.737799 | 0 | 0 | 0 | 0 | 20.08675 | 0.02326182 | 19.65854 | 0.05622978 | 20.0066 | 0.01146359 | 19.61733 | 0.05399163 | 20.00912 | 0.001637559 | 19.63824 | 0.06883138 | 0 | 0 | 0 | 0 | 0.1490661 | 0.001900587 | 0.2081666 | 0.01292632 | -0.5414394 | -0.1282301 | 0.38927 | 0.0551952 | -19.63824 | 0.06885085 | 0.00252 |  | 0
f37 | 1 | protons | 800keV-round2 | 2653 | 2657 | 2660 | 2670 | 0.61 | 45.41538 | 0.08006408 | -0.0801 | 800 | 36.39639 | 0.2363536 | Ic_2024-03-15_13-32-45641897_f37-0e0pm2-20k.txt | Ic_2024-03-18_13-16-29557156_f37-6e20pm2-800keV-0nA-20k.txt | Ic_2024-03-18_13-16-52639505_f37-6e20pm2-800keV-45nA-20k.txt | NaN | 5e-06 | 5e-06 | 5e-06 | 5e-06 | 34.83403 | 0.07745076 | 45.25069 | 1.692705 | 5.15754 | 0.05989385 | 26.76284 | 3.329486 | 4.080212 | 0.03869014 | 37.41966 | 5.964216 | 0 | 0 | 0 | 0 | 20.08675 | 0.02326182 | 19.65854 | 0.05622978 | 20.00128 | 0.005970394 | 19.6387 | 0.07014941 | 20.00049 | 0.008305956 | 19.57162 | 0.05396432 | 0 | 0 | 0 | 0 | 0.1480604 | 0.001750637 | 0.208884 | 0.01186079 | -0.3981945 | -0.08051154 | 0.36258 | 0.07040302 | -19.57162 | 0.05459978 | -0.00079 |  | 0
f37 | 1 | protons | 800keV-round2 | 2734 | 2737 | 2740 | 2750 | 0.49 | 45.74 | 0.0843274 | -0.03284545 | 800 | 36.61828 | 0.2386137 | Ic_2024-03-15_13-32-45641897_f37-0e0pm2-20k.txt | Ic_2024-03-18_13-17-51538533_f37-6e20pm2-800keV-0nA-20k.txt | Ic_2024-03-18_13-18-13231684_f37-6e20pm2-800keV-45nA-20k.txt | NaN | 5e-06 | 5e-06 | 5e-06 | 5e-06 | 34.83403 | 0.07745076 | 45.25069 | 1.692705 | 5.170562 | 0.03070563 | 28.15969 | 1.685803 | 3.829034 | 0.03333965 | 21.94813 | 1.586677 | 0 | 0 | 0 | 0 | 20.08675 | 0.02326182 | 19.65854 | 0.05622978 | 19.9942 | 0.008917959 | 19.63778 | 0.05999378 | 20.01551 | 0.009492149 | 19.63423 | 0.03443646 | 0 | 0 | 0 | 0 | 0.1484342 | 0.0009412412 | 0.259455 | 0.007804914 | 0.2205836 | 0.02070441 | 0.35642 | 0.06065298 | -19.63423 | 0.03572074 | 0.02131 |  | 0
f37 | 1 | protons | 800keV-round2 | 2784 | 2787 | 2790 | 2805 | 0.3 | 45.47778 | 0.06666667 | -0.03432708 | 800 | 36.40968 | 0.233736 | Ic_2024-03-15_13-32-45641897_f37-0e0pm2-20k.txt | Ic_2024-03-18_13-18-43823588_f37-6e20pm2-800keV-0nA-20k.txt | Ic_2024-03-18_13-19-03602829_f37-6e20pm2-800keV-45nA-20k.txt | NaN | 5e-06 | 5e-06 | 5e-06 | 5e-06 | 34.83403 | 0.07745076 | 45.25069 | 1.692705 | 5.139548 | 0.05237271 | 29.37932 | 3.177203 | 3.824206 | 0.02896649 | 23.26294 | 1.450679 | 0 | 0 | 0 | 0 | 20.08675 | 0.02326182 | 19.65854 | 0.05622978 | 20.00667 | 0.01199925 | 19.66287 | 0.04723626 | 20.00811 | 0.008471417 | 19.64955 | 0.03189267 | 0 | 0 | 0 | 0 | 0.1475439 | 0.001538866 | 0.2559256 | 0.009447465 | 0.2081866 | 0.02598911 | 0.3438 | 0.0487365 | -19.64955 | 0.0329986 | 0.00144 |  | 0
f37 | 1 | protons | 800keV-round2 | 2843 | 2848 | 2850 | 2860 | 0.4 | 45.5 | 0.209165 | -0.05753125 | 800 | 36.446025 | 0.2827686 | Ic_2024-03-15_13-32-45641897_f37-0e0pm2-20k.txt | Ic_2024-03-18_13-19-37016630_f37-6e20pm2-800keV-0nA-20k.txt | Ic_2024-03-18_13-20-03033061_f37-6e20pm2-800keV-45nA-20k.txt | NaN | 5e-06 | 5e-06 | 5e-06 | 5e-06 | 34.83403 | 0.07745076 | 45.25069 | 1.692705 | 5.195291 | 0.02627643 | 31.42299 | 1.663997 | 3.842591 | 0.02558677 | 25.32465 | 1.445717 | 0 | 0 | 0 | 0 | 20.08675 | 0.02326182 | 19.65854 | 0.05622978 | 19.99173 | 0.01007214 | 19.62041 | 0.06690028 | 20.01531 | 0.01130685 | 19.61402 | 0.05642045 | 0 | 0 | 0 | 0 | 0.1491441 | 0.0008240039 | 0.2603703 | 0.006184621 | 0.1940727 | 0.01511174 | 0.37132 | 0.06765423 | -19.61402 | 0.05754227 | 0.02358 |  | 0
f37 | 1 | protons | 800keV-round2 | 2915 | 2919 | 2921 | 2931 | 0.4 | 45.91538 | 0.1463224 | -0.02091818 | 800 | 36.74904 | 0.2578151 | Ic_2024-03-15_13-32-45641897_f37-0e0pm2-20k.txt | Ic_2024-03-18_13-20-37234092_f37-6e20pm2-800keV-0nA-20k.txt | Ic_2024-03-18_13-21-14798334_f37-6e20pm2-800keV-45nA-20k.txt | NaN | 5e-06 | 5e-06 | 5e-06 | 5e-06 | 34.83403 | 0.07745076 | 45.25069 | 1.692705 | 5.108289 | 0.02649548 | 27.51343 | 1.312037 | 3.829759 | 0.02558852 | 24.81217 | 1.399108 | 0 | 0 | 0 | 0 | 20.08675 | 0.02326182 | 19.65854 | 0.05622978 | 19.9921 | 0.008960469 | 19.61022 | 0.07093366 | 20.01252 | 0.006015281 | 19.62311 | 0.043057 | 0 | 0 | 0 | 0 | 0.1466465 | 0.000827561 | 0.2502853 | 0.006341402 | 0.09817976 | 0.007250472 | 0.38188 | 0.07149737 | -19.62311 | 0.04347515 | 0.02042 |  | 0
f37 | 1 | protons | 800keV-round2 | 3014.5 | 3018.5 | 3022 | 3028 | 0.31 | 45.86923 | 0.08548504 | -0.049165 | 800 | 36.73472 | 0.2395818 | Ic_2024-03-15_13-32-45641897_f37-0e0pm2-20k.txt | Ic_2024-03-18_13-22-30664121_f37-6e20pm2-800keV-0nA-20k.txt | Ic_2024-03-18_13-22-53611795_f37-6e20pm2-800keV-45nA-20k.txt | NaN | 5e-06 | 5e-06 | 5e-06 | 5e-06 | 34.83403 | 0.07745076 | 45.25069 | 1.692705 | 5.172418 | 0.01830335 | 34.55013 | 1.483639 | 3.776128 | 0.01696874 | 22.71071 | 0.7728156 | 0 | 0 | 0 | 0 | 20.08675 | 0.02326182 | 19.65854 | 0.05622978 | 19.99385 | 0.00175 | 19.6323 | 0.0807 | 20.0175 | 0.009643029 | 19.65206 | 0.04438597 | 0 | 0 | 0 | 0 | 0.1484875 | 0.0006205573 | 0.2699493 | 0.004175688 | 0.3426735 | 0.01877505 | 0.36155 | 0.08071897 | -19.65206 | 0.04542139 | 0.02365 |  | 0
f37 | 1 | protons | 800keV-round2 | 3072 | 3077 | 3080 | 3090 | 0.31 | 45.95 | 0.1154701 | -0.03860323 | 800 | 36.79088 | 0.2478335 | Ic_2024-03-15_13-32-45641897_f37-0e0pm2-20k.txt | Ic_2024-03-18_13-23-25544171_f37-6e20pm2-800keV-0nA-20k.txt | Ic_2024-03-18_13-23-51590609_f37-6e20pm2-800keV-45nA-20k.txt | NaN | 5e-06 | 5e-06 | 5e-06 | 5e-06 | 34.83403 | 0.07745076 | 45.25069 | 1.692705 | 5.104173 | 0.01676589 | 31.71042 | 1.100591 | 0 | 0 | 0 | 0 | 0 | 0 | 0 | 0 | 20.08675 | 0.02326182 | 19.65854 | 0.05622978 | 19.98768 | 0.007453965 | 19.62589 | 0.08254025 | 20.01361 | 0.009827965 | 19.62979 | 0.07481105 | 0 | 0 | 0 | 0 | 0.1465284 | 0.0005812051 | 1 | #DIV/0! | 1 | #DIV/0! | 0.36179 | 0.08287614 | -19.62979 | 0.07545384 | 0.02593 |  | 0
f37 | 1 | protons | 800keV-round2 | 3128.5 | 3136 | 3138 | 3146 | 0.4 | 44.788 | 0.1666333 | -0.033744 | 800 | 35.8573952 | 0.2608106 | Ic_2024-03-15_13-32-45641897_f37-0e0pm2-20k.txt | Ic_2024-03-18_13-24-24016795_f37-6e20pm2-800keV-0nA-20k.txt | Ic_2024-03-18_13-24-47562732_f37-6e20pm2-800keV-45nA-20k.txt | NaN | 5e-06 | 5e-06 | 5e-06 | 5e-06 | 34.83403 | 0.07745076 | 45.25069 | 1.692705 | 4.905571 | 0.05821061 | 18.48515 | 2.039562 | 3.827842 | 0.01907839 | 27.54612 | 1.397523 | 0 | 0 | 0 | 0 | 20.08675 | 0.02326182 | 19.65854 | 0.05622978 | 19.99367 | 0.01346559 | 19.6277 | 0.03423346 | 20.0088 | 0.004430576 | 19.62801 | 0.07606343 | 0 | 0 | 0 | 0 | 0.140827 | 0.001700167 | 0.2196948 | 0.01004288 | -0.4901757 | -0.05952715 | 0.36597 | 0.03678657 | -19.62801 | 0.07619235 | 0.01513 |  | 0
f37 | 1 | protons | 800keV-round2 | 3209.5 | 3216.5 | 3220 | 3228 | 0.5 | 44.65217 | 0.1805788 | -0.07233462 | 800 | 35.77961 | 0.2663537 | Ic_2024-03-15_13-32-45641897_f37-0e0pm2-20k.txt | Ic_2024-03-18_13-25-21641726_f37-6e20pm2-800keV-0nA-20k.txt | Ic_2024-03-18_13-26-08235880_f37-6e20pm2-800keV-45nA-20k.txt | NaN | 5e-06 | 5e-06 | 5e-06 | 5e-06 | 34.83403 | 0.07745076 | 45.25069 | 1.692705 | 4.967778333 | 0.02327723 | 26.06651 | 1.207053 | 3.78229 | 0.01563792 | 27.06937 | 1.003446 | 0 | 0 | 0 | 0 | 20.08675 | 0.02326182 | 19.65854 | 0.05622978 | 19.99645 | 0.00665 | 19.61085 | 0.08155 | 20.00381 | 0.005611319 | 19.63788 | 0.0757301 | 0 | 0 | 0 | 0 | 0.1426128 | 0.0007396485 | 0.2386356 | 0.004757732 | -0.03847331 | -0.002282103 | 0.3856 | 0.08182069 | -19.63788 | 0.0759377 | 0.00736 |  | 0
f37 | 1 | protons | 800keV-round2 | 3267 | 3274 | 3277 | 3280 | 0.6 | 44.70435 | 0.1296087 | -0.112 | 800 | 35.85308 | 0.2470173 | Ic_2024-03-15_13-32-45641897_f37-0e0pm2-20k.txt | Ic_2024-03-18_13-26-44658334_f37-6e20pm2-800keV-0nA-20k.txt | Ic_2024-03-18_13-27-05837185_f37-6e20pm2-800keV-45nA-20k.txt | NaN | 5e-06 | 5e-06 | 5e-06 | 5e-06 | 34.83403 | 0.07745076 | 45.25069 | 1.692705 | 5.039737 | 0.01979948 | 37.02459 | 2.02624 | 3.702313 | 0.01724455 | 22.75258 | 0.8144749 | 0 | 0 | 0 | 0 | 20.08675 | 0.02326182 | 19.65854 | 0.05622978 | 19.99155 | 0.01665 | 19.6673 | 0.0559 | 19.99875 | 0.00595 | 19.649 | 0.0292 | 0 | 0 | 0 | 0 | 0.1446786 | 0.0006531093 | 0.2653757 | 0.00447635 | 0.3854738 | 0.02520792 | 0.32425 | 0.05832694 | -19.649 | 0.02980004 | 0.0072 |  | 0
f37 | 1 | protons | 800keV-round2 | 3326.5 | 3332.5 | 3336 | 3340 | 0.6 | 44.565 | 0.0875094 | -0.01023077 | 800 | 35.66018 | 0.2336174 | Ic_2024-03-15_13-32-45641897_f37-0e0pm2-20k.txt | Ic_2024-03-18_13-27-35568625_f37-6e20pm2-800keV-0nA-20k.txt | Ic_2024-03-18_13-28-05009576_f37-6e20pm2-800keV-45nA-20k.txt | NaN | 5e-06 | 5e-06 | 5e-06 | 5e-06 | 34.83403 | 0.07745076 | 45.25069 | 1.692705 | 4.979102 | 0.01840065 | 33.33384 | 1.459898 | 3.713343 | 0.01875928 | 26.01098 | 1.241804 | 0 | 0 | 0 | 0 | 20.08675 | 0.02326182 | 19.65854 | 0.05622978 | 19.98641 | 0.02084229 | 19.61548 | 0.09831444 | 20.01226 | 0.01942206 | 19.63141 | 0.08981016 | 0 | 0 | 0 | 0 | 0.1429379 | 0.0006164732 | 0.2542144 | 0.004668079 | 0.2196824 | 0.01423258 | 0.37093 | 0.1004994 | -19.63141 | 0.09188624 | 0.02585 |  | 0
f37 | 1 | protons | 800keV-round2 | 3390.5 | 3395 | 3400 | 3410 | 0.5 | 44.62667 | 0.1162919 | -0.06539032 | 800 | 35.75365 | 0.2421056 | Ic_2024-03-15_13-32-45641897_f37-0e0pm2-20k.txt | Ic_2024-03-18_13-28-36559581_f37-6e20pm2-800keV-0nA-20k.txt | Ic_2024-03-18_13-29-09124899_f37-6e20pm2-800keV-45nA-20k.txt | NaN | 5e-06 | 5e-06 | 5e-06 | 5e-06 | 34.83403 | 0.07745076 | 45.25069 | 1.692705 | 4.958943 | 0.01723733 | 33.82327 | 1.367133 | 3.778127 | 0.01507236 | 32.67632 | 1.441954 | 0 | 0 | 0 | 0 | 20.08675 | 0.02326182 | 19.65854 | 0.05622978 | 19.99055 | 0.01019571 | 19.65234 | 0.06962517 | 20.00518 | 0.01826186 | 19.64201 | 0.05498953 | 0 | 0 | 0 | 0 | 0.1423592 | 0.0005874149 | 0.2381186 | 0.004031335 | 0.03390993 | 0.002029244 | 0.33821 | 0.07036773 | -19.64201 | 0.0579426 | 0.01463 |  | 0
f37 | 1 | protons | 800keV-round2 | 3463 | 3467.5 | 3470 | 3476 | 0.3 | 44.87333 | 0.1791514 | -0.0721 | 800 | 35.95635 | 0.2666633 | Ic_2024-03-15_13-32-45641897_f37-0e0pm2-20k.txt | Ic_2024-03-18_13-29-55588907_f37-6e20pm2-800keV-0nA-20k.txt | Ic_2024-03-18_13-30-21808786_f37-6e20pm2-800keV-45nA-20k.txt | NaN | 5e-06 | 5e-06 | 5e-06 | 5e-06 | 34.83403 | 0.07745076 | 45.25069 | 1.692705 | 4.822181 | 0.01858431 | 26.31948 | 0.9065085 | 3.627324 | 0.02734879 | 22.35896 | 1.668542 | 0 | 0 | 0 | 0 | 20.08675 | 0.02326182 | 19.65854 | 0.05622978 | 19.99289 | 0.01504749 | 19.66869 | 0.04553283 | 20.02005 | 0.00215 | 19.61185 | 0.06165 | 0 | 0 | 0 | 0 | 0.1384331 | 0.0006159309 | 0.2477834 | 0.006369422 | 0.1504786 | 0.01236785 | 0.3242 | 0.04795483 | -19.61185 | 0.06168748 | 0.02716 |  | 0
f37 | 1 | protons | 800keV-round2 | 3515.5 | 3520 | 3522 | 3524 | 0.4 | 45.07333 | 0.1162919 | -0.09178333 | 800 | 36.13209 | 0.2443107 | Ic_2024-03-15_13-32-45641897_f37-0e0pm2-20k.txt | Ic_2024-03-18_13-30-51558020_f37-6e20pm2-800keV-0nA-20k.txt | Ic_2024-03-18_13-31-13860207_f37-6e20pm2-800keV-45nA-20k.txt | NaN | 5e-06 | 5e-06 | 5e-06 | 5e-06 | 34.83403 | 0.07745076 | 45.25069 | 1.692705 | 4.903183 | 0.01773116 | 35.29145 | 1.588056 | 3.695398 | 0.0180965 | 31.06826 | 1.749798 | 0 | 0 | 0 | 0 | 20.08675 | 0.02326182 | 19.65854 | 0.05622978 | 19.99622 | 0.02698506 | 19.62793 | 0.05214267 | 19.99485 | 0.02195 | 19.578 | 0.0368 | 0 | 0 | 0 | 0 | 0.1407584 | 0.0005975342 | 0.2463268 | 0.004588023 | 0.119666 | 0.008626676 | 0.36829 | 0.0587116 | -19.578 | 0.04284907 | -0.00137 |  | 0
f37 | 1 | protons | 800keV-round2 | 3563.5 | 3570.5 | 3572 | 3575 | 0.8 | 44.71304 | 0.1324742 | -0.00873 | 800 | 35.77742 | 0.247461 | Ic_2024-03-15_13-32-45641897_f37-0e0pm2-20k.txt | Ic_2024-03-18_13-31-38949447_f37-6e20pm2-800keV-0nA-20k.txt | Ic_2024-03-18_13-32-01615962_f37-6e20pm2-800keV-45nA-20k.txt | NaN | 5e-06 | 5e-06 | 5e-06 | 5e-06 | 34.83403 | 0.07745076 | 45.25069 | 1.692705 | 4.776126 | 0.01857338 | 27.8405 | 1.033788 | 3.674749 | 0.01656906 | 30.81586 | 1.5138 | 0 | 0 | 0 | 0 | 20.08675 | 0.02326182 | 19.65854 | 0.05622978 | 19.99445 | 0.01555 | 19.66425 | 0.00085 | 20.01091 | 0.03089092 | 19.64817 | 0.0635298 | 0 | 0 | 0 | 0 | 0.1371109 | 0.000614195 | 0.2306005 | 0.004581184 | -0.1068718 | -0.006581078 | 0.3302 | 0.01557321 | -19.64817 | 0.07064195 | 0.01646 |  | 0
f37 | 1 | protons | 800keV-round2 | 3719.5 | 3723 | 3725 | 3735 | 0.61 | 46.3 | 0.1 | -0.05350909 | 800 | 37.08281 | 0.2452162 | Ic_2024-03-15_13-32-45641897_f37-0e0pm2-20k.txt | Ic_2024-03-18_13-34-16055151_f37-6e20pm2-800keV-0nA-20k.txt | Ic_2024-03-18_13-34-37602207_f37-6e20pm2-800keV-45nA-20k.txt | NaN | 5e-06 | 5e-06 | 5e-06 | 5e-06 | 34.83403 | 0.07745076 | 45.25069 | 1.692705 | 4.707516 | 0.02154623 | 27.48298 | 1.289086 | 3.405581 | 0.02775831 | 19.80059 | 1.409241 | 0 | 0 | 0 | 0 | 20.08675 | 0.02326182 | 19.65854 | 0.05622978 | 19.9899 | 0.01353034 | 19.63441 | 0.09945263 | 20.01408 | 0.008980067 | 19.62587 | 0.06616511 | 0 | 0 | 0 | 0 | 0.1351413 | 0.0006876609 | 0.2765652 | 0.006762659 | 0.2795325 | 0.02382672 | 0.35549 | 0.1003688 | -19.62587 | 0.06677173 | 0.02418 |  | 0
f37 | 1 | protons | 800keV-round2 | 3789 | 3793.5 | 3796 | 3806 | 0.9 | 46.50714 | 0.1328057 | -0.06333125 | 800 | 37.25638 | 0.2560057 | Ic_2024-03-15_13-32-45641897_f37-0e0pm2-20k.txt | Ic_2024-03-18_13-35-11815145_f37-6e20pm2-800keV-0nA-20k.txt | Ic_2024-03-18_13-35-46138352_f37-6e20pm2-800keV-45nA-20k.txt | NaN | 5e-06 | 5e-06 | 5e-06 | 5e-06 | 34.83403 | 0.07745076 | 45.25069 | 1.692705 | 4.734195 | 0.01910843 | 34.3933 | 1.750751 | 3.468678 | 0.01807787 | 27.44902 | 1.427931 | 0 | 0 | 0 | 0 | 20.08675 | 0.02326182 | 19.65854 | 0.05622978 | 19.9998 | 0.032 | 19.62705 | 0.05495 | 20.0033 | 0.0192125 | 19.64476 | 0.09575003 | 0 | 0 | 0 | 0 | 0.1359072 | 0.0006262799 | 0.2673141 | 0.004829822 | 0.2019079 | 0.01469552 | 0.37275 | 0.06358854 | -19.64476 | 0.09765853 | 0.0035 |  | 0
f37 | 1 | protons | 800keV-round2 | 3845.5 | 3850 | 3852 | 3854 | 0.9 | 45.39333 | 0.07037316 | 0.03276667 | 800 | 36.28845 | 0.233676 | Ic_2024-03-15_13-32-45641897_f37-0e0pm2-20k.txt | Ic_2024-03-18_13-36-21233838_f37-6e20pm2-800keV-0nA-20k.txt | Ic_2024-03-18_13-36-43264283_f37-6e20pm2-800keV-45nA-20k.txt | NaN | 5e-06 | 5e-06 | 5e-06 | 5e-06 | 34.83403 | 0.07745076 | 45.25069 | 1.692705 | 4.70118 | 0.01945579 | 32.02068 | 1.549427 | 3.454402 | 0.01917313 | 25.65525 | 1.367298 | 0 | 0 | 0 | 0 | 20.08675 | 0.02326182 | 19.65854 | 0.05622978 | 19.99263 | 0.02268524 | 19.6343 | 0.06762684 | 20.0055 | 0.02711992 | 19.62891 | 0.04424609 | 0 | 0 | 0 | 0 | 0.1349594 | 0.0006340323 | 0.2652054 | 0.005087277 | 0.1987913 | 0.01430992 | 0.35833 | 0.07133029 | -19.62891 | 0.05189612 | 0.01287 |  | 0
f37 | 1 | protons | 800keV-round2 | 3891 | 3901 | 3904 | 3906 | 0.92 | 46.02727 | 0.1546624 | -0.0039 | 800 | 36.82494 | 0.2613109 | Ic_2024-03-15_13-32-45641897_f37-0e0pm2-20k.txt | Ic_2024-03-18_13-37-07889210_f37-6e20pm2-800keV-0nA-20k.txt | Ic_2024-03-18_13-37-28539354_f37-6e20pm2-800keV-45nA-20k.txt | NaN | 5e-06 | 5e-06 | 5e-06 | 5e-06 | 34.83403 | 0.07745076 | 45.25069 | 1.692705 | 4.64436 | 0.01727082 | 30.36836 | 1.166491 | 3.453359 | 0.01614485 | 27.59351 | 1.224634 | 0 | 0 | 0 | 0 | 20.08675 | 0.02326182 | 19.65854 | 0.05622978 | 19.98645 | 0.01265 | 19.61095 | 0.08795 | 20.01032 | 0.006818915 | 19.64458 | 0.06792385 | 0 | 0 | 0 | 0 | 0.1333283 | 0.0005776682 | 0.2564403 | 0.004441808 | 0.09137327 | 0.005363176 | 0.3755 | 0.08885508 | -19.64458 | 0.06826527 | 0.02387 |  | 0
f37 | 1 | protons | 800keV-round2 | 3943.5 | 3947 | 3949 | 3954 | 0.5 | 46.25455 | 0.1035725 | -0.0825875 | 800 | 37.06971 | 0.2461062 | Ic_2024-03-15_13-32-45641897_f37-0e0pm2-20k.txt | Ic_2024-03-18_13-37-59821763_f37-6e20pm2-800keV-0nA-20k.txt | Ic_2024-03-18_13-38-21022868_f37-6e20pm2-800keV-45nA-20k.txt | NaN | 5e-06 | 5e-06 | 5e-06 | 5e-06 | 34.83403 | 0.07745076 | 45.25069 | 1.692705 | 4.632372 | 0.02101035 | 32.42329 | 1.831111 | 3.406242 | 0.02061576 | 27.05171 | 1.751674 | 0 | 0 | 0 | 0 | 20.08675 | 0.02326182 | 19.65854 | 0.05622978 | 19.99075 | 0.00915 | 19.59765 | 0.00365 | 20.01108 | 0.0197559 | 19.65629 | 0.0407298 | 0 | 0 | 0 | 0 | 0.1329841 | 0.0006717318 | 0.2646873 | 0.005561321 | 0.1656706 | 0.01423454 | 0.3931 | 0.009851142 | -19.65629 | 0.04526823 | 0.02033 |  | 0
f37 | 1 | protons | 800keV-round2 | 3988 | 3989.5 | 3991.5 | 3994 | 0.4 | 43.62 | 0.083666 | 0.03045714 | 800 | 34.87163 | 0.2279802 | Ic_2024-03-15_13-32-45641897_f37-0e0pm2-20k.txt | Ic_2024-03-18_13-38-47246312_f37-6e20pm2-800keV-0nA-20k.txt | Ic_2024-03-18_13-39-05246633_f37-6e20pm2-800keV-45nA-20k.txt | NaN | 5e-06 | 5e-06 | 5e-06 | 5e-06 | 34.83403 | 0.07745076 | 45.25069 | 1.692705 | 4.583112 | 0.02027057 | 29.81735 | 1.455383 | 3.439685 | 0.01851928 | 25.51762 | 1.280652 | 0 | 0 | 0 | 0 | 20.08675 | 0.02326182 | 19.65854 | 0.05622978 | 19.99395 | 0.0176432 | 19.6086 | 0.1004933 | 20.01138 | 0.03314706 | 19.62665 | 0.04524801 | 0 | 0 | 0 | 0 | 0.13157 | 0.0006513114 | 0.2494871 | 0.005229379 | 0.1442022 | 0.01009533 | 0.38535 | 0.1020304 | -19.62665 | 0.0560902 | 0.01743 |  | 0
f37 | 1 | protons | 800keV-round2 | 4098 | 4103 | 4105 | 4110 | 0.9 | 45.1 | 0.1460593 | -0.08415625 | 800 | 36.147325 | 0.2544495 | Ic_2024-03-15_13-32-45641897_f37-0e0pm2-20k.txt | Ic_2024-03-18_13-40-36058495_f37-6e20pm2-800keV-0nA-20k.txt | Ic_2024-03-18_13-40-55609853_f37-6e20pm2-800keV-45nA-20k.txt | NaN | 5e-06 | 5e-06 | 5e-06 | 5e-06 | 34.83403 | 0.07745076 | 45.25069 | 1.692705 | 4.441441 | 0.02587615 | 24.5522 | 1.444106 | 3.369168 | 0.01860451 | 26.17602 | 1.400031 | 0 | 0 | 0 | 0 | 20.08675 | 0.02326182 | 19.65854 | 0.05622978 | 19.99479 | 0.0279237 | 19.63931 | 0.0309472 | 20.01228 | 0.03140477 | 19.64288 | 0.04176852 | 0 | 0 | 0 | 0 | 0.127503 | 0.0007950984 | 0.2414247 | 0.006089215 | -0.06613756 | -0.005257918 | 0.35548 | 0.04168287 | -19.64288 | 0.05225772 | 0.01749 |  | 0
f37 | 1 | protons | 800keV-round2 | 4147 | 4152 | 4155 | 4157 | 0.4 | 45.31875 | 0.1108678 | -0.004933333 | 800 | 36.25895 | 0.2433604 | Ic_2024-03-15_13-32-45641897_f37-0e0pm2-20k.txt | Ic_2024-03-18_13-41-22715324_f37-6e20pm2-800keV-0nA-20k.txt | Ic_2024-03-18_13-41-44580853_f37-6e20pm2-800keV-45nA-20k.txt | NaN | 5e-06 | 5e-06 | 5e-06 | 5e-06 | 34.83403 | 0.07745076 | 45.25069 | 1.692705 | 4.41092 | 0.01813182 | 27.08406 | 1.037967 | 3.327238 | 0.01629286 | 25.28052 | 1.075373 | 0 | 0 | 0 | 0 | 20.08675 | 0.02326182 | 19.65854 | 0.05622978 | 19.99531 | 0.01229361 | 19.63032 | 0.04497563 | 20.01615 | 0.02606478 | 19.63205 | 0.06040482 | 0 | 0 | 0 | 0 | 0.1266268 | 0.0005917845 | 0.2456816 | 0.004822705 | 0.06659041 | 0.003812653 | 0.36499 | 0.04662553 | -19.63205 | 0.06578841 | 0.02084 |  | 0
f37 | 1 | protons | 800keV-round2 | 4192.5 | 4195 | 4198 | 4204 | 0.4 | 45.5375 | 0.106066 | -0.04032105 | 800 | 36.46226 | 0.2431999 | Ic_2024-03-15_13-32-45641897_f37-0e0pm2-20k.txt | Ic_2024-03-18_13-42-10219109_f37-6e20pm2-800keV-0nA-20k.txt | Ic_2024-03-18_13-42-29987048_f37-6e20pm2-800keV-45nA-20k.txt | NaN | 5e-06 | 5e-06 | 5e-06 | 5e-06 | 34.83403 | 0.07745076 | 45.25069 | 1.692705 | 4.374175 | 0.01807947 | 25.40974 | 0.908961 | 3.234417 | 0.01598524 | 21.40897 | 0.750901 | 0 | 0 | 0 | 0 | 20.08675 | 0.02326182 | 19.65854 | 0.05622978 | 19.99146 | 0.01647053 | 19.6278 | 0.09257813 | 20.00999 | 0.01067768 | 19.62852 | 0.08917242 | 0 | 0 | 0 | 0 | 0.1255719 | 0.0005893484 | 0.2605651 | 0.004764008 | 0.1574503 | 0.007887994 | 0.36366 | 0.09403185 | -19.62852 | 0.08980942 | 0.01853 |  | 0
f37 | 1 | protons | 800keV-round2 | 4236 | 4241.5 | 4244 | 4246 | 0.6 | 44.35 | 0.1098127 | 0.002783333 | 800 | 35.47777 | 0.2385028 | Ic_2024-03-15_13-32-45641897_f37-0e0pm2-20k.txt | Ic_2024-03-18_13-42-56820937_f37-6e20pm2-800keV-0nA-20k.txt | Ic_2024-03-18_13-43-13552780_f37-6e20pm2-800keV-45nA-20k.txt | NaN | 5e-06 | 5e-06 | 5e-06 | 5e-06 | 34.83403 | 0.07745076 | 45.25069 | 1.692705 | 4.419199 | 0.02020629 | 30.42013 | 1.589713 | 3.315309 | 0.01636698 | 24.76266 | 1.048437 | 0 | 0 | 0 | 0 | 20.08675 | 0.02326182 | 19.65854 | 0.05622978 | 19.9939 | 0.0343 | 19.59985 | 0.02595 | 20.01341 | 0.01202443 | 19.63464 | 0.04604631 | 0 | 0 | 0 | 0 | 0.1268644 | 0.0006450196 | 0.2497941 | 0.005048089 | 0.1859777 | 0.01250842 | 0.39405 | 0.04301038 | -19.63464 | 0.04759043 | 0.01951 |  | 0
f37 | 1 | protons | 800keV-round2 | 4286 | 4292 | 4294 | 4297 | 0.7 | 44.71 | 0.1586124 | -0.0779 | 800 | 35.83032 | 0.2574997 | Ic_2024-03-15_13-32-45641897_f37-0e0pm2-20k.txt | Ic_2024-03-18_13-43-38576650_f37-6e20pm2-800keV-0nA-20k.txt | Ic_2024-03-18_13-44-03060382_f37-6e20pm2-800keV-45nA-20k.txt | NaN | 5e-06 | 5e-06 | 5e-06 | 5e-06 | 34.83403 | 0.07745076 | 45.25069 | 1.692705 | 4.437212 | 0.01775309 | 33.42018 | 1.598826 | 3.31468 | 0.01757452 | 29.24146 | 1.673111 | 0 | 0 | 0 | 0 | 20.08675 | 0.02326182 | 19.65854 | 0.05622978 | 19.98664 | 0.01292333 | 19.65241 | 0.07193488 | 20.00326 | 0.01346419 | 19.64428 | 0.02963494 | 0 | 0 | 0 | 0 | 0.1273815 | 0.0005830578 | 0.2529813 | 0.004961866 | 0.125036 | 0.009325434 | 0.33423 | 0.07308652 | -19.64428 | 0.03255018 | 0.01662 |  | 0
f37 | 1 | protons | 800keV-round2 | 4333 | 4337 | 4339 | 4342 | 0.5 | 45.23077 | 0.06304252 | -0.03771 | 800 | 36.21478 | 0.2319024 | Ic_2024-03-15_13-32-45641897_f37-0e0pm2-20k.txt | Ic_2024-03-18_13-44-29552223_f37-6e20pm2-800keV-0nA-20k.txt | Ic_2024-03-18_13-44-50097159_f37-6e20pm2-800keV-45nA-20k.txt | NaN | 5e-06 | 5e-06 | 5e-06 | 5e-06 | 34.83403 | 0.07745076 | 45.25069 | 1.692705 | 4.472646 | 0.01473498 | 38.65819 | 1.648717 | 3.279354 | 0.01761339 | 26.74967 | 1.393106 | 0 | 0 | 0 | 0 | 20.08675 | 0.02326182 | 19.65854 | 0.05622978 | 20.0006 | 0.007076722 | 19.63717 | 0.08087027 | 20.02434 | 0.008603278 | 19.63714 | 0.08987158 | 0 | 0 | 0 | 0 | 0.1283988 | 0.0005103284 | 0.2667979 | 0.004619818 | 0.3080465 | 0.02073581 | 0.36343 | 0.08117931 | -19.63714 | 0.09028243 | 0.02374 |  | 0
f37 | 1 | protons | 800keV-round2 | 4376 | 4381 | 4383 | 4385 | 0.6 | 45.31765 | 0.0882843 | -0.08783333 | 800 | 36.32438 | 0.2378004 | Ic_2024-03-15_13-32-45641897_f37-0e0pm2-20k.txt | Ic_2024-03-18_13-45-14158840_f37-6e20pm2-800keV-0nA-20k.txt | Ic_2024-03-18_13-45-32584495_f37-6e20pm2-800keV-45nA-20k.txt | NaN | 5e-06 | 5e-06 | 5e-06 | 5e-06 | 34.83403 | 0.07745076 | 45.25069 | 1.692705 | 4.281928 | 0.02860183 | 23.76612 | 1.671182 | 3.2774 | 0.01438667 | 28.43775 | 1.181969 | 0 | 0 | 0 | 0 | 20.08675 | 0.02326182 | 19.65854 | 0.05622978 | 19.99386 | 0.004445267 | 19.62309 | 0.07697317 | 20.01194 | 0.007823963 | 19.65206 | 0.03017728 | 0 | 0 | 0 | 0 | 0.1229237 | 0.0008653819 | 0.2345971 | 0.006117815 | -0.1965668 | -0.01605617 | 0.37077 | 0.07710142 | -19.65206 | 0.03117503 | 0.01808 |  | 0
f37 | 1 | protons | 800keV-round2 | 4433 | 4438 | 4442 | 4452 | 0.6 | 45.32941 | 0.06859943 | -0.04119697 | 800 | 36.29649 | 0.2334085 | Ic_2024-03-15_13-32-45641897_f37-0e0pm2-20k.txt | Ic_2024-03-18_13-45-57067574_f37-6e20pm2-800keV-0nA-20k.txt | Ic_2024-03-18_13-46-29569564_f37-6e20pm2-800keV-45nA-20k.txt | NaN | 5e-06 | 5e-06 | 5e-06 | 5e-06 | 34.83403 | 0.07745076 | 45.25069 | 1.692705 | 4.288629 | 0.02687945 | 25.22805 | 1.717036 | 3.144262 | 0.01819175 | 20.39768 | 0.8452244 | 0 | 0 | 0 | 0 | 20.08675 | 0.02326182 | 19.65854 | 0.05622978 | 19.97737 | 0.02646031 | 19.6373 | 0.01410071 | 20.01032 | 0.01442857 | 19.62328 | 0.07111306 | 0 | 0 | 0 | 0 | 0.1231161 | 0.0008187593 | 0.2668375 | 0.006253718 | 0.1914682 | 0.01525665 | 0.34007 | 0.02998296 | -19.62328 | 0.07256205 | 0.03295 |  | 0
f37 | 1 | protons | 800keV-round2 | 4486 | 4491 | 4494 | 4504 | 0.9 | 45.3125 | 0.2552776 | -0.04439394 | 800 | 36.28552 | 0.3053189 | Ic_2024-03-15_13-32-45641897_f37-0e0pm2-20k.txt | Ic_2024-03-18_13-47-04573499_f37-6e20pm2-800keV-0nA-20k.txt | Ic_2024-03-18_13-47-22573744_f37-6e20pm2-800keV-45nA-20k.txt | NaN | 5e-06 | 5e-06 | 5e-06 | 5e-06 | 34.83403 | 0.07745076 | 45.25069 | 1.692705 | 4.347659 | 0.01605833 | 34.62485 | 1.511697 | 3.172969 | 0.02846288 | 20.55773 | 1.759171 | 0 | 0 | 0 | 0 | 20.08675 | 0.02326182 | 19.65854 | 0.05622978 | 19.98666 | 0.008683686 | 19.61597 | 0.06878372 | 20.01778 | 0.01096328 | 19.64156 | 0.06675878 | 0 | 0 | 0 | 0 | 0.1248107 | 0.0005380771 | 0.2701889 | 0.007079953 | 0.4062723 | 0.03902909 | 0.37069 | 0.06932969 | -19.64156 | 0.067653 | 0.03112 |  | 0
f37 | 1 | protons | 800keV-round2 | 4538.5 | 4541.5 | 4544 | 4548 | 0.5 | 45.14 | 0.1264911 | 0.01388462 | 800 | 36.10089 | 0.2472708 | Ic_2024-03-15_13-32-45641897_f37-0e0pm2-20k.txt | Ic_2024-03-18_13-47-57258664_f37-6e20pm2-800keV-0nA-20k.txt | Ic_2024-03-18_13-48-15298810_f37-6e20pm2-800keV-45nA-20k.txt | NaN | 5e-06 | 5e-06 | 5e-06 | 5e-06 | 34.83403 | 0.07745076 | 45.25069 | 1.692705 | 4.142944 | 0.02288623 | 21.42776 | 0.9511489 | 3.203829 | 0.01993613 | 25.79762 | 1.608933 | 0 | 0 | 0 | 0 | 20.08675 | 0.02326182 | 19.65854 | 0.05622978 | 19.99506 | 0.003141719 | 19.60528 | 0.06521148 | 20.01407 | 0.01033877 | 19.63902 | 0.0436301 | 0 | 0 | 0 | 0 | 0.1189338 | 0.0007082288 | 0.2266782 | 0.00643471 | -0.2039348 | -0.01561141 | 0.38978 | 0.06528712 | -19.63902 | 0.04483833 | 0.01901 |  | 0
f37 | 1 | protons | 800keV-round2 | 4580.5 | 4584 | 4586 | 4588 | 0.71 | 45.45455 | 0.1368476 | -0.04232857 | 800 | 36.3975 | 0.2525013 | Ic_2024-03-15_13-32-45641897_f37-0e0pm2-20k.txt | Ic_2024-03-18_13-48-39166215_f37-6e20pm2-800keV-0nA-20k.txt | Ic_2024-03-18_13-48-57037847_f37-6e20pm2-800keV-45nA-20k.txt | NaN | 5e-06 | 5e-06 | 5e-06 | 5e-06 | 34.83403 | 0.07745076 | 45.25069 | 1.692705 | 4.171275 | 0.01744557 | 24.52096 | 0.8438048 | 3.216971 | 0.01668741 | 28.77787 | 1.540619 | 0 | 0 | 0 | 0 | 20.08675 | 0.02326182 | 19.65854 | 0.05622978 | 20.00105 | 0.006213091 | 19.61815 | 0.08330836 | 20.01899 | 0.003989098 | 19.62378 | 0.05894434 | 0 | 0 | 0 | 0 | 0.1197471 | 0.0005671937 | 0.22878 | 0.005138887 | -0.1736031 | -0.01104822 | 0.3829 | 0.08353972 | -19.62378 | 0.05907917 | 0.01794 |  | 0
f37 | 1 | protons | 800keV-round2 | 4627.5 | 4632 | 4636 | 4642 | 0.5 | 45.42143 | 0.05789342 | -0.05283 | 800 | 36.37941 | 0.2320512 | Ic_2024-03-15_13-32-45641897_f37-0e0pm2-20k.txt | Ic_2024-03-18_13-49-19714437_f37-6e20pm2-800keV-0nA-20k.txt | Ic_2024-03-18_13-49-44139438_f37-6e20pm2-800keV-45nA-20k.txt | NaN | 5e-06 | 5e-06 | 5e-06 | 5e-06 | 34.83403 | 0.07745076 | 45.25069 | 1.692705 | 4.261053 | 0.01711845 | 33.76609 | 1.626375 | 3.172826 | 0.01716076 | 25.80112 | 1.295461 | 0 | 0 | 0 | 0 | 20.08675 | 0.02326182 | 19.65854 | 0.05622978 | 19.98216 | 0.01358449 | 19.59958 | 0.05278246 | 20.01344 | 0.01300594 | 19.62919 | 0.07272065 | 0 | 0 | 0 | 0 | 0.1223244 | 0.0005616716 | 0.2553893 | 0.005016786 | 0.2358868 | 0.01641228 | 0.38258 | 0.05450253 | -19.62919 | 0.07387454 | 0.03128 |  | 0
f37 | 1 | protons | 800keV-round2 | 4720 | 4726 | 4728 | 4738 | 0.4 | 45.88 | 0.1472556 | -0.03955625 | 800 | 36.735645 | 0.2581026 | Ic_2024-03-15_13-32-45641897_f37-0e0pm2-20k.txt | Ic_2024-03-18_13-50-15609630_f37-6e20pm2-800keV-0nA-20k.txt | Ic_2024-03-18_13-51-16579299_f37-6e20pm2-800keV-45nA-20k.txt | NaN | 5e-06 | 5e-06 | 5e-06 | 5e-06 | 34.83403 | 0.07745076 | 45.25069 | 1.692705 | 4.29708 | 0.0153975 | 38.68887 | 1.844646 | 3.139612 | 0.01535681 | 25.01739 | 1.030899 | 0 | 0 | 0 | 0 | 20.08675 | 0.02326182 | 19.65854 | 0.05622978 | 19.99599 | 0.02255418 | 19.64171 | 0.06511752 | 19.99974 | 0.01813771 | 19.65763 | 0.001698853 | 0 | 0 | 0 | 0 | 0.1233587 | 0.0005202063 | 0.2693614 | 0.004430138 | 0.3533699 | 0.02226883 | 0.35428 | 0.06891286 | -19.65763 | 0.01821709 | 0.00375 |  | 0
f37 | 2 | protons | 150keV | 515 | 530 | 10 | 60 | 0 | 238.2143 | 1.76193 | -0.04723404 | 150 | 35.73923 | 1.220283 | Ic_2024-03-15_13-32-45641897_f37-0e0pm2-20k.txt | Ic_2024-05-12_17-18-15793779_f37-150keV-0nA-20K.txt | Ic_2024-05-12_17-27-58603987_f37-150keV-230nA-20K.txt | interpolate_150keV-before | 5e-06 | 5e-06 | 5e-06 | 5e-06 | 34.83403 | 0.07745076 | 45.25069 | 1.692705 | 12.73327 | 0.05476412 | 32.05928 | 1.578763 | 11.04832 | 0.06431826 | 45.35245 | 5.460748 | 11.04832 | 0 | 0 | 0 | 20.08675 | 0.02326182 | 19.65854 | 0.05622978 | 19.98665 | 0.01322152 | 19.82174 | 0.07035422 | 19.99841 | 0.009922847 | 19.8445 | 0.09343642 | 24.329133502969125 | 0 | 0 | 0 | 0.365541 | 0.001769803 | 0.1323261 | 0.006280174 | -0.4146434 | -0.05394015 | 0.16491 | 0.07158579 | 4.484634 | 0.09396184 | 0.01176
f37 | 2 | protons | 150keV | 555 | 565 | 10 | 60 | 0 | 234.7778 | 0.6666667 | -0.04723404 | 150 | 35.22375 | 1.178378 | Ic_2024-03-15_13-32-45641897_f37-0e0pm2-20k.txt | Ic_2024-05-12_17-18-15793779_f37-150keV-0nA-20K.txt | Ic_2024-05-12_17-28-38638155_f37-150keV-230nA-20K.txt | interpolate_150keV-before | 5e-06 | 5e-06 | 5e-06 | 5e-06 | 34.83403 | 0.07745076 | 45.25069 | 1.692705 | 12.73327 | 0.05476412 | 32.05928 | 1.578763 | 10.4952 | 0.05999809 | 27.30822 | 1.618428 | 10.4952 | 0 | 0 | 0 | 20.08675 | 0.02326182 | 19.65854 | 0.05622978 | 19.98665 | 0.01322152 | 19.82174 | 0.07035422 | 19.99991 | 0.007481905 | 19.80354 | 0.09105284 | 25.94509775233366 | 0 | 0 | 0 | 0.365541 | 0.001769803 | 0.1757656 | 0.005896495 | 0.1481962 | 0.01141923 | 0.16491 | 0.07158579 | 6.141558 | 0.09135972 | 0.01326
f37 | 2 | protons | 150keV | 587 | 600 | 10 | 60 | 0 | 236.0833 | 2.020726 | -0.04723404 | 150 | 35.41959 | 1.218956 | Ic_2024-03-15_13-32-45641897_f37-0e0pm2-20k.txt | Ic_2024-05-12_17-18-15793779_f37-150keV-0nA-20K.txt | Ic_2024-05-12_17-29-11642071_f37-150keV-230nA-20K.txt | interpolate_150keV-before | 5e-06 | 5e-06 | 5e-06 | 5e-06 | 34.83403 | 0.07745076 | 45.25069 | 1.692705 | 12.73327 | 0.05476412 | 32.05928 | 1.578763 | 10.71245 | 0.05433147 | 33.81346 | 2.17507 | 10.71245 | 0 | 0 | 0 | 20.08675 | 0.02326182 | 19.65854 | 0.05622978 | 19.98665 | 0.01322152 | 19.82174 | 0.07035422 | 19.99118 | 0.01459862 | 19.83282 | 0.07051217 | 25.307122686296736 | 0 | 0 | 0 | 0.365541 | 0.001769803 | 0.1587038 | 0.005594506 | -0.0547167 | -0.004432679 | 0.16491 | 0.07158579 | 5.474303 | 0.07200754 | 0.00453
f37 | 2 | protons | 150keV | 640 | 650 | 10 | 60 | 0 | 234.7778 | 0.9718253 | -0.04723404 | 150 | 35.22375 | 1.183143 | Ic_2024-03-15_13-32-45641897_f37-0e0pm2-20k.txt | Ic_2024-05-12_17-18-15793779_f37-150keV-0nA-20K.txt | Ic_2024-05-12_17-29-52675989_f37-150keV-230nA-20K.txt | interpolate_150keV-before | 5e-06 | 5e-06 | 5e-06 | 5e-06 | 34.83403 | 0.07745076 | 45.25069 | 1.692705 | 12.73327 | 0.05476412 | 32.05928 | 1.578763 | 10.55247 | 0.05996894 | 28.29086 | 1.737347 | 10.55247 | 0 | 0 | 0 | 20.08675 | 0.02326182 | 19.65854 | 0.05622978 | 19.98665 | 0.01322152 | 19.82174 | 0.07035422 | 20.00218 | 0.01868747 | 19.83986 | 0.06601238 | 25.77646159199782 | 0 | 0 | 0 | 0.365541 | 0.001769803 | 0.1712679 | 0.005906319 | 0.1175453 | 0.00925276 | 0.16491 | 0.07158579 | 5.936602 | 0.06860653 | 0.01553
f37 | 2 | protons | 150keV | 705 | 730 | 1245 | 1254 | 0 | 239.25 | 2.453923 | 0.81375 | 150 | 35.7654375 | 1.247343 | Ic_2024-03-15_13-32-45641897_f37-0e0pm2-20k.txt | Ic_2024-05-12_17-18-15793779_f37-150keV-0nA-20K.txt | Ic_2024-05-12_17-30-47855899_f37-150keV-230nA-20K.txt | interpolate_150keV-before | 5e-06 | 5e-06 | 5e-06 | 5e-06 | 34.83403 | 0.07745076 | 45.25069 | 1.692705 | 12.73327 | 0.05476412 | 32.05928 | 1.578763 | 10.49666 | 0.05712501 | 27.6302 | 1.537701 | 10.49666 | 0 | 0 | 0 | 20.08675 | 0.02326182 | 19.65854 | 0.05622978 | 19.98665 | 0.01322152 | 19.82174 | 0.07035422 | 20.00282 | 0.004366188 | 19.85918 | 0.0952006 | 25.940779615448044 | 0 | 0 | 0 | 0.365541 | 0.001769803 | 0.1756505 | 0.005718104 | 0.1381529 | 0.01026647 | 0.16491 | 0.07158579 | 6.0816 | 0.09530067 | 0.01617
f37 | 2 | protons | 150keV | 2530 | 2560 | 1245 | 1254 | 0 | 316.4828 | 9.112866 | 0.81375 | 150 | 47.35035 | 2.085683 | Ic_2024-03-15_13-32-45641897_f37-0e0pm2-20k.txt | Ic_2024-05-12_17-18-15793779_f37-150keV-0nA-20K.txt | Ic_2024-05-12_18-01-33556846_f37-150keV-320nA-20K.txt | interpolate_150keV-before | 5e-06 | 5e-06 | 5e-06 | 5e-06 | 34.83403 | 0.07745076 | 45.25069 | 1.692705 | 12.73327 | 0.05476412 | 32.05928 | 1.578763 | 9.941763 | 0.05083881 | 28.41927 | 1.461256 | 9.941763 | 0 | 0 | 0 | 20.08675 | 0.02326182 | 19.65854 | 0.05622978 | 19.98665 | 0.01322152 | 19.82174 | 0.07035422 | 20.01083 | 0.01544403 | 19.83584 | 0.09773129 | 27.59447134940073 | 0 | 0 | 0 | 0.365541 | 0.001769803 | 0.2192292 | 0.005216987 | 0.1135401 | 0.008083599 | 0.16491 | 0.07158579 | 7.758631 | 0.09894404 | 0.02418
f37 | 2 | protons | 150keV | 2635 | 2640 | 1245 | 1254 | 0 | 326.5 | 3.696846 | 0.81375 | 150 | 48.8529375 | 1.719813 | Ic_2024-03-15_13-32-45641897_f37-0e0pm2-20k.txt | Ic_2024-05-12_17-18-15793779_f37-150keV-0nA-20K.txt | Ic_2024-05-12_18-03-19132578_f37-150keV-320nA-20K.txt | interpolate_150keV-before | 5e-06 | 5e-06 | 5e-06 | 5e-06 | 34.83403 | 0.07745076 | 45.25069 | 1.692705 | 12.73327 | 0.05476412 | 32.05928 | 1.578763 | 9.742941 | 0.04973951 | 27.65496 | 1.379866 | 9.742941 | 0 | 0 | 0 | 20.08675 | 0.02326182 | 19.65854 | 0.05622978 | 19.98665 | 0.01322152 | 19.82174 | 0.07035422 | 19.99517 | 0.01087888 | 19.8543 | 0.05083296 | 28.197050275056295 | 0 | 0 | 0 | 0.365541 | 0.001769803 | 0.2348436 | 0.005107692 | 0.1373806 | 0.00963103 | 0.16491 | 0.07158579 | 8.34275 | 0.05198404 | 0.00852
f37 | 2 | protons | 150keV | 2657 | 2667 | 1245 | 1254 | 0 | 326.7778 | 5.674015 | 0.81375 | 150 | 48.8946 | 1.837685 | Ic_2024-03-15_13-32-45641897_f37-0e0pm2-20k.txt | Ic_2024-05-12_17-18-15793779_f37-150keV-0nA-20K.txt | Ic_2024-05-12_18-03-41039075_f37-150keV-320nA-20K.txt | interpolate_150keV-before | 5e-06 | 5e-06 | 5e-06 | 5e-06 | 34.83403 | 0.07745076 | 45.25069 | 1.692705 | 12.73327 | 0.05476412 | 32.05928 | 1.578763 | 9.745466 | 0.04724837 | 25.32602 | 1.042406 | 9.745466 | 0 | 0 | 0 | 20.08675 | 0.02326182 | 19.65854 | 0.05622978 | 19.98665 | 0.01322152 | 19.82174 | 0.07035422 | 19.99139 | 0.007356963 | 19.8311 | 0.06508069 | 28.18935869458201 | 0 | 0 | 0 | 0.365541 | 0.001769803 | 0.2346452 | 0.004960238 | 0.2100254 | 0.01347961 | 0.16491 | 0.07158579 | 8.358259 | 0.0654952 | 0.00474
f37 | 2 | protons | 150keV | 2685 | 2697 | 1245 | 1254 | 0 | 322.6364 | 9.500239 | 0.81375 | 150 | 48.27339 | 2.147031 | Ic_2024-03-15_13-32-45641897_f37-0e0pm2-20k.txt | Ic_2024-05-12_17-18-15793779_f37-150keV-0nA-20K.txt | Ic_2024-05-12_18-04-08632644_f37-150keV-320nA-20K.txt | interpolate_150keV-before | 5e-06 | 5e-06 | 5e-06 | 5e-06 | 34.83403 | 0.07745076 | 45.25069 | 1.692705 | 12.73327 | 0.05476412 | 32.05928 | 1.578763 | 9.810161 | 0.05246203 | 25.39055 | 1.216005 | 9.810161 | 0 | 0 | 0 | 20.08675 | 0.02326182 | 19.65854 | 0.05622978 | 19.98665 | 0.01322152 | 19.82174 | 0.07035422 | 20.00067 | 0.005248819 | 19.79806 | 0.074918 | 27.992663884459 | 0 | 0 | 0 | 0.365541 | 0.001769803 | 0.2295645 | 0.00528721 | 0.2080127 | 0.01428901 | 0.16491 | 0.07158579 | 8.194604 | 0.07510164 | 0.01402
f37 | 2 | protons | 150keV | 2720 | 2740 | 2795 | 2800 | 0 | 326.8947 | 1.149625 | 3.7775 | 150 | 48.46759 | 1.624553 | Ic_2024-03-15_13-32-45641897_f37-0e0pm2-20k.txt | Ic_2024-05-12_17-18-15793779_f37-150keV-0nA-20K.txt | Ic_2024-05-12_18-04-38611687_f37-150keV-320nA-20K.txt | interpolate_150keV-before | 5e-06 | 5e-06 | 5e-06 | 5e-06 | 34.83403 | 0.07745076 | 45.25069 | 1.692705 | 12.73327 | 0.05476412 | 32.05928 | 1.578763 | 9.726312 | 0.05401558 | 23.60994 | 1.09601 | 9.726312 | 0 | 0 | 0 | 20.08675 | 0.02326182 | 19.65854 | 0.05622978 | 19.98665 | 0.01322152 | 19.82174 | 0.07035422 | 19.99025 | 0.004255173 | 19.7978 | 0.0813267 | 28.247718395884412 | 0 | 0 | 0 | 0.365541 | 0.001769803 | 0.2361495 | 0.005365441 | 0.2635537 | 0.01783626 | 0.16491 | 0.07158579 | 8.449918 | 0.08143794 | 0.0036
f37 | 2 | protons | 150keV | 2922 | 2930 | 2795 | 2800 | 0 | 79.04286 | 0.1272418 | 3.7775 | 150 | 11.2898 | 0.3767654 | Ic_2024-03-15_13-32-45641897_f37-0e0pm2-20k.txt | Ic_2024-05-12_17-18-15793779_f37-150keV-0nA-20K.txt | Ic_2024-05-12_18-08-02857608_f37-150keV-78nA-20K.txt | interpolate_150keV-before | 5e-06 | 5e-06 | 5e-06 | 5e-06 | 34.83403 | 0.07745076 | 45.25069 | 1.692705 | 12.73327 | 0.05476412 | 32.05928 | 1.578763 | 12.13583 | 0.04965118 | 30.75538 | 1.3161 | 12.13583 | 0 | 0 | 0 | 20.08675 | 0.02326182 | 19.65854 | 0.05622978 | 19.98665 | 0.01322152 | 19.82174 | 0.07035422 | 19.99752 | 0.02148003 | 19.78592 | 0.05586961 | 21.204589391384996 | 0 | 0 | 0 | 0.365541 | 0.001769803 | 0.04691923 | 0.005657489 | 0.0406718 | 0.002653436 | 0.16491 | 0.07158579 | 1.418669 | 0.05985654 | 0.01087
f37 | 2 | protons | 150keV | 2956 | 2966 | 2795 | 2800 | 0 | 79.91111 | 0.1900292 | 3.7775 | 150 | 11.42004 | 0.3816355 | Ic_2024-03-15_13-32-45641897_f37-0e0pm2-20k.txt | Ic_2024-05-12_17-18-15793779_f37-150keV-0nA-20K.txt | Ic_2024-05-12_18-08-36958505_f37-150keV-78nA-20K.txt | interpolate_150keV-before | 5e-06 | 5e-06 | 5e-06 | 5e-06 | 34.83403 | 0.07745076 | 45.25069 | 1.692705 | 12.73327 | 0.05476412 | 32.05928 | 1.578763 | 12.11948 | 0.0506415 | 30.18661 | 1.303361 | 12.11948 | 0 | 0 | 0 | 20.08675 | 0.02326182 | 19.65854 | 0.05622978 | 19.98665 | 0.01322152 | 19.82174 | 0.07035422 | 19.99787 | 0.009100445 | 19.85315 | 0.09086889 | 21.25136349663392 | 0 | 0 | 0 | 0.365541 | 0.001769803 | 0.04820352 | 0.005707408 | 0.05841284 | 0.003825624 | 0.16491 | 0.07158579 | 1.398213 | 0.09132345 | 0.01122
f37 | 2 | protons | 150keV | 2990 | 3005 | 2795 | 2800 | 0 | 80.2 | 0.2 | 3.7775 | 150 | 11.463375 | 0.3831803 | Ic_2024-03-15_13-32-45641897_f37-0e0pm2-20k.txt | Ic_2024-05-12_17-18-15793779_f37-150keV-0nA-20K.txt | Ic_2024-05-12_18-09-09980802_f37-150keV-78nA-20K.txt | interpolate_150keV-before | 5e-06 | 5e-06 | 5e-06 | 5e-06 | 34.83403 | 0.07745076 | 45.25069 | 1.692705 | 12.73327 | 0.05476412 | 32.05928 | 1.578763 | 12.14798 | 0.04951222 | 30.91471 | 1.32694 | 12.14798 | 0 | 0 | 0 | 20.08675 | 0.02326182 | 19.65854 | 0.05622978 | 19.98665 | 0.01322152 | 19.82174 | 0.07035422 | 20.00109 | 0.01352904 | 19.80574 | 0.06985037 | 21.16984010106359 | 0 | 0 | 0 | 0.365541 | 0.001769803 | 0.0459651 | 0.005652951 | 0.03570168 | 0.002332233 | 0.16491 | 0.07158579 | 1.3641 | 0.0711485 | 0.01444
f37 | 2 | protons | 150keV | 3030 | 3045 | 2795 | 2800 | 0 | 81 | 0.1568929 | 3.7775 | 150 | 11.583375 | 0.3867638 | Ic_2024-03-15_13-32-45641897_f37-0e0pm2-20k.txt | Ic_2024-05-12_17-18-15793779_f37-150keV-0nA-20K.txt | Ic_2024-05-12_18-09-49524366_f37-150keV-78nA-20K.txt | interpolate_150keV-before | 5e-06 | 5e-06 | 5e-06 | 5e-06 | 34.83403 | 0.07745076 | 45.25069 | 1.692705 | 12.73327 | 0.05476412 | 32.05928 | 1.578763 | 12.12806 | 0.04862493 | 30.54043 | 1.259971 | 12.12806 | 0 | 0 | 0 | 20.08675 | 0.02326182 | 19.65854 | 0.05622978 | 19.98665 | 0.01322152 | 19.82174 | 0.07035422 | 19.99565 | 0.01175766 | 19.83514 | 0.06954107 | 21.226814110991885 | 0 | 0 | 0 | 0.365541 | 0.001769803 | 0.04752946 | 0.005600324 | 0.04737645 | 0.003043591 | 0.16491 | 0.07158579 | 1.391674 | 0.07052803 | 0.009
f37 | 2 | protons | 150keV | 3070 | 3090 | 3520 | 3525 | 0 | 81.39474 | 0.117727 | -0.8475 | 150 | 12.33634 | 0.4115981 | Ic_2024-03-15_13-32-45641897_f37-0e0pm2-20k.txt | Ic_2024-05-12_17-18-15793779_f37-150keV-0nA-20K.txt | Ic_2024-05-12_18-10-29227282_f37-150keV-78nA-20K.txt | interpolate_150keV-before | 5e-06 | 5e-06 | 5e-06 | 5e-06 | 34.83403 | 0.07745076 | 45.25069 | 1.692705 | 12.73327 | 0.05476412 | 32.05928 | 1.578763 | 12.14477 | 0.04775232 | 31.08374 | 1.270666 | 12.14477 | 0 | 0 | 0 | 20.08675 | 0.02326182 | 19.65854 | 0.05622978 | 19.98665 | 0.01322152 | 19.82174 | 0.07035422 | 19.99625 | 0.006078692 | 19.85258 | 0.06365381 | 21.179028530145796 | 0 | 0 | 0 | 0.365541 | 0.001769803 | 0.04621739 | 0.005557985 | 0.03042949 | 0.001947525 | 0.16491 | 0.07158579 | 1.326449 | 0.0639434 | 0.0096
f37 | 2 | protons | 150keV | 3285 | 3297 | 3520 | 3525 | 0 | 40.80909 | 0.1136182 | -0.8475 | 150 | 6.248489 | 0.2090082 | Ic_2024-03-15_13-32-45641897_f37-0e0pm2-20k.txt | Ic_2024-05-12_17-18-15793779_f37-150keV-0nA-20K.txt | Ic_2024-05-12_18-14-03092047_f37-150keV-40nA-20K.txt | interpolate_150keV-before | 5e-06 | 5e-06 | 5e-06 | 5e-06 | 34.83403 | 0.07745076 | 45.25069 | 1.692705 | 12.73327 | 0.05476412 | 32.05928 | 1.578763 | 12.56467 | 0.07204067 | 36.04824 | 3.261979 | 12.56467 | 0 | 0 | 0 | 20.08675 | 0.02326182 | 19.65854 | 0.05622978 | 19.98665 | 0.01322152 | 19.82174 | 0.07035422 | 20.00643 | 0.009759103 | 19.7666 | 0.04195102 | 19.97718973891693 | 0 | 0 | 0 | 0.365541 | 0.001769803 | 0.01324045 | 0.007072494 | -0.1244244 | -0.01281837 | 0.16491 | 0.07158579 | 0.2105897 | 0.0430712 | 0.01978
f37 | 2 | protons | 150keV | 3325 | 3340 | 3520 | 3525 | 0 | 41.11429 | 0.06629935 | -0.8475 | 150 | 6.294268 | 0.2100543 | Ic_2024-03-15_13-32-45641897_f37-0e0pm2-20k.txt | Ic_2024-05-12_17-18-15793779_f37-150keV-0nA-20K.txt | Ic_2024-05-12_18-14-41917866_f37-150keV-40nA-20K.txt | interpolate_150keV-before | 5e-06 | 5e-06 | 5e-06 | 5e-06 | 34.83403 | 0.07745076 | 45.25069 | 1.692705 | 12.73327 | 0.05476412 | 32.05928 | 1.578763 | 12.59798 | 0.07148775 | 37.15092 | 3.43341 | 12.59798 | 0 | 0 | 0 | 20.08675 | 0.02326182 | 19.65854 | 0.05622978 | 19.98665 | 0.01322152 | 19.82174 | 0.07035422 | 19.99874 | 0.01046052 | 19.83471 | 0.08307852 | 19.881701977453027 | 0 | 0 | 0 | 0.365541 | 0.001769803 | 0.01062433 | 0.007044596 | -0.1588194 | -0.01663147 | 0.16491 | 0.07158579 | 0.04699198 | 0.08373448 | 0.01209
f37 | 2 | protons | 150keV | 3368 | 3376 | 3520 | 3525 | 0 | 41.18571 | 0.146385 | -0.8475 | 150 | 6.304982 | 0.2113574 | Ic_2024-03-15_13-32-45641897_f37-0e0pm2-20k.txt | Ic_2024-05-12_17-18-15793779_f37-150keV-0nA-20K.txt | Ic_2024-05-12_18-15-27778038_f37-150keV-40nA-20K.txt | interpolate_150keV-before | 5e-06 | 5e-06 | 5e-06 | 5e-06 | 34.83403 | 0.07745076 | 45.25069 | 1.692705 | 12.73327 | 0.05476412 | 32.05928 | 1.578763 | 12.49797 | 0.08017126 | 31.90861 | 2.992236 | 12.49797 | 0 | 0 | 0 | 20.08675 | 0.02326182 | 19.65854 | 0.05622978 | 19.98665 | 0.01322152 | 19.82174 | 0.07035422 | 20.00222 | 0.01853218 | 19.8037 | 0.07852029 | 20.1682932102111 | 0 | 0 | 0 | 0.365541 | 0.001769803 | 0.01847864 | 0.007580395 | 0.004699951 | 0.0004978149 | 0.16491 | 0.07158579 | 0.3645932 | 0.08067762 | 0.01557
f37 | 2 | protons | 150keV | 3400 | 3440 | 3520 | 3525 | 0 | 41.73846 | 0.1269384 | -0.8475 | 150 | 6.387894 | 0.2138142 | Ic_2024-03-15_13-32-45641897_f37-0e0pm2-20k.txt | Ic_2024-05-12_17-18-15793779_f37-150keV-0nA-20K.txt | Ic_2024-05-12_18-15-59544589_f37-150keV-40nA-20K.txt | interpolate_150keV-before | 5e-06 | 5e-06 | 5e-06 | 5e-06 | 34.83403 | 0.07745076 | 45.25069 | 1.692705 | 12.73327 | 0.05476412 | 32.05928 | 1.578763 | 12.57974 | 0.07066016 | 36.54451 | 3.248353 | 12.57974 | 0 | 0 | 0 | 20.08675 | 0.02326182 | 19.65854 | 0.05622978 | 19.98665 | 0.01322152 | 19.82174 | 0.07035422 | 20.00357 | 0.01068017 | 19.80507 | 0.07907316 | 19.934010503681453 | 0 | 0 | 0 | 0.365541 | 0.001769803 | 0.01205735 | 0.00698916 | -0.1399042 | -0.01421669 | 0.16491 | 0.07158579 | 0.1289405 | 0.07979117 | 0.01692
f37 | 2 | protons | 150keV | 3635 | 3650 | 3760 | 3780 | 0 | 330.5714 | 1.504572 | -0.8547368 | 150 | 49.71392 | 1.672507 | Ic_2024-03-15_13-32-45641897_f37-0e0pm2-20k.txt | Ic_2024-05-12_17-18-15793779_f37-150keV-0nA-20K.txt | Ic_2024-05-12_18-19-54651328_f37-150keV-325nA-20K.txt | interpolate_150keV-before | 5e-06 | 5e-06 | 5e-06 | 5e-06 | 34.83403 | 0.07745076 | 45.25069 | 1.692705 | 12.73327 | 0.05476412 | 32.05928 | 1.578763 | 10.92706 | 0.05038212 | 30.43321 | 1.512073 | 10.92706 | 0 | 0 | 0 | 20.08675 | 0.02326182 | 19.65854 | 0.05622978 | 19.98665 | 0.01322152 | 19.82174 | 0.07035422 | 19.99905 | 0.007445032 | 19.82101 | 0.07026106 | 24.681168597232002 | 0 | 0 | 0 | 0.365541 | 0.001769803 | 0.1418492 | 0.005410887 | 0.05072098 | 0.003548177 | 0.16491 | 0.07158579 | 4.860159 | 0.07065441 | 0.0124
f37 | 2 | protons | 150keV | 3675 | 3688 | 3760 | 3780 | 0 | 330.5 | 0.6741999 | -0.8547368 | 150 | 49.70321 | 1.659873 | Ic_2024-03-15_13-32-45641897_f37-0e0pm2-20k.txt | Ic_2024-05-12_17-18-15793779_f37-150keV-0nA-20K.txt | Ic_2024-05-12_18-20-34239698_f37-150keV-325nA-20K.txt | interpolate_150keV-before | 5e-06 | 5e-06 | 5e-06 | 5e-06 | 34.83403 | 0.07745076 | 45.25069 | 1.692705 | 12.73327 | 0.05476412 | 32.05928 | 1.578763 | 10.83447 | 0.05197904 | 28.04336 | 1.340668 | 10.83447 | 0 | 0 | 0 | 20.08675 | 0.02326182 | 19.65854 | 0.05622978 | 19.98665 | 0.01322152 | 19.82174 | 0.07035422 | 20.00712 | 0.007377506 | 19.81888 | 0.06969842 | 24.950750663141477 | 0 | 0 | 0 | 0.365541 | 0.001769803 | 0.1491209 | 0.005482335 | 0.1252656 | 0.008597445 | 0.16491 | 0.07158579 | 5.131871 | 0.07008778 | 0.02047
f37 | 2 | protons | 150keV | 3708 | 3716 | 3760 | 3780 | 0 | 320 | 15.17674 | -0.8547368 | 150 | 48.12821 | 2.789967 | Ic_2024-03-15_13-32-45641897_f37-0e0pm2-20k.txt | Ic_2024-05-12_17-18-15793779_f37-150keV-0nA-20K.txt | Ic_2024-05-12_18-21-10056023_f37-150keV-325nA-20K.txt | interpolate_150keV-before | 5e-06 | 5e-06 | 5e-06 | 5e-06 | 34.83403 | 0.07745076 | 45.25069 | 1.692705 | 12.73327 | 0.05476412 | 32.05928 | 1.578763 | 10.93386 | 0.05736213 | 28.83936 | 1.640392 | 10.93386 | 0 | 0 | 0 | 20.08675 | 0.02326182 | 19.65854 | 0.05622978 | 19.98665 | 0.01322152 | 19.82174 | 0.07035422 | 20.00787 | 0.01431475 | 19.85689 | 0.07613699 | 24.661403231756495 | 0 | 0 | 0 | 0.365541 | 0.001769803 | 0.1413153 | 0.00582521 | 0.1004365 | 0.007556438 | 0.16491 | 0.07158579 | 4.804513 | 0.07747098 | 0.02122
f37 | 2 | protons | 150keV | 4185 | 4200 | 3760 | 3780 | 0 | 187.2857 | 0.9944903 | -0.8547368 | 150 | 28.22107 | 0.9525634 | Ic_2024-03-15_13-32-45641897_f37-0e0pm2-20k.txt | Ic_2024-05-12_17-18-15793779_f37-150keV-0nA-20K.txt | Ic_2024-05-12_18-29-03209306_f37-150keV-190nA-20K.txt | interpolate_150keV-before | 5e-06 | 5e-06 | 5e-06 | 5e-06 | 34.83403 | 0.07745076 | 45.25069 | 1.692705 | 12.73327 | 0.05476412 | 32.05928 | 1.578763 | 11.31006 | 0.04545544 | 28.89061 | 1.113176 | 11.31006 | 0 | 0 | 0 | 20.08675 | 0.02326182 | 19.65854 | 0.05622978 | 19.98665 | 0.01322152 | 19.82174 | 0.07035422 | 20.00729 | 0.01163636 | 19.84372 | 0.07439182 | 23.57264007668009 | 0 | 0 | 0 | 0.365541 | 0.001769803 | 0.1117705 | 0.0052285 | 0.09883781 | 0.006180088 | 0.16491 | 0.07158579 | 3.72892 | 0.0752964 | 0.02064
f37 | 2 | protons | 150keV | 4290 | 4310 | 3760 | 3780 | 0 | 187.2632 | 0.4524139 | -0.8547368 | 150 | 28.21768 | 0.9430567 | Ic_2024-03-15_13-32-45641897_f37-0e0pm2-20k.txt | Ic_2024-05-12_17-18-15793779_f37-150keV-0nA-20K.txt | Ic_2024-05-12_18-30-46298522_f37-150keV-188nA-20K.txt | interpolate_150keV-before | 5e-06 | 5e-06 | 5e-06 | 5e-06 | 34.83403 | 0.07745076 | 45.25069 | 1.692705 | 12.73327 | 0.05476412 | 32.05928 | 1.578763 | 11.40117 | 0.04623504 | 30.87271 | 1.302434 | 11.40117 | 0 | 0 | 0 | 20.08675 | 0.02326182 | 19.65854 | 0.05622978 | 19.98665 | 0.01322152 | 19.82174 | 0.07035422 | 20.01281 | 0.01404047 | 19.81934 | 0.07509931 | 23.310246797421033 | 0 | 0 | 0 | 0.365541 | 0.001769803 | 0.1046157 | 0.005292839 | 0.03701182 | 0.002400022 | 0.16491 | 0.07158579 | 3.490907 | 0.07640053 | 0.02616
f37 | 2 | protons | 150keV | 4355 | 4365 | 3760 | 3780 | 0 | 187 | 2.807544e-14 | -0.8547368 | 150 | 28.17821 | 0.9392737 | Ic_2024-03-15_13-32-45641897_f37-0e0pm2-20k.txt | Ic_2024-05-12_17-18-15793779_f37-150keV-0nA-20K.txt | Ic_2024-05-12_18-31-52055907_f37-150keV-188nA-20K.txt | interpolate_150keV-before | 5e-06 | 5e-06 | 5e-06 | 5e-06 | 34.83403 | 0.07745076 | 45.25069 | 1.692705 | 12.73327 | 0.05476412 | 32.05928 | 1.578763 | 11.32934 | 0.05080944 | 27.98018 | 1.221698 | 11.32934 | 0 | 0 | 0 | 20.08675 | 0.02326182 | 19.65854 | 0.05622978 | 19.98665 | 0.01322152 | 19.82174 | 0.07035422 | 20.00117 | 0.009298177 | 19.84283 | 0.05422476 | 23.51708700138688 | 0 | 0 | 0 | 0.365541 | 0.001769803 | 0.1102567 | 0.005528637 | 0.1272362 | 0.008373971 | 0.16491 | 0.07158579 | 3.674257 | 0.05501618 | 0.01452
f37 | 2 | protons | 150keV | 4390 | 4410 | 3760 | 3780 | 0 | 187.7895 | 0.4188539 | -0.8547368 | 150 | 28.29663 | 0.9453303 | Ic_2024-03-15_13-32-45641897_f37-0e0pm2-20k.txt | Ic_2024-05-12_17-18-15793779_f37-150keV-0nA-20K.txt | Ic_2024-05-12_18-32-26433334_f37-150keV-188nA-20K.txt | interpolate_150keV-before | 5e-06 | 5e-06 | 5e-06 | 5e-06 | 34.83403 | 0.07745076 | 45.25069 | 1.692705 | 12.73327 | 0.05476412 | 32.05928 | 1.578763 | 11.35883 | 0.04563681 | 29.70967 | 1.182208 | 11.35883 | 0 | 0 | 0 | 20.08675 | 0.02326182 | 19.65854 | 0.05622978 | 19.98665 | 0.01322152 | 19.82174 | 0.07035422 | 20.00459 | 0.01521147 | 19.81143 | 0.08128282 | 23.432134201672472 | 0 | 0 | 0 | 0.365541 | 0.001769803 | 0.1079407 | 0.00525026 | 0.07328971 | 0.004640162 | 0.16491 | 0.07158579 | 3.620704 | 0.08269392 | 0.01794
f37 | 2 | protons | 150keV | 4712 | 4722 | 6030 | 6040 | 0 | 127.3333 | 0.5 | -0.1244444 | 150 | 19.11867 | 0.6416955 | Ic_2024-03-15_13-32-45641897_f37-0e0pm2-20k.txt | Ic_2024-05-12_17-18-15793779_f37-150keV-0nA-20K.txt | Ic_2024-05-12_18-37-49345338_f37-150keV-120nA-20K.txt | interpolate_150keV-before | 5e-06 | 5e-06 | 5e-06 | 5e-06 | 34.83403 | 0.07745076 | 45.25069 | 1.692705 | 12.73327 | 0.05476412 | 32.05928 | 1.578763 | 11.84856 | 0.06612103 | 32.59702 | 2.420067 | 11.84856 | 0 | 0 | 0 | 20.08675 | 0.02326182 | 19.65854 | 0.05622978 | 19.98665 | 0.01322152 | 19.82174 | 0.07035422 | 20.00198 | 0.01561043 | 19.79933 | 0.08592873 | 22.02650735237718 | 0 | 0 | 0 | 0.365541 | 0.001769803 | 0.06947961 | 0.006556014 | -0.0167731 | -0.001494308 | 0.16491 | 0.07158579 | 2.227177 | 0.08733517 | 0.01533
f37 | 2 | protons | 150keV | 4810 | 4827 | 6030 | 6040 | 0 | 129.9375 | 0.25 | -0.1244444 | 150 | 19.50929 | 0.6513921 | Ic_2024-03-15_13-32-45641897_f37-0e0pm2-20k.txt | Ic_2024-05-12_17-18-15793779_f37-150keV-0nA-20K.txt | Ic_2024-05-12_18-39-24399596_f37-150keV-130nA-20K.txt | interpolate_150keV-before | 5e-06 | 5e-06 | 5e-06 | 5e-06 | 34.83403 | 0.07745076 | 45.25069 | 1.692705 | 12.73327 | 0.05476412 | 32.05928 | 1.578763 | 11.72703 | 0.06174109 | 30.60539 | 1.902741 | 11.72703 | 0 | 0 | 0 | 20.08675 | 0.02326182 | 19.65854 | 0.05622978 | 19.98665 | 0.01322152 | 19.82174 | 0.07035422 | 20.00038 | 0.01147622 | 19.81216 | 0.0577201 | 22.374629886813523 | 0 | 0 | 0 | 0.365541 | 0.001769803 | 0.0790246 | 0.006261019 | 0.04535011 | 0.003596754 | 0.16491 | 0.07158579 | 2.56247 | 0.05884993 | 0.01373
f37 | 2 | protons | 150keV | 4892 | 4910 | 6030 | 6040 | 0 | 128.2941 | 3.177356 | -0.1244444 | 150 | 19.26278 | 0.7999217 | Ic_2024-03-15_13-32-45641897_f37-0e0pm2-20k.txt | Ic_2024-05-12_17-18-15793779_f37-150keV-0nA-20K.txt | Ic_2024-05-12_18-40-48484401_f37-150keV-130nA-20K.txt | interpolate_150keV-before | 5e-06 | 5e-06 | 5e-06 | 5e-06 | 34.83403 | 0.07745076 | 45.25069 | 1.692705 | 12.73327 | 0.05476412 | 32.05928 | 1.578763 | 11.72442 | 0.06192676 | 30.27255 | 1.866386 | 11.72442 | 0 | 0 | 0 | 20.08675 | 0.02326182 | 19.65854 | 0.05622978 | 19.98665 | 0.01322152 | 19.82174 | 0.07035422 | 19.99738 | 0.01761322 | 19.83438 | 0.08677212 | 22.382086159094204 | 0 | 0 | 0 | 0.365541 | 0.001769803 | 0.07922893 | 0.006271764 | 0.05573208 | 0.00439759 | 0.16491 | 0.07158579 | 2.547706 | 0.08854167 | 0.01073
f37 | 2 | protons | 150keV | 4940 | 4960 | 6030 | 6040 | 0 | 128.8421 | 0.3746343 | -0.1244444 | 150 | 19.34498 | 0.6472814 | Ic_2024-03-15_13-32-45641897_f37-0e0pm2-20k.txt | Ic_2024-05-12_17-18-15793779_f37-150keV-0nA-20K.txt | Ic_2024-05-12_18-41-36370041_f37-150keV-130nA-20K.txt | interpolate_150keV-before | 5e-06 | 5e-06 | 5e-06 | 5e-06 | 34.83403 | 0.07745076 | 45.25069 | 1.692705 | 12.73327 | 0.05476412 | 32.05928 | 1.578763 | 11.71162 | 0.06221072 | 29.80046 | 1.817016 | 11.71162 | 0 | 0 | 0 | 20.08675 | 0.02326182 | 19.65854 | 0.05622978 | 19.98665 | 0.01322152 | 19.82174 | 0.07035422 | 20.00804 | 0.004326939 | 19.83839 | 0.06136804 | 22.418789131577952 | 0 | 0 | 0 | 0.365541 | 0.001769803 | 0.08023468 | 0.006286349 | 0.07045769 | 0.005522174 | 0.16491 | 0.07158579 | 2.580399 | 0.0615204 | 0.02139
f37 | 2 | protons | 150keV | 5770 | 5795 | 6030 | 6040 | 0 | 365.2917 | 0.8064504 | -0.1244444 | 150 | 54.81242 | 1.831083 | Ic_2024-03-15_13-32-45641897_f37-0e0pm2-20k.txt | Ic_2024-05-12_17-18-15793779_f37-150keV-0nA-20K.txt | Ic_2024-05-12_18-55-24367679_f37-150keV-355nA-20K.txt | interpolate_150keV-before | 5e-06 | 5e-06 | 5e-06 | 5e-06 | 34.83403 | 0.07745076 | 45.25069 | 1.692705 | 12.73327 | 0.05476412 | 32.05928 | 1.578763 | 9.617399 | 0.05650636 | 23.94297 | 1.247464 | 9.617399 | 0 | 0 | 0 | 20.08675 | 0.02326182 | 19.65854 | 0.05622978 | 19.98665 | 0.01322152 | 19.82174 | 0.07035422 | 19.99701 | 0.01230296 | 19.80941 | 0.1054979 | 28.580653841185285 | 0 | 0 | 0 | 0.365541 | 0.001769803 | 0.2447029 | 0.005499588 | 0.2531659 | 0.01814979 | 0.16491 | 0.07158579 | 8.771244 | 0.1062129 | 0.01036
f37 | 2 | protons | 150keV | 5815 | 5845 | 6030 | 6040 | 0 | 368.0345 | 1.954532 | -0.1244444 | 150 | 55.22384 | 1.864011 | Ic_2024-03-15_13-32-45641897_f37-0e0pm2-20k.txt | Ic_2024-05-12_17-18-15793779_f37-150keV-0nA-20K.txt | Ic_2024-05-12_18-56-10653268_f37-150keV-355nA-20K.txt | interpolate_150keV-before | 5e-06 | 5e-06 | 5e-06 | 5e-06 | 34.83403 | 0.07745076 | 45.25069 | 1.692705 | 12.73327 | 0.05476412 | 32.05928 | 1.578763 | 9.635521 | 0.0497249 | 25.40476 | 1.163613 | 9.635521 | 0 | 0 | 0 | 20.08675 | 0.02326182 | 19.65854 | 0.05622978 | 19.98665 | 0.01322152 | 19.82174 | 0.07035422 | 20.00418 | 0.01139647 | 19.80698 | 0.07760792 | 28.525123916598677 | 0 | 0 | 0 | 0.365541 | 0.001769803 | 0.2432797 | 0.00508351 | 0.2075694 | 0.0139597 | 0.16491 | 0.07158579 | 8.718144 | 0.07844023 | 0.01753
f37 | 2 | protons | 150keV | 5870 | 5890 | 6030 | 6040 | 0 | 372.1579 | 1.014515 | -0.1244444 | 150 | 55.84235 | 1.867626 | Ic_2024-03-15_13-32-45641897_f37-0e0pm2-20k.txt | Ic_2024-05-12_17-18-15793779_f37-150keV-0nA-20K.txt | Ic_2024-05-12_18-57-03697227_f37-150keV-355nA-20K.txt | interpolate_150keV-before | 5e-06 | 5e-06 | 5e-06 | 5e-06 | 34.83403 | 0.07745076 | 45.25069 | 1.692705 | 12.73327 | 0.05476412 | 32.05928 | 1.578763 | 9.516923 | 0.08050431 | 24.48172 | 2.348252 | 9.516923 | 0 | 0 | 0 | 20.08675 | 0.02326182 | 19.65854 | 0.05622978 | 19.98665 | 0.01322152 | 19.82174 | 0.07035422 | 20.00272 | 0.01244611 | 19.78372 | 0.08669127 | 28.889507555432687 | 0 | 0 | 0 | 0.365541 | 0.001769803 | 0.2525938 | 0.007092619 | 0.236361 | 0.02548477 | 0.16491 | 0.07158579 | 9.105788 | 0.08758014 | 0.01607
f37 | 2 | protons | 150keV | 5922 | 5932 | 6030 | 6040 | 0 | 375.5556 | 0.8819171 | -0.1244444 | 150 | 56.352 | 1.883056 | Ic_2024-03-15_13-32-45641897_f37-0e0pm2-20k.txt | Ic_2024-05-12_17-18-15793779_f37-150keV-0nA-20K.txt | Ic_2024-05-12_18-57-59591609_f37-150keV-355nA-20K.txt | interpolate_150keV-before | 5e-06 | 5e-06 | 5e-06 | 5e-06 | 34.83403 | 0.07745076 | 45.25069 | 1.692705 | 12.73327 | 0.05476412 | 32.05928 | 1.578763 | 9.399898 | 0.06035614 | 25.55263 | 1.617831 | 9.399898 | 0 | 0 | 0 | 20.08675 | 0.02326182 | 19.65854 | 0.05622978 | 19.98665 | 0.01322152 | 19.82174 | 0.07035422 | 20.01147 | 0.01528195 | 19.82113 | 0.05799981 | 29.251391765527277 | 0 | 0 | 0 | 0.365541 | 0.001769803 | 0.2617843 | 0.005705118 | 0.202957 | 0.01627926 | 0.16491 | 0.07158579 | 9.430262 | 0.0599793 | 0.02482
f37 | 2 | protons | 150keV | 6000 | 6015 | 6030 | 6040 | 0 | 376.6429 | 4.343114 | -0.1244444 | 150 | 56.5151 | 1.993371 | Ic_2024-03-15_13-32-45641897_f37-0e0pm2-20k.txt | Ic_2024-05-12_17-18-15793779_f37-150keV-0nA-20K.txt | Ic_2024-05-12_18-59-14370392_f37-150keV-355nA-20K.txt | interpolate_150keV-before | 5e-06 | 5e-06 | 5e-06 | 5e-06 | 34.83403 | 0.07745076 | 45.25069 | 1.692705 | 12.73327 | 0.05476412 | 32.05928 | 1.578763 | 9.373835 | 0.05973717 | 25.0636 | 1.528517 | 9.373835 | 0 | 0 | 0 | 20.08675 | 0.02326182 | 19.65854 | 0.05622978 | 19.98665 | 0.01322152 | 19.82174 | 0.07035422 | 19.99712 | 0.01141821 | 19.804 | 0.093506 | 29.332313809361953 | 0 | 0 | 0 | 0.365541 | 0.001769803 | 0.2638311 | 0.005659866 | 0.2182108 | 0.0171046 | 0.16491 | 0.07158579 | 9.528314 | 0.09420057 | 0.01047
f37 | 2 | protons | 2400keV | 980 | 984 | 988 | 994 | 0 | 15.68282 | 0.1672415 | 0.117005 | 2400 | 37.35796 | 0.4059162 | Ic_2024-03-15_13-32-45641897_f37-0e0pm2-20k.txt | Ic_2024-05-12_21-34-06618435_f37-2400keV-0nA-20K.txt | Ic_2024-05-12_21-35-02007664_f37-2400keV-15nA-20K.txt | interpolate_150keV-after | 5e-06 | 5e-06 | 5e-06 | 5e-06 | 34.83403 | 0.07745076 | 45.25069 | 1.692705 | 12.72058 | 0.05047046 | 31.38362 | 1.332079 | 10.83517 | 0.0524449 | 27.15208 | 1.266959 | 10.83517 | 0 | 0 | 0 | 20.08675 | 0.02326182 | 19.65854 | 0.05622978 | 20.0031 | 0.02000225 | 19.84806 | 0.06652952 | 20.00114 | 0.006842982 | 19.83481 | 0.07951763 | 24.807397933898443 | 0 | 0 | 0 | 0.3651767 | 0.001660878 | 0.1482171 | 0.005330966 | 0.1348328 | 0.00850504 | 0.15504 | 0.06947134 | 4.972588 | 0.07981152 | -0.00196
f37 | 2 | protons | 2400keV | 1048 | 1054 | 1058 | 1064 | 0 | 15.24984 | 1.143295 | 0.134175 | 2400 | 36.277596 | 2.720815 | Ic_2024-03-15_13-32-45641897_f37-0e0pm2-20k.txt | Ic_2024-05-12_21-35-39989061_f37-2400keV-0nA-20K.txt | Ic_2024-05-12_21-36-08413663_f37-2400keV-15nA-20K.txt | interpolate_150keV-after | 5e-06 | 5e-06 | 5e-06 | 5e-06 | 34.83403 | 0.07745076 | 45.25069 | 1.692705 | 12.69386 | 0.04764162 | 31.26372 | 1.218662 | 10.86114 | 0.05016549 | 28.28597 | 1.290999 | 10.86114 | 0 | 0 | 0 | 20.08675 | 0.02326182 | 19.65854 | 0.05622978 | 20.01069 | 0.00715562 | 19.85279 | 0.1049316 | 19.99536 | 0.01249361 | 19.86474 | 0.07719454 | 24.7337606265203 | 0 | 0 | 0 | 0.3644099 | 0.00158966 | 0.1443791 | 0.005092152 | 0.09524612 | 0.005716786 | 0.1579 | 0.1051753 | 4.869021 | 0.07819902 | -0.01533
f37 | 2 | protons | 2400keV | 1124 | 1129 | 1135 | 1145 | 0 | 15.53844 | 0.1306197 | 0.1165636 | 2400 | 37.01251 | 0.3205483 | Ic_2024-03-15_13-32-45641897_f37-0e0pm2-20k.txt | Ic_2024-05-12_21-36-50504770_f37-2400keV-0nA-20K.txt | Ic_2024-05-12_21-37-24955796_f37-2400keV-15nA-20K.txt | interpolate_150keV-after | 5e-06 | 5e-06 | 5e-06 | 5e-06 | 34.83403 | 0.07745076 | 45.25069 | 1.692705 | 12.72458 | 0.04771576 | 31.94228 | 1.273691 | 10.85026 | 0.05009408 | 28.01694 | 1.2633 | 10.85026 | 0 | 0 | 0 | 20.08675 | 0.02326182 | 19.65854 | 0.05622978 | 20.00691 | 0.006509754 | 19.82418 | 0.08595103 | 20.01257 | 0.01688591 | 19.856 | 0.07922166 | 24.764601019009078 | 0 | 0 | 0 | 0.3652918 | 0.001592491 | 0.1472998 | 0.00507174 | 0.1228887 | 0.007396998 | 0.18273 | 0.0861972 | 4.908601 | 0.08100127 | 0.00566
f37 | 2 | protons | 2400keV | 1327 | 1331 | 1335 | 1345 | 0 | 8.270769 | 0.03105832 | 0.1228242 | 2400 | 19.55507 | 0.08397697 | Ic_2024-03-15_13-32-45641897_f37-0e0pm2-20k.txt | Ic_2024-05-12_21-38-23405869_f37-2400keV-0nA-20K.txt | Ic_2024-05-12_21-40-46607439_f37-2400keV-8nA-20K.txt | interpolate_150keV-after | 5e-06 | 5e-06 | 5e-06 | 5e-06 | 34.83403 | 0.07745076 | 45.25069 | 1.692705 | 12.74759 | 0.05720666 | 33.34094 | 1.86408 | 11.6891 | 0.05658377 | 30.08276 | 1.600724 | 11.6891 | 0 | 0 | 0 | 20.08675 | 0.02326182 | 19.65854 | 0.05622978 | 20.01198 | 0.01276047 | 19.84518 | 0.07063253 | 20.0039 | 0.01166602 | 19.91668 | 0.04225943 | 22.43810899203858 | 0 | 0 | 0 | 0.3659521 | 0.00183278 | 0.08303456 | 0.006052782 | 0.09772313 | 0.007542595 | 0.1668 | 0.07177592 | 2.521429 | 0.04384011 | -0.00808
f37 | 2 | protons | 2400keV | 1425 | 1430 | 1391 | 1395 | 0 | 8.32561875 | 0.04353883 | 0.1271923 | 2400 | 19.67622 | 0.1107615 | Ic_2024-03-15_13-32-45641897_f37-0e0pm2-20k.txt | Ic_2024-05-12_21-41-51584669_f37-2400keV-0nA-20K.txt | Ic_2024-05-12_21-42-24694249_f37-2400keV-8nA-20K.txt | interpolate_150keV-after | 5e-06 | 5e-06 | 5e-06 | 5e-06 | 34.83403 | 0.07745076 | 45.25069 | 1.692705 | 12.71768 | 0.0484463 | 31.88839 | 1.297904 | 11.65633 | 0.056209 | 29.47138 | 1.520358 | 11.65633 | 0 | 0 | 0 | 20.08675 | 0.02326182 | 19.65854 | 0.05622978 | 20.01658 | 0.006895332 | 19.87545 | 0.07205212 | 20.00293 | 0.01395049 | 19.85861 | 0.06875717 | 22.52717493474549 | 0 | 0 | 0 | 0.3650936 | 0.001610343 | 0.08345439 | 0.00563245 | 0.0757959 | 0.004980598 | 0.14113 | 0.07238131 | 2.668565 | 0.07015814 | -0.01365
f37 | 2 | protons | 2400keV | 1496 | 1500 | 1460 | 1468 | 0 | 8.110254 | 0.05541582 | 0.113337 | 2400 | 19.1926 | 0.1370996 | Ic_2024-03-15_13-32-45641897_f37-0e0pm2-20k.txt | Ic_2024-05-12_21-42-59390857_f37-2400keV-0nA-20K.txt | Ic_2024-05-12_21-43-36429038_f37-2400keV-8nA-20K.txt | interpolate_150keV-after | 5e-06 | 5e-06 | 5e-06 | 5e-06 | 34.83403 | 0.07745076 | 45.25069 | 1.692705 | 12.68249 | 0.04742531 | 31.34411 | 1.215721 | 11.65732 | 0.05617338 | 29.33332 | 1.504587 | 11.65732 | 0 | 0 | 0 | 20.08675 | 0.02326182 | 19.65854 | 0.05622978 | 20.02553 | 0.001506021 | 19.90893 | 0.09191222 | 20.00475 | 0.01350861 | 19.90717 | 0.03588139 | 22.52449373285159 | 0 | 0 | 0 | 0.3640834 | 0.001583949 | 0.08083351 | 0.005606421 | 0.06415226 | 0.004125406 | 0.1166 | 0.09192456 | 2.617324 | 0.03834001 | -0.02078
f37 | 2 | protons | 2400keV | 1578 | 1580 | 1582 | 1586 | 0 | 2.676117 | 0.04154027 | 0.1353923 | 2400 | 6.097738 | 0.09550139 | Ic_2024-03-15_13-32-45641897_f37-0e0pm2-20k.txt | Ic_2024-05-12_21-42-59390857_f37-2400keV-0nA-20K.txt | Ic_2024-05-12_21-44-57954414_f37-2400keV-3nA-20K.txt | interpolate_150keV-after | 5e-06 | 5e-06 | 5e-06 | 5e-06 | 34.83403 | 0.07745076 | 45.25069 | 1.692705 | 12.68249 | 0.04742531 | 31.34411 | 1.215721 | 12.34312 | 0.06132159 | 31.73933 | 1.913651 | 12.34312 | 0 | 0 | 0 | 20.08675 | 0.02326182 | 19.65854 | 0.05622978 | 20.02553 | 0.001506021 | 19.90893 | 0.09191222 | 20.00744 | 0.008638426 | 19.83568 | 0.07479802 | 20.685644301266073 | 0 | 0 | 0 | 0.3640834 | 0.001583949 | 0.02675906 | 0.00605174 | -0.01260906 | -0.0009039554 | 0.1166 | 0.09192456 | 0.8499643 | 0.07529519 | -0.01809
f37 | 2 | protons | 2400keV | 1667 | 1670 | 1622 | 1632 | 0 | 3.52634 | 0.03228547 | 0.110897 | 2400 | 8.197063 | 0.0769668 | Ic_2024-03-15_13-32-45641897_f37-0e0pm2-20k.txt | Ic_2024-05-12_21-45-36959155_f37-2400keV-0nA-20K.txt | Ic_2024-05-12_21-46-26546649_f37-2400keV-3nA-20K.txt | interpolate_150keV-after | 5e-06 | 5e-06 | 5e-06 | 5e-06 | 34.83403 | 0.07745076 | 45.25069 | 1.692705 | 12.67576 | 0.04784726 | 31.07825 | 1.211038 | 12.26444 | 0.05492973 | 31.38457 | 1.584754 | 12.26444 | 0 | 0 | 0 | 20.08675 | 0.02326182 | 19.65854 | 0.05622978 | 20.0263 | 0.01734526 | 19.8691 | 0.06450833 | 20.01621 | 0.01288049 | 19.88416 | 0.06165055 | 20.89407964855815 | 0 | 0 | 0 | 0.3638902 | 0.001594155 | 0.032449 | 0.005667228 | -0.009856456 | -0.0006286663 | 0.1572 | 0.06679957 | 1.00992 | 0.06298172 | -0.01009
f37 | 2 | protons | 2400keV | 1793 | 1797 | 1750 | 1760 | 0 | 3.411777 | 0.03170826 | 0.1322273 | 2400 | 7.870919 | 0.07496585 | Ic_2024-03-15_13-32-45641897_f37-0e0pm2-20k.txt | Ic_2024-05-12_21-47-05514050_f37-2400keV-0nA-20K.txt | Ic_2024-05-12_21-48-32244309_f37-2400keV-3nA-20K.txt | interpolate_150keV-after | 5e-06 | 5e-06 | 5e-06 | 5e-06 | 34.83403 | 0.07745076 | 45.25069 | 1.692705 | 12.70274 | 0.04814518 | 31.50885 | 1.255617 | 12.21273 | 0.05695398 | 29.80252 | 1.504244 | 12.21273 | 0 | 0 | 0 | 20.08675 | 0.02326182 | 19.65854 | 0.05622978 | 20.02527 | 0.01601849 | 19.83319 | 0.06869865 | 20.02094 | 0.006354557 | 19.84027 | 0.07979526 | 21.03142339655072 | 0 | 0 | 0 | 0.3646648 | 0.001602401 | 0.03857572 | 0.005777619 | 0.05415418 | 0.003482579 | 0.19208 | 0.07054146 | 1.191153 | 0.08004789 | -0.00433
f37 | 2 | protons | 2400keV | 1954 | 1959 | 1962 | 1966 | 0 | 32.640825 | 0.1109991 | 0.2135923 | 2400 | 77.82536 | 0.3103711 | Ic_2024-03-15_13-32-45641897_f37-0e0pm2-20k.txt | Ic_2024-05-12_21-49-06331052_f37-2400keV-0nA-20K.txt | Ic_2024-05-12_21-51-14344674_f37-2400keV-30nA-20K.txt | interpolate_150keV-after | 5e-06 | 5e-06 | 5e-06 | 5e-06 | 34.83403 | 0.07745076 | 45.25069 | 1.692705 | 12.70455 | 0.05958863 | 32.00335 | 1.826441 | 8.682204 | 0.04715098 | 23.63103 | 1.030496 | 8.682204 | 0 | 0 | 0 | 20.08675 | 0.02326182 | 19.65854 | 0.05622978 | 20.01935 | 0.01477378 | 19.87501 | 0.07495186 | 20.03043 | 0.01063514 | 19.87648 | 0.09568092 | 31.364691965207303 | 0 | 0 | 0 | 0.3647166 | 0.001893118 | 0.3166066 | 0.00490391 | 0.2616076 | 0.01878965 | 0.14434 | 0.07639401 | 11.48821 | 0.09627016 | 0.01108
f37 | 2 | protons | 2400keV | 2070 | 2073 | 2076 | 2084 | 0 | 32.42186 | 0.09192881 | 0.1593577 | 2400 | 77.42999 | 0.2724364 | Ic_2024-03-15_13-32-45641897_f37-0e0pm2-20k.txt | Ic_2024-05-12_21-52-38546765_f37-2400keV-0nA-20K.txt | Ic_2024-05-12_21-53-09533153_f37-2400keV-32nA-20K.txt | interpolate_150keV-after | 5e-06 | 5e-06 | 5e-06 | 5e-06 | 34.83403 | 0.07745076 | 45.25069 | 1.692705 | 12.67913 | 0.05498763 | 32.56611 | 1.676116 | 8.616119 | 0.04722895 | 22.57379 | 0.9436374 | 8.616119 | 0 | 0 | 0 | 20.08675 | 0.02326182 | 19.65854 | 0.05622978 | 20.02302 | 0.009862839 | 19.88768 | 0.08129757 | 20.02543 | 0.01084961 | 19.83441 | 0.09738103 | 31.582528594719314 | 0 | 0 | 0 | 0.3639868 | 0.001773926 | 0.3204485 | 0.004749808 | 0.3068318 | 0.0203446 | 0.13534 | 0.08189366 | 11.74812 | 0.09798356 | 0.00241
f37 | 2 | protons | 2400keV | 2152 | 2155 | 2158 | 2164 | 0 | 32.18766 | 0.04774304 | 0.13149 | 2400 | 76.934808 | 0.1967542 | Ic_2024-03-15_13-32-45641897_f37-0e0pm2-20k.txt | Ic_2024-05-12_21-54-02511713_f37-2400keV-0nA-20K.txt | Ic_2024-05-12_21-54-30964442_f37-2400keV-32nA-20K.txt | interpolate_150keV-after | 5e-06 | 5e-06 | 5e-06 | 5e-06 | 34.83403 | 0.07745076 | 45.25069 | 1.692705 | 12.6998 | 0.05349996 | 33.4383 | 1.699194 | 8.713833 | 0.04888279 | 23.90348 | 1.1112 | 8.713833 | 0 | 0 | 0 | 20.08675 | 0.02326182 | 19.65854 | 0.05622978 | 20.0233 | 0.006826859 | 19.82396 | 0.05684105 | 20.02437 | 0.009037372 | 19.86643 | 0.086195 | 31.26083214826622 | 0 | 0 | 0 | 0.3645803 | 0.001736647 | 0.3138607 | 0.004813564 | 0.2851466 | 0.01963847 | 0.19934 | 0.05724954 | 11.3944 | 0.08666748 | 0.00107
f37 | 2 | protons | 2400keV | 2352 | 2355 | 2357 | 2362 | 0 | 88.34369 | 0.2387061 | 0.4886294 | 2400 | 210.8521 | 0.7194097 | Ic_2024-03-15_13-32-45641897_f37-0e0pm2-20k.txt | Ic_2024-05-12_21-57-30237147_f37-2400keV-0nA-20K.txt | Ic_2024-05-12_21-57-50667657_f37-2400keV-90nA-20K.txt | interpolate_150keV-after | 5e-06 | 5e-06 | 5e-06 | 5e-06 | 34.83403 | 0.07745076 | 45.25069 | 1.692705 | 12.67245 | 0.04772328 | 34.29353 | 1.514193 | 4.495788 | 0.0375477 | 21.59457 | 1.343827 | 4.495788 | 0 | 0 | 0 | 20.08675 | 0.02326182 | 19.65854 | 0.05622978 | 20.02022 | 0.01803435 | 19.87263 | 0.06797329 | 20.06426 | 0.009915463 | 19.87672 | 0.07661412 | 47.30532861603372 | 0 | 0 | 0 | 0.3637952 | 0.001590982 | 0.6452313 | 0.003250227 | 0.3703018 | 0.02825508 | 0.14759 | 0.070325 | 27.42861 | 0.07725309 | 0.04404
f37 | 2 | protons | 2400keV | 2547 | 2550 | 2553 | 2557 | 0 | 88.55962 | 0.06880432 | 0.2825538 | 2400 | 211.865 | 0.4710789 | Ic_2024-03-15_13-32-45641897_f37-0e0pm2-20k.txt | Ic_2024-05-12_22-00-33125894_f37-2400keV-0nA-20K.txt | Ic_2024-05-12_22-01-05515415_f37-2400keV-90nA-20K.txt | interpolate_2400keV-after | 5e-06 | 5e-06 | 5e-06 | 5e-06 | 34.83403 | 0.07745076 | 45.25069 | 1.692705 | 12.59858 | 0.05202138 | 31.77009 | 1.467976 | 4.808339 | 0.01932817 | 32.92845 | 1.594244 | 4.808339 | 0 | 0 | 0 | 20.08675 | 0.02326182 | 19.65854 | 0.05622978 | 20.03121 | 0.004820674 | 19.84862 | 0.08143499 | 20.05123 | 0.007621424 | 19.81624 | 0.03045479 | 45.84079643290189 | 0 | 0 | 0 | 0.3616744 | 0.001696152 | 0.6183426 | 0.002199354 | -0.03646088 | -0.002440175 | 0.18259 | 0.08157755 | 26.02456 | 0.03139396 | 0.02002
f37 | 2 | protons | 2400keV | 2636 | 2640 | 2643 | 2653 | 0 | 87.89667 | 0.1084842 | 0.1788909 | 2400 | 210.5227 | 0.5097773 | Ic_2024-03-15_13-32-45641897_f37-0e0pm2-20k.txt | Ic_2024-05-12_22-01-49477040_f37-2400keV-0nA-20K.txt | Ic_2024-05-12_22-02-33461350_f37-2400keV-90nA-20K.txt | interpolate_2400keV-after | 5e-06 | 5e-06 | 5e-06 | 5e-06 | 34.83403 | 0.07745076 | 45.25069 | 1.692705 | 12.62625 | 0.04617215 | 33.86242 | 1.407444 | 4.729078 | 0.02309634 | 23.65683 | 1.0233 | 4.729078 | 0 | 0 | 0 | 20.08675 | 0.02326182 | 19.65854 | 0.05622978 | 20.02602 | 0.01578751 | 19.84077 | 0.06997954 | 20.0458 | 0.0115 | 19.89145 | 0.02065 | 46.2084287880841 | 0 | 0 | 0 | 0.3624688 | 0.001551268 | 0.6254566 | 0.002285173 | 0.3013841 | 0.01807956 | 0.18525 | 0.07173829 | 26.31698 | 0.02363625 | 0.01978
f37 | 2 | protons | 2400keV | 2880 | 2890 | 2897 | 2902 | 0 | 86.76172 | 0.2030806 | 0.1713706 | 2400 | 207.8168 | 0.6512004 | Ic_2024-03-15_13-32-45641897_f37-0e0pm2-20k.txt | Ic_2024-05-12_22-06-01717995_f37-2400keV-0nA-20K.txt | Ic_2024-05-12_22-06-36460694_f37-2400keV-90nA-20K.txt | interpolate_2400keV-after | 5e-06 | 5e-06 | 5e-06 | 5e-06 | 34.83403 | 0.07745076 | 45.25069 | 1.692705 | 12.5848 | 0.04707105 | 33.08065 | 1.382312 | 4.909546 | 0.02128385 | 28.05815 | 1.260869 | 4.909546 | 0 | 0 | 0 | 20.08675 | 0.02326182 | 19.65854 | 0.05622978 | 20.02339 | 0.006568478 | 19.84856 | 0.0807003 | 20.05168 | 0.01270872 | 19.84908 | 0.09339097 | 45.37504801893474 | 0 | 0 | 0 | 0.3612788 | 0.001572021 | 0.6098827 | 0.002233702 | 0.1518258 | 0.009316561 | 0.17483 | 0.08096717 | 25.52597 | 0.09425171 | 0.02829
f37 | 2 | protons | 2400keV | 3022 | 3025 | 3030 | 3040 | 0 | 64.67066 | 0.1156101 | 0.1380818 | 2400 | 154.8782 | 0.4251697 | Ic_2024-03-15_13-32-45641897_f37-0e0pm2-20k.txt | Ic_2024-05-12_22-07-24493271_f37-2400keV-0nA-20K.txt | Ic_2024-05-12_22-09-00113990_f37-2400keV-64nA-20K.txt | interpolate_2400keV-after | 5e-06 | 5e-06 | 5e-06 | 5e-06 | 34.83403 | 0.07745076 | 45.25069 | 1.692705 | 12.56673 | 0.04720251 | 32.63379 | 1.350176 | 6.494919 | 0.05081831 | 23.06792 | 1.538798 | 6.494919 | 0 | 0 | 0 | 20.08675 | 0.02326182 | 19.65854 | 0.05622978 | 20.01582 | 0.008854016 | 19.84729 | 0.0898897 | 20.02507 | 0.01537941 | 19.86704 | 0.06950753 | 38.58689890323783 | 0 | 0 | 0 | 0.3607601 | 0.001574678 | 0.4831654 | 0.004485714 | 0.2931279 | 0.02300939 | 0.16853 | 0.09032471 | 18.71986 | 0.07118864 | 0.00925
f37 | 2 | protons | 2400keV | 3134 | 3142 | 3146 | 3148 | 0 | 64.47185 | 0.09984096 | 0.2571429 | 2400 | 154.1153 | 0.4000601 | Ic_2024-03-15_13-32-45641897_f37-0e0pm2-20k.txt | Ic_2024-05-12_22-10-00131925_f37-2400keV-0nA-20K.txt | Ic_2024-05-12_22-10-49458887_f37-2400keV-64nA-20K.txt | interpolate_2400keV-after | 5e-06 | 5e-06 | 5e-06 | 5e-06 | 34.83403 | 0.07745076 | 45.25069 | 1.692705 | 12.64733 | 0.07061662 | 38.95451 | 3.732718 | 6.554753 | 0.04676324 | 25.81894 | 1.676728 | 6.554753 | 0 | 0 | 0 | 20.08675 | 0.02326182 | 19.65854 | 0.05622978 | 20.0193 | 0.01177175 | 19.83194 | 0.08305713 | 20.02693 | 0.01603927 | 19.84702 | 0.06658979 | 38.34830725347306 | 0 | 0 | 0 | 0.3630739 | 0.002182051 | 0.4817282 | 0.004695246 | 0.3372027 | 0.03903314 | 0.18736 | 0.08388719 | 18.50129 | 0.06849422 | 0.00763
f37 | 2 | protons | 2400keV | 3195 | 3199 | 3201 | 3104 | 0 | 64.15487 | 0.1015167 | 0 | 2400 | 153.9717 | 0.402811 | Ic_2024-03-15_13-32-45641897_f37-0e0pm2-20k.txt | Ic_2024-05-12_22-11-30495141_f37-2400keV-0nA-20K.txt | Ic_2024-05-12_22-11-53759437_f37-2400keV-64nA-20K.txt | interpolate_2400keV-after | 5e-06 | 5e-06 | 5e-06 | 5e-06 | 34.83403 | 0.07745076 | 45.25069 | 1.692705 | 12.60595 | 0.06983993 | 37.7003 | 3.411624 | 6.507372 | 0.05370169 | 22.94578 | 1.653046 | 6.507372 | 0 | 0 | 0 | 20.08675 | 0.02326182 | 19.65854 | 0.05622978 | 20.01784 | 0.01027601 | 19.85142 | 0.07396617 | 20.03041 | 0.009305853 | 19.86722 | 0.0843561 | 38.5371419533005 | 0 | 0 | 0 | 0.361886 | 0.002160366 | 0.4837855 | 0.005131 | 0.3913634 | 0.04526808 | 0.16642 | 0.07467657 | 18.66992 | 0.08486784 | 0.01257
f37 | 2 | protons | 2400keV | 3391 | 3393 | 3397 | 3400 | 0 | 41.23998 | 0.3975471 | 0.15801 | 2400 | 98.596736 | 0.9724003 | Ic_2024-03-15_13-32-45641897_f37-0e0pm2-20k.txt | Ic_2024-05-12_22-14-41925669_f37-2400keV-0nA-20K.txt | Ic_2024-05-12_22-15-08946904_f37-2400keV-41nA-20K.txt | interpolate_2400keV-after | 5e-06 | 5e-06 | 5e-06 | 5e-06 | 34.83403 | 0.07745076 | 45.25069 | 1.692705 | 12.33605 | 0.07798409 | 28.46936 | 2.221922 | 8.172442 | 0.04522906 | 24.31345 | 1.09434 | 8.172442 | 0 | 0 | 0 | 20.08675 | 0.02326182 | 19.65854 | 0.05622978 | 20.02043 | 0.01796413 | 19.85158 | 0.05347029 | 20.01048 | 0.01068867 | 19.89554 | 0.08236255 | 32.32671916927401 | 0 | 0 | 0 | 0.354138 | 0.002373167 | 0.3375156 | 0.005566132 | 0.1459784 | 0.01315189 | 0.16885 | 0.05640728 | 12.43118 | 0.08305322 | -0.00995
f37 | 2 | protons | 2400keV | 3485 | 3488 | 3491 | 3493 | 0 | 40.40833 | 0.03657616 | 0.3385571 | 2400 | 96.16745 | 0.218442 | Ic_2024-03-15_13-32-45641897_f37-0e0pm2-20k.txt | Ic_2024-05-12_22-16-12918478_f37-2400keV-0nA-20K.txt | Ic_2024-05-12_22-16-41726505_f37-2400keV-40nA-20K.txt | interpolate_2400keV-after | 5e-06 | 5e-06 | 5e-06 | 5e-06 | 34.83403 | 0.07745076 | 45.25069 | 1.692705 | 12.31918 | 0.07567725 | 28.39416 | 2.106742 | 8.229762 | 0.04984117 | 24.35639 | 1.262981 | 8.229762 | 0 | 0 | 0 | 20.08675 | 0.02326182 | 19.65854 | 0.05622978 | 20.02916 | 0.0138341 | 19.83974 | 0.06978897 | 20.02417 | 0.0185357 | 19.84997 | 0.04132885 | 32.12748005536174 | 0 | 0 | 0 | 0.3536535 | 0.002310433 | 0.3319551 | 0.005762819 | 0.142204 | 0.01287237 | 0.18942 | 0.07114691 | 12.27751 | 0.0452951 | -0.00499
f37 | 2 | protons | 2400keV | 3542 | 3545 | 3550 | 3560 | 0 | 40.39201 | 0.05692452 | 0.1327273 | 2400 | 96.62228 | 0.2430278 | Ic_2024-03-15_13-32-45641897_f37-0e0pm2-20k.txt | Ic_2024-05-12_22-17-14123530_f37-2400keV-0nA-20K.txt | Ic_2024-05-12_22-17-38716118_f37-2400keV-40nA-20K.txt | interpolate_2400keV-after | 5e-06 | 5e-06 | 5e-06 | 5e-06 | 34.83403 | 0.07745076 | 45.25069 | 1.692705 | 12.27638 | 0.07686524 | 27.19615 | 1.96896 | 8.204461 | 0.04812448 | 24.12078 | 1.177012 | 8.204461 | 0 | 0 | 0 | 20.08675 | 0.02326182 | 19.65854 | 0.05622978 | 20.02398 | 0.01151901 | 19.86081 | 0.06656363 | 20.03256 | 0.007342643 | 19.85669 | 0.05977718 | 32.215312049110594 | 0 | 0 | 0 | 0.3524248 | 0.002341614 | 0.331687 | 0.005733832 | 0.1130808 | 0.009872833 | 0.16317 | 0.06755298 | 12.35862 | 0.06022645 | 0.00858
f37 | 2 | protons | 2400keV | 3683 | 3687 | 3690 | 3695 | 0 | 53.16359 | 0.2150912 | 0.14144375 | 2400 | 127.2532 | 0.5790936 | Ic_2024-03-15_13-32-45641897_f37-0e0pm2-20k.txt | Ic_2024-05-12_22-19-33588548_f37-2400keV-0nA-20K.txt | Ic_2024-05-12_22-19-59510510_f37-2400keV-52nA-20K.txt | interpolate_2400keV-after | 5e-06 | 5e-06 | 5e-06 | 5e-06 | 34.83403 | 0.07745076 | 45.25069 | 1.692705 | 12.38764 | 0.06294843 | 32.49435 | 2.092052 | 7.030669 | 0.04190312 | 22.12505 | 0.9606075 | 7.030669 | 0 | 0 | 0 | 20.08675 | 0.02326182 | 19.65854 | 0.05622978 | 20.02966 | 0.01791068 | 19.9025 | 0.06304199 | 20.03251 | 0.008035229 | 19.82952 | 0.05285512 | 36.49271118204627 | 0 | 0 | 0 | 0.3556189 | 0.001972508 | 0.4324448 | 0.004445241 | 0.3191107 | 0.02478013 | 0.12716 | 0.06553689 | 16.66319 | 0.0534624 | 0.00285

## output-ibeam
202.1333 | 0.35 | -0.1818182
202.4 | 0.4123106 | -0.1818182
199.1778 | 0.1855921 | -0.1818182
200.1778 | 0.3767552 | -0.1818182
98.62 | 0.1923538 | -0.6666667
99.01111 | 0.5372254 | -0.6666667
99.01111 | 0.5372254 | -0.6666667
96.06667 | 0.5267827 | -0.6666667
210.4333 | 0.2081666 | -0.7010101
36.36 | 0.4037326 | -0.7210526
36.36 | 0.4037326 | -0.5210526
36.36 | 0.4037326 | -0.7
36.36 | 0.4037326 | -0.7
36.36 | 0.4037326 | -0.7142857
36.36 | 0.4037326 | -0.7142857
33.15789 | 0.1835326 | -0.6728682
33.15789 | 0.1835326 | -0.6512563
33.15789 | 0.1835326 | -0.6989899
33.15789 | 0.1835326 | -0.6845638
33.15789 | 0.1835326 | -0.7090452
202.0667 | 0.2804758 | -0.2166667
201.3778 | 0.09718253 | -0.2166667
201.3778 | 0.09718253 | -0.2166667
201.3778 | 0.09718253 | -0.2166667
178.9 | 0.1154701 | -0.16875
10.93379 | 0.06554245 | 0.03472527
10.90724 | 0.07596506 | 0.03033708
10.98831 | 0.07273363 | 0.02247191
10.98571 | 0.06185236 | 0.0352809
10.99059 | 0.08420542 | -0.03944444
11.0731 | 0.06557394 | 0.02175824
11.15897 | 0.06781534 | 0.03046512
11.09794 | 0.06704948 | 0.02617647
11.14088 | 0.06487132 | 0.04181818
201.3729 | 0.1235198 | -0.0102381
199.5256 | 0.1376691 | -0.0102381
199.5256 | 0.1376691 | -0.0102381
199.0511 | 0.162515 | -0.0102381
174.4433 | 0.2362202 | -0.0102381
174.0678 | 0.2754895 | -0.0102381
177.228 | 0.05890671 | -0.0102381
177.8443 | 0.2114913 | -0.0102381
178.0533 | 0.2562226 | -0.0102381
177.4522 | 0.4042208 | -0.0102381
178.3578 | 0.283451 | -0.0102381
175.2811 | 0.322585 | 0.006
177.8244 | 0.135841 | 0.006
176.905 | 0.1276715 | 0.006
241.6375 | 0.0386221 | -0.001428571
241.988 | 0.1040085 | -0.01947368
237.9583 | 1.663375 | -0.002222222
239.036 | 0.1457052 | 0.005714286
241.1311 | 0.1654875 | -0.009883721
39.03514 | 0.06852957 | -0.01279412
42.23135 | 0.1178314 | -0.01205556
43.36593 | 0.08107295 | -0.0002197802
43.284 | 0.05809475 | -0.01686047
45.18816 | 0.07849293 | -0.015
14.85667 | 0.08111206 | -0.09678571
14.74926 | 0.07006336 | -0.07487179
14.64654 | 0.1116522 | -0.08263158
14.49842 | 0.04058779 | -0.04761905
14.40842 | 0.05649613 | -0.02470588
14.47863 | 0.07876597 | -0.006744186
14.41872 | 0.07204456 | 0.02823529
14.31194 | 0.05901522 | -0.08333333
14.32786 | 0.07051225 | 0.02473684
14.08263 | 0.07776208 | -0.079375
9.171429 | 0.4498677 | -6.311111
30.8 | 0.254951 | -0.075
44.12727 | 0.155505 | 0.12
12.49231 | 0.2726508 | 0.1
9.175 | 0.2120321 | 0.1
4.042105 | 0.1017393 | 0.04166667
2 | 0.1044466 | 0.175
3.825926 | 0.1095185 | 0.1071429
7.846667 | 0.08338094 | 0.2142857
13.44118 | 0.1460258 | 0.12
42.52195 | 0.317421 | -2.011111
14.84571 | 0.1771388 | -1.852632
241.9905 | 1.127875 | -0.225
235.5179 | 1.538892 | -0.2571429
235.5179 | 1.538892 | -0.2571429
235.5179 | 1.538892 | -0.2571429
265.2759 | 2.601446 | -0.3210526
242.7 | 2.390168 | -0.3210526
234.2368 | 1.389728 | -0.3210526
199.46 | 1.439444 | -0.3210526
209.888 | 2.262801 | -0.3315789
38.15556 | 0.08819171 | -0.1416667
44.77778 | 0.08333333 | -0.15
45.10833 | 0.09962049 | -0.2
15.32222 | 0.1092906 | -0.2102564
241.94 | 0.0753937 | 2.487
239.4349 | 0.1892364 | 2.45875
237.3746 | 0.389587 | 2.489
44.17333 | 0.1178458 | 2.692
15.023 | 0.08188115 | -0.7868333
15.0675 | 0.1195116 | 0.1326633
192.2444 | 0.3431877 | 0.6115385
190.9375 | 0.2065879 | 0.6115385
192.4889 | 0.1763834 | 0.6115385
190.6556 | 0.2554952 | 0.6115385
179.0333 | 0.5408327 | 0.44
177.2667 | 0.2915476 | 0.44
179.5556 | 0.2006932 | 0.44
164.7556 | 0.1810463 | 0.44
168.6333 | 0.1322876 | 0.44
170.4556 | 0.2351123 | 0.44
196.5889 | 0.5182771 | 0.44
153.0778 | 0.2587362 | 0.44
152.1 | 0.1224745 | 0.44
152.6714 | 0.1889822 | 0.44
209.4222 | 0.5333333 | 0.44
214.8 | 2.054264 | 0.44
213.1222 | 0.6078194 | 0.44
219.8889 | 0.6411795 | 0.44
231.8 | 0.3674235 | 0.44
235.7 | 0.295804 | 0.44
235.6333 | 0.254951 | 0.44
233.25 | 0.5014265 | 0.44
238 | 0.2061553 | 0.44
235.4444 | 0.3004626 | 0.44
240.6 | 0.2345208 | 0.44
240.5111 | 0.2204793 | 0.44
242.2778 | 0.1394433 | 0.44
238.5 | 0.2 | 0.44
236.9111 | 0.1452966 | 0.44
234.7286 | 0.07559289 | 0.44
235.6 | 0.1870829 | 0.44
236.6444 | 0.1666667 | 0.44
239.3556 | 0.5960518 | 0.7589286
237.7333 | 0.4444097 | 0.7589286
240.5778 | 0.2773886 | 0.7589286
239.3778 | 0.1641476 | 0.7589286
237.6556 | 0.2505549 | 0.7589286
239.1333 | 0.5147815 | 0.7589286
238.1111 | 0.3179797 | 0.7589286
239.5111 | 0.613279 | 0.7589286
239.1444 | 0.3503966 | 0.7589286
245.1333 | 0.466369 | 0.7589286
237.5889 | 0.1452966 | 0.7589286
238.1778 | 0.4944132 | 0.7589286
239.3444 | 0.3503966 | 0.7589286
242 | 0.2 | 0.7589286
243.3444 | 0.1013794 | 0.7589286
239.5667 | 0.324037 | 0.7589286
240.7 | 0.3807887 | 0.7589286
242.0222 | 0.3382964 | 0.7589286
237.8889 | 0.5109903 | 0.7589286
240.3778 | 0.2108185 | 0.7589286
238.2444 | 0.5410894 | 0.7589286
241.4 | 0.2828427 | 0.7589286
236.6778 | 0.3492054 | 0.7589286
236.2667 | 0.3464102 | 0.7589286
231.0778 | 0.09718253 | 0.7463054
231.3889 | 0.1536591 | 0.7463054
102.4143 | 0.4588567 | 0.7463054
99.66667 | 0.4873397 | 0.7463054
98.34444 | 0.3678013 | 0.7463054
50.09091 | 0.1445998 | 0.7463054
50.11111 | 0.1452966 | 0.7463054
49.77778 | 0.1787301 | 0.7463054
49.92222 | 0.120185 | 0.7463054
50.61111 | 0.214735 | 0.7463054
149.68 | 0.349285 | 0.7463054
151.2778 | 0.2108185 | 0.7463054
148.8111 | 0.6411795 | 0.7463054
148.7857 | 0.2734262 | 0.7463054
147.9 |  | 0.7463054
28.4 | 0.1732051 | 0.29
29.83333 | 0.05773503 | 0.68
29.55 | 0.07071068 | 0.2666667
27.95714 | 0.09759001 | 0.4285714
30.01429 | 0.1345185 | 0.3666667
31.06667 | 0.1414214 | 0.3537037
29.43333 | 0.121106 | 0.3352941
30.76667 | 0.1154701 | 0.3333333
29.55 | 0.1290994 | 0.3181818
28.05 | 0.083666 | 0.2666667
29.78 | 0.083666 | -0.2363636
29.1 | 0.08944272 | -0.03
30.5 | 0.1414214 | -0.01428571
29.86667 | 0.05773503 | -0.2
30.25 | 0.07071068 | -0.1583333
29.86667 | 0.05773503 | -0.2058824
29.76 | 0.1140175 | -0.16
29.3375 | 0.1505941 | -0.17
29.6 | 0 | -0.1777778
29.34 | 0.08944272 | -0.2
240.1556 | 0.2127858 | 2.414359
239.6 | 0.1581139 | 2.414359
242.0889 | 0.2619372 | 2.414359
238.8111 | 0.2472066 | 2.414359
242.5 | 0.1118034 | 2.414359
242.0667 | 0.1936492 | 2.414359
241.3667 | 0.1802776 | 2.414359
240.1444 | 0.2185813 | 2.414359
241.6444 | 0.3468109 | 2.414359
241.8778 | 0.2386304 | 2.414359
244.2111 | 0.1536591 | 2.414359
244.5889 | 0.09279607 | 2.414359
238.3111 | 0.2027588 | 2.414359
238.5444 | 0.2833333 | 2.414359
231.9111 | 0.2204793 | 2.414359
239.1778 | 0.2223611 | 2.414359
239.4 | 0.3162278 | 2.414359
238.9111 | 0.1691482 | 2.414359
239.7444 | 0.3205897 | 2.414359
240.0222 | 0.1922094 | 2.414359
240.4556 | 0.5294127 | 2.414359
241.4778 | 0.2223611 | 2.414359
241 | 0.1581139 | 2.414359
241.1667 | 0.2345208 | 2.414359
249.9 | 0.5074446 | 2.414359
248.4667 | 0.4690416 | 2.414359
262.1556 | 0.6821127 | 2.414359
265.6556 | 0.2650996 | 2.414359
205.2 | 0.1732051 | 2.414359
207.1714 | 0.3988077 | 2.414359
203 | 0.08164966 | 2.414359
202.6625 | 0.1187735 | 2.414359
52.13333 | 0.484768 | 2.414359
52.02222 | 0.7259094 | 2.414359
49.88333 | 0.2483277 | 2.414359
29.66 | 0.08944272 | 2.53913
28.91667 | 0.2483277 | 2.509091
28.98571 | 0.2853569 | 2.577273
30.175 | 0.2217356 | 2.594737
30.35 | 0.07071068 | 2.533333
29.8 | 0.1414214 | 2.55
29.75 | 0.07071068 | 2.542857
29.3 | 0.1 | 2.544444
30 | 0 | 2.586111
30.05 | 0.212132 | 2.562162
30.33333 | 0.321455 | 2.578571
29.95 | 0.07071068 | 2.589474
30.35 | 0.07071068 | 2.571429
30.15 | 0.07071068 | 2.4625
29.5 | 0.3023716 | 2.565217
31.2 | 0.2 | 2.565517
30.8875 | 0.1457738 | 2.55
31.03333 | 0.05773503 | 2.544444
29.9 | 0.1632993 | 2.530435
30.5 |  | 2.521739
30.4 | 0 | 2.50625
30.33333 | 0.1527525 | 2.523529
29.8 | 0 | 2.570588
29.9 | 0.1632993 | 2.547826
29.95 | 0.07071068 | 2.5375
29.525 | 0.09574271 | 2.554545
29.75 | 0.1290994 | 2.48
29.76667 | 0.1154701 | 2.573333
30.26667 | 0.05773503 | 2.542857
30.13333 | 0.1154701 | 2.466667
30.26667 | 0.05773503 | 2.588889
44.58231 | 0.08184413 | -0.04478873
44.11957 | 0.06190009 | -0.04032258
43.6 | 0.09004872 | -0.024125
44.27912 | 0.05925974 | -0.03778947
44.89211 | 0.09906233 | -0.05609524
45.33704 | 0.07779817 | -0.0388172
43.49224 | 0.1334827 | -0.04569106
44.19182 | 0.1006682 | -0.04125
43.7824 | 0.08491564 | -0.038
44.75074 | 0.0908052 | -0.04373281
44.6906 | 0.08306403 | -0.03807692
43.46727 | 0.1873093 | -0.05166667
44.69107 | 0.0877119 | -0.03787234
45.44061 | 0.04847289 | -0.04349398
45.06848 | 0.08058851 | -0.04285714
44.49978 | 0.1054828 | -0.0408046
45.12825 | 0.06194534 | -0.05569892
45.06571 | 0.0798175 | -0.0411
44.50135 | 0.07636416 | -0.04322368
45.29 | 0.09899495 | -0.04298701
45.26891 | 0.05502437 | -0.0415942
45.39275 | 0.09113474 | -0.03461538
45.4472 | 0.08838783 | -0.03967742
45.10087 | 0.07995843 | -0.04792208
45.48344 | 0.1249194 | -0.04196891
45.07661 | 0.1487866 | -0.04636364
42.7805 | 0.09439419 | -0.03707071
41.89269 | 0.2087378 | -0.03804598
45.22985 | 0.07080688 | -0.03670391
45.20343 | 0.09803451 | -0.02969388
45.57058 | 0.0858844 | -0.04305263
44.24105 | 0.09795592 | -0.04244635
44.76868 | 0.1110648 | -0.04182266
45.17119 | 0.1002954 | -0.04445783
44.70013 | 0.1388438 | -0.04076503
44.12898 | 0.1132543 | -0.03746032
44.563625 | 0.09137825 | -0.04770588
44.24578 | 0.07906651 | -0.0355
45.35358 | 0.1133605 | -0.04177419
45.1503 | 0.09361081 | -0.04493506
45.22342 | 0.09245448 | -0.04313953
44.36603 | 0.07612941 | -0.03386792
44.18651 | 0.1125257 | -0.03625
43.79082 | 0.06404758 | -0.04806452
44.79934 | 0.08528128 | -0.03890244
44.97534 | 0.1215534 | -0.04438202
45.29379 | 0.1016793 | -0.04573333
45.9297 | 0.108882 | -0.0342236
45.77217 | 0.1064052 | -0.04325088
44.72383 | 0.07052086 | -0.02402174
45.5563 | 0.07606415 | -0.04616
45.65325 | 0.0994185 | -0.05139535
45.79949 | 0.05558061 | 0.002222222
46.27485 | 0.08901586 | -0.031
45.73587 | 0.1952386 | -0.01703704
44.67962 | 0.09872188 | -0.05241379
45.25032 | 0.1006266 | -0.04864865
44.6864 | 0.09321382 | -0.04670886
44.8065 | 0.07488624 | -0.05964912
45.03273 | 0.09507473 | -0.03452632
45.02364 | 0.09276375 | -0.01396825
45.62393 | 0.1060819 | 0.008571429
45.27333 | 0.04428926 | -0.02962264
45.19 | 0.07952987 | -0.03649123
45.12275 | 0.06401072 | -0.02922222
30.12 | 0.05176872 | -0.5313636
30.31 | 0.1392186 | -0.5312245
29.47077 | 0.1727938 | -0.5260902
29.59333 | 0.1749958 | 0.0004651163
29.14538 | 0.1361748 | -0.006229508
30.63842 | 0.2350679 | 0.05228346
18.16491 | 0.0272717 | -0.03926667
14.7711 | 0.2122914 | -0.06302727
15.05479 | 0.06010454 | -0.0936
15.22747 | 0.04638461 | 0.00208125
14.83152 | 0.03952612 | -0.05899091
15.09376 | 0.04701667 | -0.05876296
15.11247 | 0.03611018 | -0.06084375
15.23507 | 0.02844535 | -0.09846154
15.14829 | 0.04067762 | -0.03084375
14.75603 | 0.05524951 | -0.1021182
14.66608 | 0.06109678 | -0.06292683
14.60976 | 0.05364971 | -0.053859375
14.66077 | 0.04413201 | -0.08858947
14.96357 | 0.05068828 | -0.09409231
15.06124 | 0.04212374 | -0.05633
15.04555 | 0.08346496 | -0.05081212
15.0118 | 0.07721927 | -0.08517778
15.00594 | 0.0553011 | -0.060834375
15.00797 | 0.05144133 | -0.07666667
15.05849 | 0.06120105 | -0.03811739
14.97697 | 0.06367846 | -0.09222222
14.96552 | 0.03876482 | -0.05646061
14.65646 | 0.0461947 | -0.053121875
15.25637 | 0.06091004 | -0.02271818
15.444268 | 0.05124278 | -0.05474848
15.29859 | 0.0632865 | -0.0585375
15.38847 | 0.04855847 | -0.0558
15.4677 | 0.03920355 | -0.04898261
15.43011 | 0.05627078 | -0.05755385
15.75808 | 0.0540378 | -0.06990323
15.68088 | 0.03627876 | -0.065834375
15.21599 | 0.03672371 | -0.05235227
15.035766 | 0.05434609 | -0.0525641
15.31066 | 0.06226902 | -0.05492609
15.36232 | 0.0500193 | -0.0159
15.3438 | 0.04589183 | -0.03366
14.93455 | 0.04065479 | -0.065
14.84843 | 0.04200126 | -0.04844032
15.13706 | 0.04371593 | -0.04636212
15.07537 | 0.03529626 | -0.05871136
14.87817 | 0.06765449 | -0.04680408
14.66503 | 0.05146978 | -0.07765294
14.42577 | 0.03926956 | -0.009246154
14.89128 | 0.0529665 | -0.038155
15.0474 | 0.05353831 | -0.05896897
15.006534 | 0.04448038 | -0.06411064
14.77074 | 0.0612329 | -0.05463636
14.543325 | 0.03096726 | -0.059165
14.53 | 0.04357508 | -0.07244
14.741335 | 0.07910144 | -0.0571939
14.99616 | 0.0286113 | -0.07157059
14.69819 | 0.0253406 | -0.06462927
15.41633 | 0.05533371 | -0.05264737
15.37358 | 0.0537831 | -0.0556296875
14.90667 | 0.04843783 | -0.07463333
15.08638 | 0.02985837 | -0.06772105
15.173495 | 0.03605498 | -0.05513462
15.296505 | 0.03637776 | -0.07367
15.53203 | 0.0423366 | -0.06421923
15.14566 | 0.05033528 | -0.05805385
14.75507 | 0.0354458 | -0.04783
14.48175 | 0.06982785 | -0.060676
15.18549 | 0.04473081 | -0.05041875
15.27039 | 0.04902792 | -0.04986923
15.22956 | 0.04817958 | -0.02896154
15.2796675 | 0.05474126 | -0.0534303
13.76367 | 0.03528856 | -0.05274348
14.95028 | 0.04091037 | -0.07060606
15.22911 | 0.06722463 | -0.07967
15.39833 | 0.04919852 | -0.07998571
12.694 | 0.04401684 | -0.0416087
12.46088 | 0.03443868 | -0.02403
11.02313 | 0.05641376 | -0.07796957
11.1445875 | 0.04231229 | -0.08178462
11.24463 | 0.04864164 | -0.051246875
9.090578 | 0.03606398 | -0.04449565
9.087044 | 0.05004005 | -0.07617
8.752178 | 0.02830515 | -0.055835
7.129382 | 0.03821352 | -0.0528303
7.003042 | 0.04621948 | -0.050109375
6.922418 | 0.03764322 | -0.04144783
5.07353 | 0.04122679 | -0.062665
5.188469 | 0.02071185 | -0.05398065
5.171406 | 0.03867183 | -0.04588462
1.945688 | 0.06057523 | -0.065196
1.971535 | 0.0405187 | -0.05412381
2.017976 | 0.03810363 | -0.0412
28.42 | 0.1424279 | -2.333333
27.54167 | 0.1311372 | -2.455556
28.27273 | 0.07862454 | -2.422222
27.63333 | 0.1435481 | -2.355556
30.42738 | 0.07250285 | 0.09329032
30.0392 | 0.09115074 | 0.07987097
29.03641 | 0.06807454 | 0.09261017
30.79965 | 0.05093901 | 0.09032258
31.43785 | 0.0994677 | 0.1242857
31.01267 | 0.07630732 | 0.08210256
29.38323 | 0.0555594 | 0.08498305
30.42417 | 0.1056734 | 0.09780645
31.07922 | 0.06525402 | 0.1015319
31.00163 | 0.09129258 | 0.07935484
31.2583 | 0.09931721 | 0.07636364
31.40974 | 0.1131167 | 0.086
30.66067 | 0.08226973 | 0.08546835
30.31239 | 0.06841329 | 0.07876271
30.08847 | 0.1081317 | 0.08137722
29.28065 | 0.07749303 | 0.06870886
29.41097 | 0.07701925 | 0.1008571
29.47656 | 0.09663392 | 0.04506667
29.55742 | 0.08453353 | 0.06533333
29.53732 | 0.198646 | 0.0864
29.13508 | 0.1828326 | 0.07777215
29.18045 | 0.06147023 | 0.05009091
29.3583 | 0.1024495 | 0.07882051
29.38393 | 0.08022944 | 0.07394872
29.42474 | 0.1302659 | 0.07764103
29.25663 | 0.09897999 | 0.07502564
29.22651 | 0.1492517 | 0.07313924
28.90826 | 0.07310094 | 0.07307692
29.06147 | 0.08842904 | 0.06871795
28.61384 | 0.2468018 | -0.038840625
29.39474 | 0.2229614 | -0.036040625
29.39899 | 0.1853736 | -0.008895238
23.07967 | 0.1884214 | -0.06303636
22.86789 | 0.1253387 | -0.08833333
22.99798 | 0.1406092 | -0.04299
13.03000625 | 0.1049469 | -0.1020462
12.71601 | 0.2130426 | -0.04656061
12.100325 | 0.09442386 | -0.025335
8.311965 | 0.1183499 | -0.05894
9.252136 | 0.07954966 | -0.06647368
7.134811 | 0.02728175 | -0.03281875
6.672569 | 0.03720362 | -0.046132
0.7226273 | 0.02294486 | 0.02707576
0.5348611 | 0.01291279 | 0.02544242
0.5242545 | 0.01008319 | 0.02713793
0.4993939 | 0.0140624 | 0.03023333
0.4845788 | 0.01266671 | 0.02745152
1.005315 | 0.01531225 | 0.03007879
1.010818 | 0.01316326 | 0.0427
1.010855 | 0.01162256 | 0.03096538
2.116847 | 0.0248756 | 0.02720385
2.102648 | 0.0252199 | 0.02706429
2.071419 | 0.02021301 | 0.03406522
29.7626 | 0.1799391 | 0.08604375
30.26424 | 0.1128263 | 0.1167697
41.35133 | 0.3535965 | 0.1025333
47.15726 | 0.3327455 | 0.09590909
59.215 | 0.4292152 | -0.01544545
102.13665 | 1.093682 | 0.107190625
108.9872 | 0.232715 | 0.1191261
112.97665 | 0.7234093 | 0.129
116.4552 | 0.1922343 | 0.1205061
102.9067 | 0.4141166 | 0.1079879
88.27259 | 0.279271 | 0.04978
75.07555 | 0.2830643 | 0.119397
76.63134 | 0.391984 | 0.1169697
78.38744 | 0.4388355 | 0.2811
79.59875 | 0.1769807 | -0.0854125
79.77933 | 0.5031984 | 0.108997
122.4533 | 0.05003851 | 0.096675
241.5762 | 0.433406 | 0.095335
204.0343 | 0.165393 | 0.2156478
196.1062 | 0.3180598 | 0.111835
211.72333 | 0.1025234 | 0.1343615
203.376165 | 0.1360652 | 0.121005
203.00067 | 0.156441 | 0.1545
150.2981 | 0.1340729 | 0.12683
152.27068 | 0.1520543 | 0.11
149.4814625 | 0.1359673 | 0.09951111
97.92126 | 0.1163452 | 0.06301
94.42059 | 0.0972194 | 0.02185926
94.3629 | 0.1259548 | 0.05967
94.80167 | 0.08716065 | 0.05066444
46.36974 | 0.1137543 | 0.08010588
52.38205 | 0.04165428 | 0.09687273
51.91872 | 0.09475431 | 0.077375
49.70308 | 0.07499573 | 0.0886125
30.40966 | 0.05787744 | 0.09282121
31.98867 | 0.05163414 | 0.149
32.68832 | 0.04665976 | 0.09167
33.93666 | 1.253446 | 0.1015706
29.94979 | 0.1009428 | 0.08666765
29.50436 | 0.09655167 | 0.092
30.26790625 | 0.07296274 | 0.08145625
29.51205 | 0.05326459 | 0.09332
30.35044 | 0.1303406 | 0.09152424
89.64607 | 0.1633122 | 0.124165
112.1009 | 0.1203991 | 0.273835
94.93019 | 0.1803169 | 0.1108152
59.87838 | 0.0830689 | 0.1209889
52.54859 | 0.1192766 | 0.07141212
35.03795 | 0.0653525 | 0.1461538
29.648845 | 0.04184097 | 0.116005
28.62154 | 0.03925193 | 0.130175
28.082985 | 0.04665052 | 0.10188125
30.12795 | 0.04854229 | 0.1528429
30.82847 | 0.08487223 | 0.1279
30.97393 | 0.02593778 | 0.05894211
52.8736 | 0.07432946 | 0.1294118
35.88232 | 0.04186953 | 0.09848788
30.23056 | 0.0638496 | 0.1451889
29.287745 | 0.0535148 | 0.1072727
29.87564 | 0.04662879 | 0.08498333
30.30875625 | 0.05345218 | 0.14568
30.46632 | 0.06625138 | 0.1133385
30.15316 | 0.0835236 | 0.1240368
94.108515 | 0.1526664 | 0.095325
87.89165 | 0.04037409 | 0.1101
44.16205 | 0.07421756 | 0.05811429
30.17627 | 0.0416325 | 0.27032
29.619175 | 0.03837187 | 0.14501
29.31565 | 0.06630571 | 0.02256154
28.91615 | 0.0295756 | 0.0941
30.89115 | 0.06322089 | 0.09545152
31.29404 | 0.07027409 | 0.08172121
28.38424 | 0.1016765 | 0.1498
29.2177 | 0.03292347 | 0.107345
30.37859 | 0.03730654 | 0.08048571
29.22395 | 0.03918148 | 0.1178231
29.21688125 | 0.09740224 | 0.1416121
30.59435 | 0.3984922 | 0.13101
30.894575 | 0.02261515 | 0.03633
30.24181 | 0.04451518 | 0.1122273
31.18915 | 0.2187578 | 0.1054576
31.31286 | 0.1327731 | 0.07858947
30.04848 | 0.0411277 | 0.0997875
29.88128 | 0.03008706 | 0.1076788
29.834 | 0.06672258 | 0.1037313
29.79509 | 0.075904 | 0.1000061
29.75148 | 0.02773215 | 0.1015385
29.68912 | 0.03295099 | 0.09666739
29.24832 | 0.05507712 | 0.10466
28.95565 | 0.074626 | 0.1026773
29.387995 | 0.09058215 | -0.06626364
32.126165 | 0.06499531 | -0.0012
28.70334 | 0.09245562 | -0.065
30.81978125 | 0.05136083 | -0.04393636
31.51563125 | 0.1242784 | -0.059790625
33.39027 | 0.1556448 | -0.08120303
29.5702125 | 0.08956932 | -0.06392727
30.02363 | 0.07745855 | -0.06710323
30.15843 | 0.1636627 | -0.1041
30.33166875 | 0.1253282 | 0.0377
30.70174 | 0.1520791 | -0.05130909
30.41391 | 0.06766986 | -0.1279538
29.89088 | 0.1015182 | -0.037165
29.050524 | 0.1104235 | 0.03033
29.64512 | 0.08801339 | -0.07179231
29.785336 | 0.1300881 | -0.08298421
30.19065 | 0.13677 | -0.05908788
30.41755 | 0.07253443 | -0.08246316
30.934655 | 0.1344678 | 0.04443333
29.46645625 | 0.07086648 | -0.0425963
29.56779 | 0.06179974 | -0.03922308
29.732165 | 0.1305357 | -0.0795875
30.23214 | 0.07860805 | -0.09768462
30.00525 | 0.131176 | -0.08017895
30.28034 | 0.09443465 | -0.03916875
30.28766 | 0.115155 | -0.01967
30.31681 | 0.06812481 | 0.002211111
30.55133 | 0.09869207 | -0.1105739
30.701995 | 0.08580216 | -0.1048692
29.808 | 0.16138 | -0.009223077
29.74552 | 0.09027637 | -0.003846154
29.57705 | 0.07351773 | -0.06692308
29.69462 | 0.0945021 | -0.09074444
29.77574 | 0.09285006 | -0.13001
30.01681 | 0.1308599 | -0.07308462
29.84037 | 0.0848328 | -0.13
29.87326 | 0.1283694 | -0.07206154
29.25215 | 0.07372143 | 0.03128462
29.74741 | 0.1268718 | -0.05505484
29.62999 | 0.08285444 | 0.00166
30.00359 | 0.06929768 | -0.01767
30.07154 | 0.09175164 | -0.1076923
51.97 | 0.1494434 | -0.06396061
46.89 | 0.07378648 | -0.1318154
45.2 | 0.1414214 | -0.05703939
45.85 | 0.05477226 | -0.06805385
45.80769 | 0.08623165 | -0.05264375
45.9 | 0.1591645 | -0.05830625
45.90588 | 0.1088037 | -0.05949394
46.54167 | 0.1621354 | -0.1000368
47.10588 | 0.1248529 | -0.05593939
46.48889 | 0.1054093 | -0.04575217
45.20625 | 0.2015564 | -0.0538125
44.95 | 0.1087115 | -0.01766154
45.225 | 0.2380476 | -0.1081875
44.82857 | 0.06112498 | -0.087155
44.75 | 0.1947849 | -0.07083913
44.43077 | 0.1182132 | -0.1044778
46.12222 | 0.07320845 | -0.1366462
46.43077 | 0.193152 | -0.05270625
45.28 | 0.0421637 | -0.077485
45.51579 | 0.1344254 | -0.05241875
45.54242 | 0.08671182 | -0.1203667
45.41538 | 0.08006408 | -0.0801
45.74 | 0.0843274 | -0.03284545
45.47778 | 0.06666667 | -0.03432708
45.5 | 0.209165 | -0.05753125
45.91538 | 0.1463224 | -0.02091818
45.86923 | 0.08548504 | -0.049165
45.95 | 0.1154701 | -0.03860323
44.788 | 0.1666333 | -0.033744
44.65217 | 0.1805788 | -0.07233462
44.70435 | 0.1296087 | -0.112
44.565 | 0.0875094 | -0.01023077
44.62667 | 0.1162919 | -0.06539032
44.87333 | 0.1791514 | -0.0721
45.07333 | 0.1162919 | -0.09178333
44.71304 | 0.1324742 | -0.00873
46.3 | 0.1 | -0.05350909
46.50714 | 0.1328057 | -0.06333125
45.39333 | 0.07037316 | 0.03276667
46.02727 | 0.1546624 | -0.0039
46.25455 | 0.1035725 | -0.0825875
43.62 | 0.083666 | 0.03045714
45.1 | 0.1460593 | -0.08415625
45.31875 | 0.1108678 | -0.004933333
45.5375 | 0.106066 | -0.04032105
44.35 | 0.1098127 | 0.002783333
44.71 | 0.1586124 | -0.0779
45.23077 | 0.06304252 | -0.03771
45.31765 | 0.0882843 | -0.08783333
45.32941 | 0.06859943 | -0.04119697
45.3125 | 0.2552776 | -0.04439394
45.14 | 0.1264911 | 0.01388462
45.45455 | 0.1368476 | -0.04232857
45.42143 | 0.05789342 | -0.05283
45.88 | 0.1472556 | -0.03955625
238.2143 | 1.76193 | -0.04723404
234.7778 | 0.6666667 | -0.04723404
236.0833 | 2.020726 | -0.04723404
234.7778 | 0.9718253 | -0.04723404
239.25 | 2.453923 | 0.81375
316.4828 | 9.112866 | 0.81375
326.5 | 3.696846 | 0.81375
326.7778 | 5.674015 | 0.81375
322.6364 | 9.500239 | 0.81375
326.8947 | 1.149625 | 3.7775
79.04286 | 0.1272418 | 3.7775
79.91111 | 0.1900292 | 3.7775
80.2 | 0.2 | 3.7775
81 | 0.1568929 | 3.7775
81.39474 | 0.117727 | -0.8475
40.80909 | 0.1136182 | -0.8475
41.11429 | 0.06629935 | -0.8475
41.18571 | 0.146385 | -0.8475
41.73846 | 0.1269384 | -0.8475
330.5714 | 1.504572 | -0.8547368
330.5 | 0.6741999 | -0.8547368
320 | 15.17674 | -0.8547368
187.2857 | 0.9944903 | -0.8547368
187.2632 | 0.4524139 | -0.8547368
187 | 2.807544e-14 | -0.8547368
187.7895 | 0.4188539 | -0.8547368
127.3333 | 0.5 | -0.1244444
129.9375 | 0.25 | -0.1244444
128.2941 | 3.177356 | -0.1244444
128.8421 | 0.3746343 | -0.1244444
365.2917 | 0.8064504 | -0.1244444
368.0345 | 1.954532 | -0.1244444
372.1579 | 1.014515 | -0.1244444
375.5556 | 0.8819171 | -0.1244444
376.6429 | 4.343114 | -0.1244444
15.68282 | 0.1672415 | 0.117005
15.24984 | 1.143295 | 0.134175
15.53844 | 0.1306197 | 0.1165636
8.270769 | 0.03105832 | 0.1228242
8.32561875 | 0.04353883 | 0.1271923
8.110254 | 0.05541582 | 0.113337
2.676117 | 0.04154027 | 0.1353923
3.52634 | 0.03228547 | 0.110897
3.411777 | 0.03170826 | 0.1322273
32.640825 | 0.1109991 | 0.2135923
32.42186 | 0.09192881 | 0.1593577
32.18766 | 0.04774304 | 0.13149
88.34369 | 0.2387061 | 0.4886294
88.55962 | 0.06880432 | 0.2825538
87.89667 | 0.1084842 | 0.1788909
86.76172 | 0.2030806 | 0.1713706
64.67066 | 0.1156101 | 0.1380818
64.47185 | 0.09984096 | 0.2571429
64.15487 | 0.1015167
41.23998 | 0.3975471 | 0.15801
40.40833 | 0.03657616 | 0.3385571
40.39201 | 0.05692452 | 0.1327273
53.16359 | 0.2150912 | 0.14144375

## output-icnt
33.06292 | 0.1017465 | 43.01584 | 1.994809 | 5.175253 | 0.01348797 | 29.91793 | 0.8205877 | 4.956616 | 0.01446813 | 27.28076 | 0.7825936 |  |  |  |  | 20.03916 | 0.01452096 | 19.78891 | 0.1133103 | 19.9836 | 0.01043887 | 19.76768 | 0.1223207 | 19.99849 | 0.01129499 | 19.78141 | 0.15113
33.06292 | 0.1017465 | 43.01584 | 1.994809 | 5.175253 | 0.01348797 | 29.91793 | 0.8205877 | 4.943672 | 0.01441289 | 26.74987 | 0.7482736 |  |  |  |  | 20.03916 | 0.01452096 | 19.78891 | 0.1133103 | 19.9836 | 0.01043887 | 19.76768 | 0.1223207 | 19.97436 | 0.02062189 | 19.76991 | 0.142127
33.06292 | 0.1017465 | 43.01584 | 1.994809 | 5.175253 | 0.01348797 | 29.91793 | 0.8205877 | 4.967074 | 0.01384862 | 28.13771 | 0.7836026 |  |  |  |  | 20.03916 | 0.01452096 | 19.78891 | 0.1133103 | 19.9836 | 0.01043887 | 19.76768 | 0.1223207 | 19.98798 | 0.003594106 | 19.78212 | 0.1314229
33.06292 | 0.1017465 | 43.01584 | 1.994809 | 5.175253 | 0.01348797 | 29.91793 | 0.8205877 | 4.963036 | 0.01460784 | 27.4369 | 0.8033605 |  |  |  |  | 20.03916 | 0.01452096 | 19.78891 | 0.1133103 | 19.9836 | 0.01043887 | 19.76768 | 0.1223207 | 19.97744 | 0.01154748 | 19.81348 | 0.0941026
33.06292 | 0.1017465 | 43.01584 | 1.994809 | 5.153271 | 0.0134967 | 29.02093 | 0.7706986 | 5.056817 | 0.01384075 | 28.27153 | 0.7740146 |  |  |  |  | 20.03916 | 0.01452096 | 19.78891 | 0.1133103 | 19.99549 | 0.01119102 | 19.81361 | 0.1519617 | 19.98485 | 0.006505575 | 19.80779 | 0.1510297
33.06292 | 0.1017465 | 43.01584 | 1.994809 | 5.153271 | 0.0134967 | 29.02093 | 0.7706986 | 5.048267 | 0.01452868 | 27.38994 | 0.7776205 |  |  |  |  | 20.03916 | 0.01452096 | 19.78891 | 0.1133103 | 19.99549 | 0.01119102 | 19.81361 | 0.1519617 | 19.99042 | 0.01215293 | 19.73106 | 0.04119911
33.06292 | 0.1017465 | 43.01584 | 1.994809 | 5.153271 | 0.0134967 | 29.02093 | 0.7706986 | 5.0522 | 0.01556343 | 27.1515 | 0.8451418 |  |  |  |  | 20.03916 | 0.01452096 | 19.78891 | 0.1133103 | 19.99549 | 0.01119102 | 19.81361 | 0.1519617 | 19.98455 | 0.01325551 | 19.80279 | 0.10436
33.06292 | 0.1017465 | 43.01584 | 1.994809 | 5.153271 | 0.0134967 | 29.02093 | 0.7706986 | 5.092555 | 0.01388591 | 29.90707 | 0.8723339 |  |  |  |  | 20.03916 | 0.01452096 | 19.78891 | 0.1133103 | 19.99549 | 0.01119102 | 19.81361 | 0.1519617 | 19.98432 | 0.01190452 | 19.86822 | 0.1088553
33.06292 | 0.1017465 | 43.01584 | 1.994809 | 5.153271 | 0.0134967 | 29.02093 | 0.7706986 | 4.944528 | 0.01564263 | 27.74871 | 0.9207698 |  |  |  |  | 20.03916 | 0.01452096 | 19.78891 | 0.1133103 | 19.99549 | 0.01119102 | 19.81361 | 0.1519617 | 19.96825 | 0.00765 | 19.8327 | 0.1457
33.06292 | 0.1017465 | 43.01584 | 1.994809 | 5.140918 | 0.02149818 | 30.90048 | 1.496685 | 4.865125 | 0.01811469 | 28.26375 | 1.009929 | 4.865125 |  |  |  | 20.03916 | 0.01452096 | 19.78891 | 0.1133103 | 19.97127 | 0.002022894 | 19.77598 | 0.0847777 | 19.98212 | 0.01308226 | 19.76742 | 0.08803896 | 20.083768537060784
33.06292 | 0.1017465 | 43.01584 | 1.994809 | 5.107771 | 0.02193437 | 33.61327 | 1.876299 | 4.870279 | 0.01759986 | 28.77279 | 1.006087 | 4.870279 |  |  |  | 20.03916 | 0.01452096 | 19.78891 | 0.1133103 | 19.98317 | 0.01529706 | 19.81431 | 0.07924702 | 19.97738 | 0.001571496 | 19.82674 | 0.1320984 | 20.053943981008494
33.06292 | 0.1017465 | 43.01584 | 1.994809 | 5.047711 | 0.01826429 | 28.4283 | 0.9919346 | 4.919445 | 0.02010957 | 34.82811 | 1.85804 |  |  |  |  | 20.03916 | 0.01452096 | 19.78891 | 0.1133103 | 19.9809 | 0.0029 | 19.7441 | 0.0887 | 19.96325 | 0.01047103 | 19.79818 | 0.1700632
33.06292 | 0.1017465 | 43.01584 | 1.994809 | 4.99231 | 0.01791413 | 26.79043 | 0.8573 | 4.831597 | 0.02829653 | 25.38384 | 1.623884 | 4.831597 |  |  |  | 20.03916 | 0.01452096 | 19.78891 | 0.1133103 | 19.98352 | 0.01033158 | 19.82298 | 0.09301745 | 19.99801 | 0.01382045 | 19.83311 | 0.1125878 | 20.277784821499313
33.06292 | 0.1017465 | 43.01584 | 1.994809 | 4.975083 | 0.01828999 | 25.78377 | 0.8133872 | 5.016486 | 0.01712597 | 45.2101 | 2.531744 |  |  |  |  | 20.03916 | 0.01452096 | 19.78891 | 0.1133103 | 19.97409 | 0.02253493 | 19.78855 | 0.1491752 | 19.97574 | 0.008970418 | 19.75897 | 0.06692473
33.06292 | 0.1017465 | 43.01584 | 1.994809 | 5.088418 | 0.01839234 | 35.12744 | 1.591552 | 4.911813 | 0.01826938 | 35.2775 | 1.654461 |  |  |  |  | 20.03916 | 0.01452096 | 19.78891 | 0.1133103 | 19.9899 | 0.006429619 | 19.798 | 0.1406792 | 19.96726 | 0.005719126 | 19.8261 | 0.1391283
33.06292 | 0.1017465 | 43.01584 | 1.994809 | 5.040318 | 0.01985309 | 31.06024 | 1.374513 | 4.885555 | 0.01848566 | 33.20557 | 1.488361 | 4.885555 |  |  |  | 20.03916 | 0.01452096 | 19.78891 | 0.1133103 | 19.99125 | 0.01395538 | 19.78275 | 0.1218922 | 19.98154 | 0.002592759 | 19.80436 | 0.1452745 | 19.965544373259775
33.06292 | 0.1017465 | 43.01584 | 1.994809 | 5.117346 | 0.01702861 | 38.06099 | 1.675575 | 4.883833 | 0.01823726 | 33.44681 | 1.477221 | 4.883833 |  |  |  | 20.03916 | 0.01452096 | 19.78891 | 0.1133103 | 19.98248 | 0.003087005 | 19.82373 | 0.0935644 | 19.97536 | 0.008576853 | 19.80134 | 0.1736912 | 19.975512865240557
33.06292 | 0.1017465 | 43.01584 | 1.994809 | 4.921845 | 0.02078043 | 23.06651 | 0.7824072 | 4.854072 | 0.01995251 | 30.42793 | 1.383771 | 4.854072 |  |  |  | 20.03916 | 0.01452096 | 19.78891 | 0.1133103 | 19.98352 | 0.004072297 | 19.80427 | 0.191526 | 19.98465 | 0.00885 | 19.75665 | 0.15015 | 20.14772998145159
33.06292 | 0.1017465 | 43.01584 | 1.994809 | 5.01866 | 0.01746249 | 31.47643 | 1.172629 | 4.844814 | 0.02052664 | 29.6767 | 1.368897 | 4.844814 |  |  |  | 20.03916 | 0.01452096 | 19.78891 | 0.1133103 | 19.97326 | 0.004479554 | 19.77574 | 0.1156713 | 19.98068 | 0.01062683 | 19.79366 | 0.1169619 | 20.201302190998618
33.06292 | 0.1017465 | 43.01584 | 1.994809 | 4.865579 | 0.02367686 | 22.74031 | 0.9366005 | 4.875323 | 0.01719663 | 33.66385 | 1.370976 | 4.875323 |  |  |  | 20.03916 | 0.01452096 | 19.78891 | 0.1133103 | 19.98084 | 0.01186071 | 19.83554 | 0.1717619 | 19.98458 | 0.002740365 | 19.77754 | 0.1798872 | 20.02475730319236
33.06292 | 0.1017465 | 43.01584 | 1.994809 | 4.935146 | 0.0189506 | 26.96821 | 0.9615835 | 4.786459 | 0.0134561 | 28.11926 | 0.7833069 | 4.786459 |  |  |  | 20.03916 | 0.01452096 | 19.78891 | 0.1133103 | 19.9605 | 0.01101045 | 19.74654 | 0.07053684 | 19.97624 | 0.009034733 | 19.76872 | 0.146431 | 20.53898366211882
33.06292 | 0.1017465 | 43.01584 | 1.994809 | 4.935146 | 0.0189506 | 26.96821 | 0.9615835 | 4.761063 | 0.0156855 | 27.16737 | 0.9258974 | 4.761063 |  |  |  | 20.03916 | 0.01452096 | 19.78891 | 0.1133103 | 19.9605 | 0.01101045 | 19.74654 | 0.07053684 | 19.97466 | 0.009073941 | 19.81231 | 0.1709045 | 20.685946019678337
33.06292 | 0.1017465 | 43.01584 | 1.994809 | 4.935146 | 0.0189506 | 26.96821 | 0.9615835 | 4.767076 | 0.01621286 | 27.12254 | 0.9703228 | 4.767076 |  |  |  | 20.03916 | 0.01452096 | 19.78891 | 0.1133103 | 19.9605 | 0.01101045 | 19.74654 | 0.07053684 | 19.9731 | 0.01479865 | 19.75656 | 0.1675455 | 20.651150175489942
33.06292 | 0.1017465 | 43.01584 | 1.994809 | 4.935146 | 0.0189506 | 26.96821 | 0.9615835 | 4.770174 | 0.01329962 | 27.52353 | 0.7381913 | 4.770174 |  |  |  | 20.03916 | 0.01452096 | 19.78891 | 0.1133103 | 19.9605 | 0.01101045 | 19.74654 | 0.07053684 | 19.9707 | 0.0056 | 19.7798 | 0.1803 | 20.633221671631606
33.06292 | 0.1017465 | 43.01584 | 1.994809 | 4.933942 | 0.0155708 | 27.22823 | 0.8800689 | 4.777585 | 0.01483325 | 26.73343 | 0.8137302 | 4.777585 |  |  |  | 20.03916 | 0.01452096 | 19.78891 | 0.1133103 | 19.9747 | 0.01367041 | 19.77567 | 0.1724392 | 19.97189 | 0.01260075 | 19.82001 | 0.1573326 | 20.590336020591703
33.06292 | 0.1017465 | 43.01584 | 1.994809 | 4.751619 | 0.01844786 | 27.05302 | 0.971266 | 4.701875 | 0.01794661 | 33.26717 | 1.49228 | 4.701875 |  |  |  | 20.03916 | 0.01452096 | 19.78891 | 0.1133103 | 19.96488 | 0.002547469 | 19.80956 | 0.1653895 | 19.97475 | 0.01645 | 19.76695 | 0.11855 | 19.880916593286322
33.06292 | 0.1017465 | 43.01584 | 1.994809 | 4.754504 | 0.01719968 | 27.58849 | 0.9153024 | 4.741742 | 0.01665663 | 37.12161 | 1.673955 |  |  |  |  | 20.03916 | 0.01452096 | 19.78891 | 0.1133103 | 19.97785 | 0.00355 | 19.8588 | 0.0369 | 19.987 | 0.007296575 | 19.82254 | 0.1526366
33.06292 | 0.1017465 | 43.01584 | 1.994809 | 4.755303 | 0.02724628 | 26.32792 | 1.688579 | 4.667354 | 0.0202796 | 29.71709 | 1.419516 | 4.667354 |  |  |  | 20.03916 | 0.01452096 | 19.78891 | 0.1133103 | 19.97119 | 0.009038634 | 19.80978 | 0.1889956 | 19.9679 | 0.01867726 | 19.80033 | 0.1526251 | 20.05745502037418
33.06292 | 0.1017465 | 43.01584 | 1.994809 | 4.753392 | 0.02968979 | 25.39209 | 1.799536 | 4.706527 | 0.0180605 | 33.48944 | 1.52319 | 4.706527 |  |  |  | 20.03916 | 0.01452096 | 19.78891 | 0.1133103 | 19.96415 | 0.01062179 | 19.83876 | 0.08598105 | 19.98468 | 0.0148222 | 19.79573 | 0.1518345 | 19.857127158982642
33.06292 | 0.1017465 | 43.01584 | 1.994809 | 4.752183 | 0.02839434 | 25.75429 | 1.727209 | 4.646139 | 0.01910866 | 29.40176 | 1.265456 | 4.646139 |  |  |  | 20.03916 | 0.01452096 | 19.78891 | 0.1133103 | 19.97852 | 0.006866994 | 19.68883 | 0.04813228 | 19.972 | 0.008217664 | 19.79496 | 0.1401693 | 20.16595145159042
33.06292 | 0.1017465 | 43.01584 | 1.994809 | 4.824714 | 0.02061601 | 33.78179 | 1.86019 | 4.700711 | 0.01907561 | 32.30107 | 1.541103 | 4.700711 |  |  |  | 20.03916 | 0.01452096 | 19.78891 | 0.1133103 | 19.97366 | 0.01763838 | 19.78325 | 0.08793499 | 19.98091 | 0.02189838 | 19.78132 | 0.09224608 | 19.886868661153724
33.06292 | 0.1017465 | 43.01584 | 1.994809 | 4.717406 | 0.01857797 | 25.61533 | 0.8772838 | 4.700902 | 0.01660149 | 34.04784 | 1.407426 | 4.700902 |  |  |  | 20.03916 | 0.01452096 | 19.78891 | 0.1133103 | 19.9824 | 0.009063112 | 19.76772 | 0.105426 | 19.97852 | 0.0127892 | 19.80029 | 0.1143799 | 19.885890534807952
33.06292 | 0.1017465 | 43.01584 | 1.994809 | 4.739786 | 0.02737076 | 25.46424 | 1.585084 | 4.72624 | 0.01676861 | 35.75297 | 1.57144 |  |  |  |  | 20.03916 | 0.01452096 | 19.78891 | 0.1133103 | 19.9786 | 0.0071 | 19.7904 | 0.1841 | 19.97806 | 0.01173134 | 19.86132 | 0.1076009
33.06292 | 0.1017465 | 43.01584 | 1.994809 | 4.820419 | 0.01936749 | 34.56149 | 1.772726 | 4.753603 | 0.01592863 | 38.58512 | 1.711309 |  |  |  |  | 20.03916 | 0.01452096 | 19.78891 | 0.1133103 | 19.97064 | 0.002691914 | 19.77414 | 0.0886257 | 19.96485 | 0.00785 | 19.73805 | 0.03115
33.06292 | 0.1017465 | 43.01584 | 1.994809 | 4.761423 | 0.01316995 | 29.12218 | 0.8276114 | 4.551868 | 0.0137886 | 26.95994 | 0.7895901 | 4.551868 |  |  |  | 20.03916 | 0.01452096 | 19.78891 | 0.1133103 | 19.9787 | 0.01120893 | 19.77986 | 0.1187366 | 19.96657 | 0.01075361 | 19.84057 | 0.1071911 | 20.03733669346155
33.06292 | 0.1017465 | 43.01584 | 1.994809 | 4.761423 | 0.01316995 | 29.12218 | 0.8276114 | 4.567646 | 0.0127136 | 28.53773 | 0.7900345 | 4.567646 |  |  |  | 20.03916 | 0.01452096 | 19.78891 | 0.1133103 | 19.9787 | 0.01120893 | 19.77986 | 0.1187366 | 19.97234 | 0.02178372 | 19.80681 | 0.1522078 | 19.957862589806
33.06292 | 0.1017465 | 43.01584 | 1.994809 | 4.761423 | 0.01316995 | 29.12218 | 0.8276114 | 4.583258 | 0.01333878 | 28.72845 | 0.8576765 | 4.583258 |  |  |  | 20.03916 | 0.01452096 | 19.78891 | 0.1133103 | 19.9787 | 0.01120893 | 19.77986 | 0.1187366 | 19.96331 | 0.006855137 | 19.80971 | 0.1493755 | 19.880369289965113
33.06292 | 0.1017465 | 43.01584 | 1.994809 | 4.761423 | 0.01316995 | 29.12218 | 0.8276114 | 4.552203 | 0.01327355 | 27.44917 | 0.7743551 | 4.552203 |  |  |  | 20.03916 | 0.01452096 | 19.78891 | 0.1133103 | 19.9787 | 0.01120893 | 19.77986 | 0.1187366 | 19.98575 | 0.01245 | 19.80255 | 0.15565 | 20.035635018684747
33.06292 | 0.1017465 | 43.01584 | 1.994809 | 4.761423 | 0.01316995 | 29.12218 | 0.8276114 | 4.588016 | 0.01508545 | 27.59079 | 0.9467331 | 4.588016 |  |  |  | 20.03916 | 0.01452096 | 19.78891 | 0.1133103 | 19.9787 | 0.01120893 | 19.77986 | 0.1187366 | 19.94765 | 0.01225 | 19.83065 | 0.13065 | 19.8569780091767
33.06292 | 0.1017465 | 43.01584 | 1.994809 | 4.761423 | 0.01316995 | 29.12218 | 0.8276114 | 4.587537 | 0.01278812 | 27.45015 | 0.7269433 | 4.587537 |  |  |  | 20.03916 | 0.01452096 | 19.78891 | 0.1133103 | 19.9787 | 0.01120893 | 19.77986 | 0.1187366 | 19.96483 | 0.01466145 | 19.79231 | 0.1253708 | 19.859324275681136
33.06292 | 0.1017465 | 43.01584 | 1.994809 | 4.761423 | 0.01316995 | 29.12218 | 0.8276114 | 4.584971 | 0.01491439 | 27.66196 | 0.9352134 | 4.584971 |  |  |  | 20.03916 | 0.01452096 | 19.78891 | 0.1133103 | 19.9787 | 0.01120893 | 19.77986 | 0.1187366 | 19.96851 | 0.004612039 | 19.78467 | 0.1887026 | 19.871933351439942
33.06292 | 0.1017465 | 43.01584 | 1.994809 | 4.761423 | 0.01316995 | 29.12218 | 0.8276114 | 4.585055 | 0.01475305 | 27.69152 | 0.9222638 | 4.585055 |  |  |  | 20.03916 | 0.01452096 | 19.78891 | 0.1133103 | 19.9787 | 0.01120893 | 19.77986 | 0.1187366 | 19.97779 | 0.007985794 | 19.8113 | 0.1402282 | 19.871521717734268
33.06292 | 0.1017465 | 43.01584 | 1.994809 | 4.761423 | 0.01316995 | 29.12218 | 0.8276114 | 4.579357 | 0.01310038 | 27.01085 | 0.7261686 | 4.579357 |  |  |  | 20.03916 | 0.01452096 | 19.78891 | 0.1133103 | 19.9787 | 0.01120893 | 19.77986 | 0.1187366 | 19.97607 | 0.006801184 | 19.76388 | 0.07422423 | 19.899626238509175
33.06292 | 0.1017465 | 43.01584 | 1.994809 | 4.761423 | 0.01316995 | 29.12218 | 0.8276114 | 4.571796 | 0.01274359 | 26.96606 | 0.6959745 | 4.571796 |  |  |  | 20.03916 | 0.01452096 | 19.78891 | 0.1133103 | 19.9787 | 0.01120893 | 19.77986 | 0.1187366 | 19.96789 | 0.01265413 | 19.77687 | 0.08680904 | 19.93715089966718
33.06292 | 0.1017465 | 43.01584 | 1.994809 | 4.761423 | 0.01316995 | 29.12218 | 0.8276114 | 4.568264 | 0.01323611 | 26.33642 | 0.7005457 | 4.568264 |  |  |  | 20.03916 | 0.01452096 | 19.78891 | 0.1133103 | 19.9787 | 0.01120893 | 19.77986 | 0.1187366 | 19.97379 | 0.01652704 | 19.78165 | 0.1414596 | 19.954773413259343
33.06292 | 0.1017465 | 43.01584 | 1.994809 | 4.761423 | 0.01316995 | 29.12218 | 0.8276114 | 4.566383 | 0.01328101 | 26.26304 | 0.699868 | 4.566383 |  |  |  | 20.03916 | 0.01452096 | 19.78891 | 0.1133103 | 19.9787 | 0.01120893 | 19.77986 | 0.1187366 | 19.98414 | 0.001028786 | 19.81571 | 0.1891112 | 19.96418052432312
33.06292 | 0.1017465 | 43.01584 | 1.994809 | 4.761423 | 0.01316995 | 29.12218 | 0.8276114 | 4.570952 | 0.01504744 | 26.88903 | 0.8928366 | 4.570952 |  |  |  | 20.03916 | 0.01452096 | 19.78891 | 0.1133103 | 19.9787 | 0.01120893 | 19.77986 | 0.1187366 | 19.97634 | 0.003255211 | 19.77389 | 0.1298702 | 19.941355074939352
33.06292 | 0.1017465 | 43.01584 | 1.994809 | 4.761423 | 0.01316995 | 29.12218 | 0.8276114 | 4.590749 | 0.01347209 | 28.9588 | 0.8868491 | 4.590749 |  |  |  | 20.03916 | 0.01452096 | 19.78891 | 0.1133103 | 19.9787 | 0.01120893 | 19.77986 | 0.1187366 | 19.9664 | 0.0027 | 19.8675 | 0.0296 | 19.843588343150138
33.06292 | 0.1017465 | 43.01584 | 1.994809 | 4.702559 | 0.01278158 | 25.36343 | 0.5891399 | 4.461822 | 0.01453933 | 26.28673 | 0.8302609 | 4.461822 |  |  |  | 20.03916 | 0.01452096 | 19.78891 | 0.1133103 | 19.9711 | 0.0025 | 19.8151 | 0.1706 | 19.98219 | 0.01391793 | 19.81594 | 0.08340933 | 20.513119055188163
33.06292 | 0.1017465 | 43.01584 | 1.994809 | 4.702559 | 0.01278158 | 25.36343 | 0.5891399 | 4.497395 | 0.01522508 | 29.44047 | 1.13995 | 4.497395 |  |  |  | 20.03916 | 0.01452096 | 19.78891 | 0.1133103 | 19.9711 | 0.0025 | 19.8151 | 0.1706 | 19.98602 | 0.00568169 | 19.77979 | 0.1059533 | 20.32064036867213
33.06292 | 0.1017465 | 43.01584 | 1.994809 | 4.758485 | 0.01353159 | 28.76729 | 0.838235 | 4.464526 | 0.01708041 | 26.51165 | 1.091467 | 4.464526 |  |  |  | 20.03916 | 0.01452096 | 19.78891 | 0.1133103 | 19.9677 | 0.008 | 19.77975 | 0.16215 | 19.9827 | 0.005284884 | 19.78779 | 0.1487772 | 20.498277168795145
33.06292 | 0.1017465 | 43.01584 | 1.994809 | 4.76027 | 0.01328086 | 29.00285 | 0.8282129 | 4.456317 | 0.01342354 | 25.19414 | 0.6688553 | 4.456317 |  |  |  | 20.03916 | 0.01452096 | 19.78891 | 0.1133103 | 19.97753 | 0.01534158 | 19.76874 | 0.09921153 | 19.97314 | 0.01609225 | 19.80383 | 0.1362115 | 20.54343033803852
33.06292 | 0.1017465 | 43.01584 | 1.994809 | 4.789983 | 0.01259286 | 31.10522 | 0.8872673 | 4.470257 | 0.01436334 | 26.84547 | 0.8506239 | 4.470257 |  |  |  | 20.03916 | 0.01452096 | 19.78891 | 0.1133103 | 19.97824 | 0.00468 | 19.81744 | 0.09028832 | 19.97191 | 0.00505914 | 19.79871 | 0.1756841 | 20.466940898710178
33.06292 | 0.1017465 | 43.01584 | 1.994809 | 4.64656 | 0.02722402 | 25.43842 | 1.605944 | 4.527173 | 0.01925597 | 32.73268 | 1.6792 |  |  |  |  | 20.03916 | 0.01452096 | 19.78891 | 0.1133103 | 19.96703 | 0.01512673 | 19.80971 | 0.1513757 | 19.99082 | 0.004526986 | 19.81588 | 0.1862806
33.06292 | 0.1017465 | 43.01584 | 1.994809 | 4.638677 | 0.01855738 | 25.94539 | 0.9193715 | 4.391783 | 0.02265637 | 24.01296 | 1.130725 |  |  |  |  | 20.03916 | 0.01452096 | 19.78891 | 0.1133103 | 19.9732 | 0.0099 | 19.86775 | 0.05905 | 19.978 | 0.0064 | 19.74035 | 0.04275
33.06292 | 0.1017465 | 43.01584 | 1.994809 | 4.599221 | 0.01707335 | 28.59501 | 1.018288 | 4.402169 | 0.01908019 | 30.5706 | 1.473968 |  |  |  |  | 20.03916 | 0.01452096 | 19.78891 | 0.1133103 | 19.98852 | 0.01312294 | 19.81523 | 0.1512924 | 19.98175 | 0.00185 | 19.81995 | 0.18735
33.06292 | 0.1017465 | 43.01584 | 1.994809 | 4.588018 | 0.01823484 | 31.41047 | 1.396288 | 4.275223 | 0.02625008 | 24.74486 | 1.584305 | 4.275223 |  |  |  | 20.03916 | 0.01452096 | 19.78891 | 0.1133103 | 19.98003 | 0.009522505 | 19.79101 | 0.1533695 | 19.97426 | 0.00449404 | 19.7984 | 0.1367175 | 19.93452139124919
33.06292 | 0.1017465 | 43.01584 | 1.994809 | 4.532529 | 0.01902339 | 33.18492 | 1.707714 | 4.373447 | 0.01617617 | 46.30184 | 2.876747 |  |  |  |  | 20.03916 | 0.01452096 | 19.78891 | 0.1133103 | 19.96779 | 0.01070817 | 19.80804 | 0.1861157 | 19.97436 | 0.009212947 | 19.79661 | 0.1008393
33.06292 | 0.1017465 | 43.01584 | 1.994809 | 4.465511 | 0.01946573 | 35.11882 | 2.053854 | 4.268293 | 0.01848999 | 33.4121 | 1.784741 |  |  |  |  | 20.03916 | 0.01452096 | 19.78891 | 0.1133103 | 19.97844 | 0.003377632 | 19.79086 | 0.09099995 | 19.97977 | 0.009201527 | 19.79192 | 0.1452547
33.06292 | 0.1017465 | 43.01584 | 1.994809 | 4.427651 | 0.02043428 | 31.00664 | 1.679533 | 4.230323 | 0.01693362 | 27.29142 | 1.008316 | 4.230323 |  |  |  | 20.03916 | 0.01452096 | 19.78891 | 0.1133103 | 19.97035 | 0.01668779 | 19.8171 | 0.1145952 | 19.9692 | 0.0009 | 19.7742 | 0.1528 | 20.10834706166039
33.06292 | 0.1017465 | 43.01584 | 1.994809 | 4.437177 | 0.02135063 | 31.43588 | 1.853595 | 4.263073 | 0.01971887 | 32.45271 | 1.854136 |  |  |  |  | 20.03916 | 0.01452096 | 19.78891 | 0.1133103 | 19.9739 | 0.0166 | 19.8278 | 0.1502 | 19.97271 | 0.01360937 | 19.81528 | 0.07914033
33.06292 | 0.1017465 | 43.01584 | 1.994809 | 4.440448 | 0.01923558 | 33.20898 | 1.778022 | 4.253336 | 0.01870992 | 32.31731 | 1.689884 |  |  |  |  | 20.03916 | 0.01452096 | 19.78891 | 0.1133103 | 19.97622 | 0.01068202 | 19.7728 | 0.1072081 | 19.9643 | 0.0165 | 19.8141 | 0.172
33.06292 | 0.1017465 | 43.01584 | 1.994809 | 4.351696 | 0.01692493 | 25.64359 | 0.845054 | 4.18905 | 0.0169808 | 25.85791 | 0.9057586 | 4.18905 |  |  |  | 20.03916 | 0.01452096 | 19.78891 | 0.1133103 | 19.97751 | 0.005776236 | 19.81483 | 0.1636601 | 19.96694 | 0.009259071 | 19.7994 | 0.1423154 | 20.322873419050676
33.06292 | 0.1017465 | 43.01584 | 1.994809 | 4.441585 | 0.01812857 | 33.79078 | 1.685296 | 4.271286 | 0.01813344 | 34.11196 | 1.796159 |  |  |  |  | 20.03916 | 0.01452096 | 19.78891 | 0.1133103 | 19.97603 | 0.01752821 | 19.79379 | 0.09320549 | 19.98408 | 0.007652947 | 19.80552 | 0.14575
33.06292 | 0.1017465 | 43.01584 | 1.994809 | 4.439833 | 0.01902991 | 32.58917 | 1.673916 | 4.221078 | 0.02035494 | 29.11176 | 1.546319 | 4.221078 |  |  |  | 20.03916 | 0.01452096 | 19.78891 | 0.1133103 | 19.97706 | 0.007423773 | 19.80537 | 0.1581397 | 19.97103 | 0.01952373 | 19.84426 | 0.09383402 | 20.156401995423266
33.06292 | 0.1017465 | 43.01584 | 1.994809 | 4.459458 | 0.01828356 | 35.0429 | 1.843231 | 4.214421 | 0.01971478 | 29.22524 | 1.484425 | 4.214421 |  |  |  | 20.03916 | 0.01452096 | 19.78891 | 0.1133103 | 19.98175 | 0.004801718 | 19.70416 | 0.1077286 | 19.98243 | 0.002784978 | 19.77178 | 0.1522202 | 20.19100562510847
33.06292 | 0.1017465 | 43.01584 | 1.994809 | 4.413284 | 0.0182357 | 31.4996 | 1.470652 | 4.199508 | 0.01773277 | 25.55393 | 0.9414163 | 4.199508 |  |  |  | 20.03916 | 0.01452096 | 19.78891 | 0.1133103 | 19.98426 | 0.01557345 | 19.77626 | 0.1304715 | 19.98272 | 0.009633878 | 19.74822 | 0.1690655 | 20.268519650432328
33.06292 | 0.1017465 | 43.01584 | 1.994809 | 4.427046 | 0.01759073 | 32.94501 | 1.523137 | 4.226789 | 0.0189755 | 30.29787 | 1.517718 | 4.226789 |  |  |  | 20.03916 | 0.01452096 | 19.78891 | 0.1133103 | 19.97228 | 0.01316 | 19.79863 | 0.08804766 | 19.98616 | 0.01319464 | 19.78716 | 0.09712294 | 20.126718892114628
34.23446 | 0.1016852 | 57.16745 | 3.589123 | 32.46964 | 0.128242 | 51.61725 | 4.175662 | 25.04853 | 0.1185566 | 38.1677 | 2.734464 | 25.45524 | 0.1139928 | 38.84025 | 2.613887 | 20.14597 | 0.01981257 | 18.97489 | 0.09334632 | 20.14068 | 0.02797026 | 19.15657 | 0.096658 | 24.4152 | 0.02888017 | 19.21053 | 0.08016656 | 29.92498 | 0.008606486 | 29.31465 | 0.0119387
34.23446 | 0.1016852 | 57.16745 | 3.589123 | 32.05091 | 0.1107547 | 49.5532 | 3.08106 | 26.14677 | 0.1132986 | 35.55267 | 2.068477 |  |  |  |  | 20.14597 | 0.01981257 | 18.97489 | 0.09334632 | 20.10428 | 0.02259534 | 19.14545 | 0.1266072 | 23.09131 | 0.03259716 | 19.20847 | 0.06955888
34.23446 | 0.1016852 | 57.16745 | 3.589123 | 30.64239 | 0.1200037 | 46.66139 | 3.400119 | 24.16313 | 0.1337152 | 35.70778 | 3.010876 |  |  |  |  | 20.14597 | 0.01981257 | 18.97489 | 0.09334632 | 20.17396 | 0.02455696 | 19.19944 | 0.09645585 | 23.83809 | 0.0294371 | 19.17404 | 0.09075842
2.753768 | 0.006117886 | 34.09307 | 0.9289383 | 1.924731 | 0.003016367 | 24.42392 | 0.3384646 | 0.07877182 | 0.0003778537 | 11.08618 | 0.2117506 | 0.07877182 |  |  |  | 77.18017 | 0.01406187 | 76.52787 | 0.01502705 | 77.08266 | 0.007467155 | 76.38588 | 0.01917836 | 78.64004 | 0.05036656 | 76.44674 | 0.01860168 | 84.18504600282276
2.753768 | 0.006117886 | 34.09307 | 0.9289383 | 1.907071 | 0.006587992 | 26.65356 | 0.9572079 | 0.5220532 | 0.001079541 | 23.85124 | 0.5617155 | 0.5220532 |  |  |  | 77.18017 | 0.01406187 | 76.52787 | 0.01502705 | 77.13221 | 0.01699903 | 76.44585 | 0.002555876 | 78.0814 | 0.02898327 | 76.38448 | 0.01933059 | 81.67366227806275
2.753768 | 0.006117886 | 34.09307 | 0.9289383 | 1.907071 | 0.006587992 | 26.65356 | 0.9572079 | 1.263902 | 0.003359772 | 25.14573 | 0.6035475 | 1.263902 |  |  |  | 77.18017 | 0.01406187 | 76.52787 | 0.01502705 | 77.13221 | 0.01699903 | 76.44585 | 0.002555876 | 77.52733 | 0.01524861 | 76.41559 | 0.0008904493 | 78.84641134560589
2.753768 | 0.006117886 | 34.09307 | 0.9289383 | 1.910102 | 0.006008431 | 28.09727 | 0.9299718 | 1.595725 | 0.004837619 | 25.96746 | 0.7002099 | 1.595725 |  |  |  | 77.18017 | 0.01406187 | 76.52787 | 0.01502705 | 77.14237 | 0.005419603 | 76.43023 | 0.01855565 | 77.33697 | 0.01825224 | 76.43204 | 0.004561403 | 77.69295001042663
2.753768 | 0.006117886 | 34.09307 | 0.9289383 | 1.910102 | 0.006008431 | 28.09727 | 0.9299718 | 1.246743 | 0.004523582 | 27.85526 | 1.010306 | 1.246743 |  |  |  | 77.18017 | 0.01406187 | 76.52787 | 0.01502705 | 77.14237 | 0.005419603 | 76.43023 | 0.01855565 | 77.57205 | 0.03745 | 76.47375 | 0.01485 | 78.90434190895131
2.753768 | 0.006117886 | 34.09307 | 0.9289383 | 1.893912 | 0.005018244 | 26.55262 | 0.629141 | 0.5805314 | 0.003188237 | 24.75741 | 1.168198 | 0.5805314 |  |  |  | 77.18017 | 0.01406187 | 76.52787 | 0.01502705 | 77.15636 | 0.02393596 | 76.42908 | 0.01717771 | 78.05987 | 0.01070178 | 76.50128 | 0.01604299 | 81.40482710443638
2.753768 | 0.006117886 | 34.09307 | 0.9289383 | 1.889878 | 0.005362725 | 27.06246 | 0.7282265 | 0.03611733 | 0.0005133169 | 18.93198 | 5.86753 |  |  |  |  | 77.18017 | 0.01406187 | 76.52787 | 0.01502705 | 77.17787 | 0.008610697 | 76.45809 | 0.01524896 | 78.69225 | 0.01165 | 76.4883 | 0.0045
34.23446 | 0.1016852 | 57.16745 | 3.589123 | 5.739095 | 0.04231441 | 24.52667 | 1.499294 | 4.221766 | 0.01684462 | 20.99473 | 0.6716529 | 4.243299 | 0.01658209 | 20.50647 | 0.6191962 | 20.14597 | 0.01981257 | 18.97489 | 0.09334632 | 20.03422 | 0.01176757 | 19.09414 | 0.1240428 | 23.28608 | 0.03077017 | 19.12521 | 0.1115886 | 28.32318 | 0.01887987 | 27.62284 | 0.0158052
34.23446 | 0.1016852 | 57.16745 | 3.589123 | 5.562934 | 0.0361421 | 27.01218 | 4.315338 | 4.1765 | 0.01349543 | 20.37039 | 0.4549195 | 4.151105 | 0.01529016 | 19.91506 | 0.5251111 | 20.14597 | 0.01981257 | 18.97489 | 0.09334632 | 20.01698 | 0.01717823 | 19.10663 | 0.1127631 | 23.23714 | 0.004930963 | 19.08525 | 0.09570466 | 28.65753 | 0.0217618 | 28.0342 | 0.01266333
34.23446 | 0.1016852 | 57.16745 | 3.589123 | 5.5525 | 0.03689351 | 25.90586 | 4.109363 | 4.240047 | 0.01532299 | 20.02346 | 0.5198725 | 4.268526 | 0.01596067 | 20.444 | 0.5750034 | 20.14597 | 0.01981257 | 18.97489 | 0.09334632 | 20.01894 | 0.001326801 | 19.10596 | 0.1029095 | 22.85195 | 0.00315 | 19.0986 | 0.1332 | 27.8978 | 0.0054 | 27.20666 | 0.02274776
34.23446 | 0.1016852 | 57.16745 | 3.589123 | 5.535959 | 0.03777779 | 24.64616 | 3.800987 | 4.112736 | 0.01523596 | 21.06574 | 0.5994902 | 4.111276 | 0.0146346 | 20.21887 | 0.5146912 | 20.14597 | 0.01981257 | 18.97489 | 0.09334632 | 20.0062 | 0.0029 | 19.0688 | 0.133 | 23.09355 | 0.00715 | 19.0419 | 0.0281 | 28.92734 | 0.009343254 | 28.25503 | 0.005757786
34.23446 | 0.1016852 | 57.16745 | 3.589123 | 5.535959 | 0.03777779 | 24.64616 | 3.800987 | 4.090945 | 0.01562613 | 20.22993 | 0.5742584 | 4.111276 | 0.0146346 | 20.21887 | 0.5146912 | 20.14597 | 0.01981257 | 18.97489 | 0.09334632 | 20.0062 | 0.0029 | 19.0688 | 0.133 | 23.1123 | 0.003394113 | 19.08247 | 0.1430738 | 28.92734 | 0.009343254 | 28.25503 | 0.005757786
34.23446 | 0.1016852 | 57.16745 | 3.589123 | 5.535959 | 0.03777779 | 24.64616 | 3.800987 | 4.106675 | 0.014882 | 21.08457 | 0.5815645 | 4.111276 | 0.0146346 | 20.21887 | 0.5146912 | 20.14597 | 0.01981257 | 18.97489 | 0.09334632 | 20.0062 | 0.0029 | 19.0688 | 0.133 | 23.1045 | 0.01245311 | 19.0841 | 0.1136048 | 28.92734 | 0.009343254 | 28.25503 | 0.005757786
34.23446 | 0.1016852 | 57.16745 | 3.589123 | 5.554127 | 0.03675997 | 26.17054 | 4.138032 | 3.743466 | 0.01308537 | 19.89077 | 0.4719118 | 3.743466 |  |  |  | 20.14597 | 0.01981257 | 18.97489 | 0.09334632 | 20.0204 | 0.004217819 | 19.09948 | 0.129387 | 23.83755 | 0.005217327 | 19.05822 | 0.1168905 | 30.841931552698043
34.23446 | 0.1016852 | 57.16745 | 3.589123 | 5.554127 | 0.03675997 | 26.17054 | 4.138032 | 3.926082 | 0.01575606 | 21.52567 | 0.7029759 | 3.926082 |  |  |  | 20.14597 | 0.01981257 | 18.97489 | 0.09334632 | 20.0204 | 0.004217819 | 19.09948 | 0.129387 | 23.49022 | 0.008704459 | 19.12846 | 0.0943695 | 29.706379709228624
34.23446 | 0.1016852 | 57.16745 | 3.589123 | 5.554127 | 0.03675997 | 26.17054 | 4.138032 | 3.956802 | 0.01497501 | 20.25943 | 0.5624272 | 3.956802 |  |  |  | 20.14597 | 0.01981257 | 18.97489 | 0.09334632 | 20.0204 | 0.004217819 | 19.09948 | 0.129387 | 23.36607 | 0.01292301 | 19.10383 | 0.06994042 | 29.515830514672516
34.23446 | 0.1016852 | 57.16745 | 3.589123 | 5.554127 | 0.03675997 | 26.17054 | 4.138032 | 4.170582 | 0.01553632 | 20.28452 | 0.5580157 | 4.170582 |  |  |  | 20.14597 | 0.01981257 | 18.97489 | 0.09334632 | 20.0204 | 0.004217819 | 19.09948 | 0.129387 | 22.88569 | 0.002665127 | 19.0907 | 0.1274936 | 28.18695373743683
34.23446 | 0.1016852 | 57.16745 | 3.589123 | 5.554127 | 0.03675997 | 26.17054 | 4.138032 | 4.094947 | 0.01668031 | 20.98155 | 0.6891621 | 4.094947 |  |  |  | 20.14597 | 0.01981257 | 18.97489 | 0.09334632 | 20.0204 | 0.004217819 | 19.09948 | 0.129387 | 23.09978 | 0.001644871 | 19.10705 | 0.1193408 | 28.65819747414278
35.69547 | 0.1322867 | 47.25845 | 3.385087 | 4.129098 | 0.01297688 | 25.97004 | 0.7482758 | 2.53785 | 0.01180217 | 21.46006 | 0.7779419 |  |  |  |  | 20.18248 | 0.03729112 | 18.8622 | 0.1341011 | 20.02568 | 0.005942525 | 19.1396 | 0.1429264 | 22.08991 | 0.01433565 | 19.10103 | 0.1635342
35.69547 | 0.1322867 | 47.25845 | 3.385087 | 3.943341 | 0.01266602 | 25.55038 | 0.7366922 | 2.207214 | 0.01234724 | 19.246 | 0.7757158 |  |  |  |  | 20.18248 | 0.03729112 | 18.8622 | 0.1341011 | 20.02802 | 0.005632903 | 19.12391 | 0.08732353 | 22.39632 | 0.01239442 | 19.17826 | 0.153387
35.69547 | 0.1322867 | 47.25845 | 3.385087 | 3.85939 | 0.01962906 | 29.36124 | 1.660045 | 2.181501 | 0.01434737 | 24.19165 | 1.336401 |  |  |  |  | 20.18248 | 0.03729112 | 18.8622 | 0.1341011 | 20.03742 | 0.007208994 | 19.083 | 0.1315903 | 22.39981 | 0.01142974 | 19.12499 | 0.1666453
35.69547 | 0.1322867 | 47.25845 | 3.385087 | 3.681786 | 0.0184058 | 21.68363 | 0.810791 | 2.056202 | 0.01451286 | 21.21271 | 1.10156 | 2.048244 | 0.01546903 | 20.14544 | 1.090976 | 20.18248 | 0.03729112 | 18.8622 | 0.1341011 | 20.08355 | 0.00175 | 19.1537 | 0.1583 | 22.54138 | 7.483315e-05 | 19.13258 | 0.1413325 | 34.65396 | 0.004314209 | 34.04891 | 0.004259448
35.69547 | 0.1322867 | 47.25845 | 3.385087 | 3.714565 | 0.0130205 | 22.89532 | 0.6478256 | 1.911463 | 0.009398235 | 23.29861 | 0.9413794 | 1.889315 | 0.01365095 | 18.61515 | 1.038706 | 20.18248 | 0.03729112 | 18.8622 | 0.1341011 | 19.99422 | 0.005700667 | 18.99569 | 0.1744937 | 22.67946 | 0.004088814 | 19.0315 | 0.179164 | 36.15002 | 0.00356 | 35.50198 | 0.005891146
35.69547 | 0.1322867 | 47.25845 | 3.385087 | 3.736146 | 0.01416424 | 24.76265 | 0.8698025 | 1.888105 | 0.01292522 | 18.95627 | 0.9914975 | 1.889315 | 0.01365095 | 18.61515 | 1.038706 | 20.18248 | 0.03729112 | 18.8622 | 0.1341011 | 20.02098 | 0.004787233 | 18.9911 | 0.15344 | 22.63034 | 0.00357189 | 19.021 | 0.09871014 | 36.15002 | 0.00356 | 35.50198 | 0.005891146
35.69547 | 0.1322867 | 47.25845 | 3.385087 | 3.736146 | 0.01416424 | 24.76265 | 0.8698025 | 1.964526 | 0.008660254 | 24.83302 | 0.9253837 | 1.889315 | 0.01365095 | 18.61515 | 1.038706 | 20.18248 | 0.03729112 | 18.8622 | 0.1341011 | 20.02098 | 0.004787233 | 18.9911 | 0.15344 | 22.6223 | 0.01020392 | 19.0415 | 0.07548086 | 36.15002 | 0.00356 | 35.50198 | 0.005891146
35.69547 | 0.1322867 | 47.25845 | 3.385087 | 3.432536 | 0.01720986 | 22.29775 | 0.852233 | 2.146792 | 0.02047574 | 40.58967 | 7.252962 | 1.911848 | 0.01917159 | 16.24564 | 1.028959 | 20.18248 | 0.03729112 | 18.8622 | 0.1341011 | 20.08007 | 0.01355227 | 19.06802 | 0.1085383 | 22.23565 | 0.01072551 | 19.09556 | 0.09781587 | 33.60241 | 0.005710595 | 32.98343 | 0.01047006
35.69547 | 0.1322867 | 47.25845 | 3.385087 | 3.376773 | 0.01279711 | 21.35497 | 0.6077486 | 1.661985 | 0.01275069 | 17.89392 | 1.004676 | 1.708578 | 0.008517119 | 18.96409 | 0.5909928 | 20.18248 | 0.03729112 | 18.8622 | 0.1341011 | 19.89523 | 0.003913323 | 18.86767 | 0.02658992 | 22.56256 | 0.01130869 | 19.0628 | 0.1728155 | 36.15747 | 0.002834802 | 35.58806 | 0.004740506
35.69547 | 0.1322867 | 47.25845 | 3.385087 | 3.406929 | 0.01372727 | 23.68393 | 0.8426966 | 1.757633 | 0.009925308 | 24.385 | 1.253081 |  |  |  |  | 20.18248 | 0.03729112 | 18.8622 | 0.1341011 | 20.04152 | 0.01722956 | 19.11791 | 0.1532873 | 22.46149 | 0.006497299 | 19.04073 | 0.126566
35.09024 | 0.174776 | 45.93362 | 4.31958 | 35.09024 | 0.174776 | 45.93362 | 4.31958 | 27.10134 | 0.1788808 | 37.54199 | 3.920345 | 27.10134 |  |  |  | 20.11283 | 0.01033509 | 19.62744 | 0.08782953 | 20.11283 | 0.01033509 | 19.62744 | 0.08782953 | 20.25422 | 0.009596749 | 19.70916 | 0.04834731 | 31.035483542876545
35.09024 | 0.174776 | 45.93362 | 4.31958 | 35.09024 | 0.174776 | 45.93362 | 4.31958 | 26.92932 | 0.1152512 | 32.26927 | 1.455907 | 26.92932 |  |  |  | 20.11283 | 0.01033509 | 19.62744 | 0.08782953 | 20.11283 | 0.01033509 | 19.62744 | 0.08782953 | 20.27025 | 0.01659134 | 19.63377 | 0.05591891 | 31.271208279666222
35.09024 | 0.174776 | 45.93362 | 4.31958 | 35.09024 | 0.174776 | 45.93362 | 4.31958 | 26.84092 | 0.1756197 | 33.48376 | 3.014333 | 26.84092 |  |  |  | 20.11283 | 0.01033509 | 19.62744 | 0.08782953 | 20.11283 | 0.01033509 | 19.62744 | 0.08782953 | 20.26027 | 0.01101272 | 19.66083 | 0.09214883 | 31.392528964420464
35.09024 | 0.174776 | 45.93362 | 4.31958 | 35.09024 | 0.174776 | 45.93362 | 4.31958 | 27.05131 | 0.1839356 | 35.61378 | 3.686538 | 27.05131 |  |  |  | 20.11283 | 0.01033509 | 19.62744 | 0.08782953 | 20.11283 | 0.01033509 | 19.62744 | 0.08782953 | 20.25442 | 0.01289494 | 19.64069 | 0.08218101 | 31.103990733616207
35.09024 | 0.174776 | 45.93362 | 4.31958 | 35.09024 | 0.174776 | 45.93362 | 4.31958 | 27.64368 | 0.1571536 | 36.42089 | 2.958286 | 27.64368 |  |  |  | 20.11283 | 0.01033509 | 19.62744 | 0.08782953 | 20.11283 | 0.01033509 | 19.62744 | 0.08782953 | 20.25683 | 0.01388712 | 19.62502 | 0.0859354 | 30.294928304287758
35.09024 | 0.174776 | 45.93362 | 4.31958 | 35.09024 | 0.174776 | 45.93362 | 4.31958 | 27.20232 | 0.1653559 | 30.34936 | 2.181683 | 27.20232 |  |  |  | 20.11283 | 0.01033509 | 19.62744 | 0.08782953 | 20.11283 | 0.01033509 | 19.62744 | 0.08782953 | 20.27665 | 0.01490505 | 19.67575 | 0.07583242 | 30.897294101242
35.09024 | 0.174776 | 45.93362 | 4.31958 | 35.09024 | 0.174776 | 45.93362 | 4.31958 | 27.13406 | 0.1451012 | 31.27396 | 1.905646 | 27.13406 |  |  |  | 20.11283 | 0.01033509 | 19.62744 | 0.08782953 | 20.11283 | 0.01033509 | 19.62744 | 0.08782953 | 20.27528 | 0.003971851 | 19.68289 | 0.09152294 | 30.9906837838473
35.09024 | 0.174776 | 45.93362 | 4.31958 | 35.09024 | 0.174776 | 45.93362 | 4.31958 | 27.40877 | 0.1464526 | 26.18321 | 1.291987 | 27.40877 |  |  |  | 20.11283 | 0.01033509 | 19.62744 | 0.08782953 | 20.11283 | 0.01033509 | 19.62744 | 0.08782953 | 20.22301 | 0.004826065 | 19.61692 | 0.07818294 | 30.615216420012302
35.09024 | 0.174776 | 45.93362 | 4.31958 | 35.09024 | 0.174776 | 45.93362 | 4.31958 | 27.98439 | 0.1997079 | 36.84985 | 4.500657 | 27.98439 |  |  |  | 20.11283 | 0.01033509 | 19.62744 | 0.08782953 | 20.11283 | 0.01033509 | 19.62744 | 0.08782953 | 20.25914 | 0.01314064 | 19.6102 | 0.04811935 | 29.831555762513286
35.09024 | 0.174776 | 45.93362 | 4.31958 | 35.09024 | 0.174776 | 45.93362 | 4.31958 | 28.0487 | 0.1816194 | 39.86647 | 4.533992 | 28.0487 |  |  |  | 20.11283 | 0.01033509 | 19.62744 | 0.08782953 | 20.11283 | 0.01033509 | 19.62744 | 0.08782953 | 20.24989 | 0.008204444 | 19.63869 | 0.05023524 | 29.744243870648663
35.09024 | 0.174776 | 45.93362 | 4.31958 | 35.09024 | 0.174776 | 45.93362 | 4.31958 | 27.01772 | 0.1225889 | 32.19672 | 1.580524 | 27.01772 |  |  |  | 20.11283 | 0.01033509 | 19.62744 | 0.08782953 | 20.11283 | 0.01033509 | 19.62744 | 0.08782953 | 20.2657 | 0.00582426 | 19.66921 | 0.08705499 | 31.150021683205253
35.09024 | 0.174776 | 45.93362 | 4.31958 | 35.09024 | 0.174776 | 45.93362 | 4.31958 | 29.32259 | 0.14133 | 38.93927 | 2.694898 | 29.32259 |  |  |  | 20.11283 | 0.01033509 | 19.62744 | 0.08782953 | 20.11283 | 0.01033509 | 19.62744 | 0.08782953 | 20.22842 | 0.01193305 | 19.64383 | 0.1015209 | 28.022548345176823
35.09024 | 0.174776 | 45.93362 | 4.31958 | 35.09024 | 0.174776 | 45.93362 | 4.31958 | 28.68076 | 0.1621055 | 29.5639 | 1.864739 | 28.68076 |  |  |  | 20.11283 | 0.01033509 | 19.62744 | 0.08782953 | 20.11283 | 0.01033509 | 19.62744 | 0.08782953 | 20.24837 | 0.006855662 | 19.65899 | 0.08373565 | 28.8882857488752
35.09024 | 0.174776 | 45.93362 | 4.31958 | 35.09024 | 0.174776 | 45.93362 | 4.31958 | 28.66448 | 0.1465413 | 30.60837 | 1.722423 | 28.66448 |  |  |  | 20.11283 | 0.01033509 | 19.62744 | 0.08782953 | 20.11283 | 0.01033509 | 19.62744 | 0.08782953 | 20.25208 | 0.01034058 | 19.69809 | 0.1003728 | 28.910298169261257
35.09024 | 0.174776 | 45.93362 | 4.31958 | 35.09024 | 0.174776 | 45.93362 | 4.31958 | 26.98135 | 0.1903561 | 33.95449 | 3.541639 | 26.98135 |  |  |  | 20.11283 | 0.01033509 | 19.62744 | 0.08782953 | 20.11283 | 0.01033509 | 19.62744 | 0.08782953 | 20.28013 | 0.007319296 | 19.64037 | 0.08393439 | 31.19986113108444
35.09024 | 0.174776 | 45.93362 | 4.31958 | 35.09024 | 0.174776 | 45.93362 | 4.31958 | 26.71558 | 0.1462253 | 34.74506 | 2.444883 | 26.71558 |  |  |  | 20.11283 | 0.01033509 | 19.62744 | 0.08782953 | 20.11283 | 0.01033509 | 19.62744 | 0.08782953 | 20.30199 | 0.01126636 | 19.6456 | 0.0885705 | 31.56473312026306
35.09024 | 0.174776 | 45.93362 | 4.31958 | 35.09024 | 0.174776 | 45.93362 | 4.31958 | 26.82906 | 0.1615388 | 34.54537 | 2.814729 | 26.82906 |  |  |  | 20.11283 | 0.01033509 | 19.62744 | 0.08782953 | 20.11283 | 0.01033509 | 19.62744 | 0.08782953 | 20.29087 | 0.005099814 | 19.67961 | 0.07077783 | 31.408811853411255
35.09024 | 0.174776 | 45.93362 | 4.31958 | 35.09024 | 0.174776 | 45.93362 | 4.31958 | 26.61194 | 0.1225075 | 35.80387 | 1.999424 | 26.61194 |  |  |  | 20.11283 | 0.01033509 | 19.62744 | 0.08782953 | 20.11283 | 0.01033509 | 19.62744 | 0.08782953 | 20.28818 | 0.0129671 | 19.67165 | 0.06852753 | 31.70730798048022
35.09024 | 0.174776 | 45.93362 | 4.31958 | 35.09024 | 0.174776 | 45.93362 | 4.31958 | 25.16215 | 0.1356958 | 28.17899 | 1.498268 | 25.16215 |  |  |  | 20.11283 | 0.01033509 | 19.62744 | 0.08782953 | 20.11283 | 0.01033509 | 19.62744 | 0.08782953 | 20.29592 | 0.01043003 | 19.64562 | 0.0741128 | 33.72152220730964
35.09024 | 0.174776 | 45.93362 | 4.31958 | 35.09024 | 0.174776 | 45.93362 | 4.31958 | 25.15128 | 0.1735228 | 32.19883 | 2.918049 | 25.15128 |  |  |  | 20.11283 | 0.01033509 | 19.62744 | 0.08782953 | 20.11283 | 0.01033509 | 19.62744 | 0.08782953 | 20.31586 | 0.009724526 | 19.64072 | 0.08765853 | 33.73678242337848
35.09024 | 0.174776 | 45.93362 | 4.31958 | 35.09024 | 0.174776 | 45.93362 | 4.31958 | 25.18982 | 0.1587951 | 34.24622 | 2.871312 | 25.18982 |  |  |  | 20.11283 | 0.01033509 | 19.62744 | 0.08782953 | 20.11283 | 0.01033509 | 19.62744 | 0.08782953 | 20.31211 | 0.01292567 | 19.63929 | 0.08846047 | 33.68269208439274
35.09024 | 0.174776 | 45.93362 | 4.31958 | 35.09024 | 0.174776 | 45.93362 | 4.31958 | 25.28305 | 0.168203 | 34.58365 | 3.207722 | 25.28305 |  |  |  | 20.11283 | 0.01033509 | 19.62744 | 0.08782953 | 20.11283 | 0.01033509 | 19.62744 | 0.08782953 | 20.32345 | 0.01266706 | 19.64535 | 0.08796426 | 33.552011251198806
35.09024 | 0.174776 | 45.93362 | 4.31958 | 35.09024 | 0.174776 | 45.93362 | 4.31958 | 25.28335 | 0.1643188 | 34.96336 | 3.160606 | 25.20699 | 0.1658957 | 35.27247 | 3.28067 | 20.11283 | 0.01033509 | 19.62744 | 0.08782953 | 20.11283 | 0.01033509 | 19.62744 | 0.08782953 | 20.3164 | 0.01091357 | 19.65614 | 0.08551634 | 34.09494 | 0.01224534 | 33.57312 | 0.01275671
35.09024 | 0.174776 | 45.93362 | 4.31958 | 35.09024 | 0.174776 | 45.93362 | 4.31958 | 25.31245 | 0.189388 | 32.69064 | 3.466801 | 25.20699 | 0.1658957 | 35.27247 | 3.28067 | 20.11283 | 0.01033509 | 19.62744 | 0.08782953 | 20.11283 | 0.01033509 | 19.62744 | 0.08782953 | 20.30938 | 0.009403808 | 19.64421 | 0.07369418 | 34.09494 | 0.01224534 | 33.57312 | 0.01275671
35.09024 | 0.174776 | 45.93362 | 4.31958 | 35.09024 | 0.174776 | 45.93362 | 4.31958 | 25.37156 | 0.1399289 | 29.93023 | 1.775718 |  |  |  |  | 20.11283 | 0.01033509 | 19.62744 | 0.08782953 | 20.11283 | 0.01033509 | 19.62744 | 0.08782953 | 20.32002 | 0.01005543 | 19.69687 | 0.07349878
35.09024 | 0.174776 | 45.93362 | 4.31958 | 35.09024 | 0.174776 | 45.93362 | 4.31958 | 25.19715 | 0.1437128 | 27.96784 | 1.605669 | 25.20699 | 0.1658957 | 35.27247 | 3.28067 | 20.11283 | 0.01033509 | 19.62744 | 0.08782953 | 20.11283 | 0.01033509 | 19.62744 | 0.08782953 | 20.33175 | 0.00798176 | 19.67957 | 0.06055455 | 34.09494 | 0.01224534 | 33.57312 | 0.01275671
35.09024 | 0.174776 | 45.93362 | 4.31958 | 35.09024 | 0.174776 | 45.93362 | 4.31958 | 25.17444 | 0.1141519 | 30.28461 | 1.355919 | 25.20699 | 0.1658957 | 35.27247 | 3.28067 | 20.11283 | 0.01033509 | 19.62744 | 0.08782953 | 20.11283 | 0.01033509 | 19.62744 | 0.08782953 | 20.32595 | 0.01195803 | 19.60485 | 0.09172629 | 34.09494 | 0.01224534 | 33.57312 | 0.01275671
35.09024 | 0.174776 | 45.93362 | 4.31958 | 35.09024 | 0.174776 | 45.93362 | 4.31958 | 25.39689 | 0.1344887 | 30.46933 | 1.736465 |  |  |  |  | 20.11283 | 0.01033509 | 19.62744 | 0.08782953 | 20.11283 | 0.01033509 | 19.62744 | 0.08782953 | 20.31451 | 0.01029431 | 19.72111 | 0.0661771
35.09024 | 0.174776 | 45.93362 | 4.31958 | 35.09024 | 0.174776 | 45.93362 | 4.31958 | 25.40034 | 0.1281959 | 31.01898 | 1.679427 |  |  |  |  | 20.11283 | 0.01033509 | 19.62744 | 0.08782953 | 20.11283 | 0.01033509 | 19.62744 | 0.08782953 | 20.31008 | 0.009534862 | 19.64348 | 0.06370409
35.09024 | 0.174776 | 45.93362 | 4.31958 | 35.09024 | 0.174776 | 45.93362 | 4.31958 | 25.48642 | 0.128326 | 31.8274 | 1.772756 |  |  |  |  | 20.11283 | 0.01033509 | 19.62744 | 0.08782953 | 20.11283 | 0.01033509 | 19.62744 | 0.08782953 | 20.30806 | 0.009372428 | 19.64397 | 0.06931447
35.09024 | 0.174776 | 45.93362 | 4.31958 | 35.09024 | 0.174776 | 45.93362 | 4.31958 | 25.28492 | 0.1522405 | 27.76696 | 1.720692 |  |  |  |  | 20.11283 | 0.01033509 | 19.62744 | 0.08782953 | 20.11283 | 0.01033509 | 19.62744 | 0.08782953 | 20.31247 | 0.01060614 | 19.60352 | 0.07358123
35.09024 | 0.174776 | 45.93362 | 4.31958 | 35.09024 | 0.174776 | 45.93362 | 4.31958 | 25.18602 | 0.1265726 | 28.98793 | 1.435454 |  |  |  |  | 20.11283 | 0.01033509 | 19.62744 | 0.08782953 | 20.11283 | 0.01033509 | 19.62744 | 0.08782953 | 20.31712 | 0.006986244 | 19.64819 | 0.06401268
35.09024 | 0.174776 | 45.93362 | 4.31958 | 35.09024 | 0.174776 | 45.93362 | 4.31958 | 24.25539 | 0.1547426 | 34.7961 | 3.0456 |  |  |  |  | 20.11283 | 0.01033509 | 19.62744 | 0.08782953 | 20.11283 | 0.01033509 | 19.62744 | 0.08782953 | 20.30207 | 0.02158041 | 19.67881 | 0.07496186
35.09024 | 0.174776 | 45.93362 | 4.31958 | 35.09024 | 0.174776 | 45.93362 | 4.31958 | 24.68902 | 0.202995 | 36.30172 | 5.242668 |  |  |  |  | 20.11283 | 0.01033509 | 19.62744 | 0.08782953 | 20.11283 | 0.01033509 | 19.62744 | 0.08782953 | 20.30166 | 0.01487738 | 19.65948 | 0.07130949
35.09024 | 0.174776 | 45.93362 | 4.31958 | 35.09024 | 0.174776 | 45.93362 | 4.31958 | 25.08185 | 0.1660788 | 32.37754 | 2.756025 | 25.20699 | 0.1658957 | 35.27247 | 3.28067 | 20.11283 | 0.01033509 | 19.62744 | 0.08782953 | 20.11283 | 0.01033509 | 19.62744 | 0.08782953 | 20.28834 | 0.01820254 | 19.64679 | 0.0754499 | 34.09494 | 0.01224534 | 33.57312 | 0.01275671
35.09024 | 0.174776 | 45.93362 | 4.31958 | 35.09024 | 0.174776 | 45.93362 | 4.31958 | 25.36079 | 0.1590759 | 37.53248 | 3.461846 | 25.20699 | 0.1658957 | 35.27247 | 3.28067 | 20.11283 | 0.01033509 | 19.62744 | 0.08782953 | 20.11283 | 0.01033509 | 19.62744 | 0.08782953 | 20.31025 | 0.01291211 | 19.65249 | 0.07337795 | 34.09494 | 0.01224534 | 33.57312 | 0.01275671
35.09024 | 0.174776 | 45.93362 | 4.31958 | 35.09024 | 0.174776 | 45.93362 | 4.31958 | 25.20645 | 0.1642272 | 34.20797 | 3.023933 | 25.20699 | 0.1658957 | 35.27247 | 3.28067 | 20.11283 | 0.01033509 | 19.62744 | 0.08782953 | 20.11283 | 0.01033509 | 19.62744 | 0.08782953 | 20.3078 | 0.01588547 | 19.65436 | 0.06989488 | 34.09494 | 0.01224534 | 33.57312 | 0.01275671
35.09024 | 0.174776 | 45.93362 | 4.31958 | 35.09024 | 0.174776 | 45.93362 | 4.31958 | 25.29689 | 0.1751094 | 34.28984 | 3.366288 | 25.20699 | 0.1658957 | 35.27247 | 3.28067 | 20.11283 | 0.01033509 | 19.62744 | 0.08782953 | 20.11283 | 0.01033509 | 19.62744 | 0.08782953 | 20.28292 | 0.01995013 | 19.65692 | 0.08788398 | 34.09494 | 0.01224534 | 33.57312 | 0.01275671
35.09024 | 0.174776 | 45.93362 | 4.31958 | 35.09024 | 0.174776 | 45.93362 | 4.31958 | 24.6428 | 0.2073327 | 34.5729 | 4.879693 |  |  |  |  | 20.11283 | 0.01033509 | 19.62744 | 0.08782953 | 20.11283 | 0.01033509 | 19.62744 | 0.08782953 | 20.28187 | 0.003003015 | 19.63982 | 0.07034708
35.09024 | 0.174776 | 45.93362 | 4.31958 | 35.09024 | 0.174776 | 45.93362 | 4.31958 | 24.41567 | 0.1796833 | 33.7936 | 3.626818 |  |  |  |  | 20.11283 | 0.01033509 | 19.62744 | 0.08782953 | 20.11283 | 0.01033509 | 19.62744 | 0.08782953 | 20.32392 | 0.01429068 | 19.63809 | 0.07231111
35.09024 | 0.174776 | 45.93362 | 4.31958 | 35.09024 | 0.174776 | 45.93362 | 4.31958 | 24.34665 | 0.1671981 | 33.99917 | 3.267002 |  |  |  |  | 20.11283 | 0.01033509 | 19.62744 | 0.08782953 | 20.11283 | 0.01033509 | 19.62744 | 0.08782953 | 20.32027 | 0.008502594 | 19.63234 | 0.1026946
35.09024 | 0.174776 | 45.93362 | 4.31958 | 35.09024 | 0.174776 | 45.93362 | 4.31958 | 24.57384 | 0.192782 | 34.78019 | 4.341207 |  |  |  |  | 20.11283 | 0.01033509 | 19.62744 | 0.08782953 | 20.11283 | 0.01033509 | 19.62744 | 0.08782953 | 20.29828 | 0.01362951 | 19.66745 | 0.09873452
35.09024 | 0.174776 | 45.93362 | 4.31958 | 35.09024 | 0.174776 | 45.93362 | 4.31958 | 24.83168 | 0.1237274 | 33.0588 | 1.847038 | 25.20699 | 0.1658957 | 35.27247 | 3.28067 | 20.11283 | 0.01033509 | 19.62744 | 0.08782953 | 20.11283 | 0.01033509 | 19.62744 | 0.08782953 | 20.29434 | 0.01180036 | 19.63069 | 0.09216384 | 34.09494 | 0.01224534 | 33.57312 | 0.01275671
35.09024 | 0.174776 | 45.93362 | 4.31958 | 35.09024 | 0.174776 | 45.93362 | 4.31958 | 25.18852 | 0.1697993 | 33.06425 | 2.972174 | 25.20699 | 0.1658957 | 35.27247 | 3.28067 | 20.11283 | 0.01033509 | 19.62744 | 0.08782953 | 20.11283 | 0.01033509 | 19.62744 | 0.08782953 | 20.27922 | 0.01682039 | 19.62732 | 0.09210594 | 34.09494 | 0.01224534 | 33.57312 | 0.01275671
35.09024 | 0.174776 | 45.93362 | 4.31958 | 35.09024 | 0.174776 | 45.93362 | 4.31958 | 24.63413 | 0.187585 | 36.51544 | 4.614166 |  |  |  |  | 20.11283 | 0.01033509 | 19.62744 | 0.08782953 | 20.11283 | 0.01033509 | 19.62744 | 0.08782953 | 20.30966 | 0.02769268 | 19.62113 | 0.07821188
35.09024 | 0.174776 | 45.93362 | 4.31958 | 35.09024 | 0.174776 | 45.93362 | 4.31958 | 25.02201 | 0.1469252 | 33.17898 | 2.395105 | 25.20699 | 0.1658957 | 35.27247 | 3.28067 | 20.11283 | 0.01033509 | 19.62744 | 0.08782953 | 20.11283 | 0.01033509 | 19.62744 | 0.08782953 | 20.28956 | 0.02139113 | 19.62308 | 0.07393628 | 34.09494 | 0.01224534 | 33.57312 | 0.01275671
35.09024 | 0.174776 | 45.93362 | 4.31958 | 35.09024 | 0.174776 | 45.93362 | 4.31958 | 25.07381 | 0.1147133 | 37.8814 | 2.160856 | 25.20699 | 0.1658957 | 35.27247 | 3.28067 | 20.11283 | 0.01033509 | 19.62744 | 0.08782953 | 20.11283 | 0.01033509 | 19.62744 | 0.08782953 | 20.30874 | 0.01330302 | 19.62996 | 0.0813751 | 34.09494 | 0.01224534 | 33.57312 | 0.01275671
35.09024 | 0.174776 | 45.93362 | 4.31958 | 35.09024 | 0.174776 | 45.93362 | 4.31958 | 24.4026 | 0.132956 | 27.7684 | 1.449882 |  |  |  |  | 20.11283 | 0.01033509 | 19.62744 | 0.08782953 | 20.11283 | 0.01033509 | 19.62744 | 0.08782953 | 20.30236 | 0.01808249 | 19.6418 | 0.07547031
35.09024 | 0.174776 | 45.93362 | 4.31958 | 35.09024 | 0.174776 | 45.93362 | 4.31958 | 24.39743 | 0.1265005 | 28.22218 | 1.3947 |  |  |  |  | 20.11283 | 0.01033509 | 19.62744 | 0.08782953 | 20.11283 | 0.01033509 | 19.62744 | 0.08782953 | 20.28583 | 0.01414157 | 19.63528 | 0.07098443
35.09024 | 0.174776 | 45.93362 | 4.31958 | 35.09024 | 0.174776 | 45.93362 | 4.31958 | 24.32392 | 0.1173025 | 28.44093 | 1.272203 |  |  |  |  | 20.11283 | 0.01033509 | 19.62744 | 0.08782953 | 20.11283 | 0.01033509 | 19.62744 | 0.08782953 | 20.31126 | 0.01461528 | 19.67271 | 0.09379506
35.09024 | 0.174776 | 45.93362 | 4.31958 | 35.09024 | 0.174776 | 45.93362 | 4.31958 | 24.51417 | 0.1184507 | 30.16538 | 1.449902 |  |  |  |  | 20.11283 | 0.01033509 | 19.62744 | 0.08782953 | 20.11283 | 0.01033509 | 19.62744 | 0.08782953 | 20.32806 | 0.01806146 | 19.58939 | 0.05307867
35.09024 | 0.174776 | 45.93362 | 4.31958 | 35.09024 | 0.174776 | 45.93362 | 4.31958 | 24.96075 | 0.1788661 | 29.43225 | 2.551324 | 25.20699 | 0.1658957 | 35.27247 | 3.28067 | 20.11283 | 0.01033509 | 19.62744 | 0.08782953 | 20.11283 | 0.01033509 | 19.62744 | 0.08782953 | 20.31746 | 0.0172999 | 19.65151 | 0.03910561 | 34.09494 | 0.01224534 | 33.57312 | 0.01275671
35.09024 | 0.174776 | 45.93362 | 4.31958 | 35.09024 | 0.174776 | 45.93362 | 4.31958 | 24.60414 | 0.1981581 | 34.69715 | 4.531085 |  |  |  |  | 20.11283 | 0.01033509 | 19.62744 | 0.08782953 | 20.11283 | 0.01033509 | 19.62744 | 0.08782953 | 20.29914 | 0.01649983 | 19.65845 | 0.07475944
35.09024 | 0.174776 | 45.93362 | 4.31958 | 35.09024 | 0.174776 | 45.93362 | 4.31958 | 24.60577 | 0.1906529 | 35.48956 | 4.459632 |  |  |  |  | 20.11283 | 0.01033509 | 19.62744 | 0.08782953 | 20.11283 | 0.01033509 | 19.62744 | 0.08782953 | 20.29581 | 0.01474174 | 19.62464 | 0.07387555
35.09024 | 0.174776 | 45.93362 | 4.31958 | 35.09024 | 0.174776 | 45.93362 | 4.31958 | 25.27879 | 0.1657979 | 35.41833 | 3.295337 | 25.20699 | 0.1658957 | 35.27247 | 3.28067 | 20.11283 | 0.01033509 | 19.62744 | 0.08782953 | 20.11283 | 0.01033509 | 19.62744 | 0.08782953 | 20.30987 | 0.02088837 | 19.66895 | 0.08444599 | 34.09494 | 0.01224534 | 33.57312 | 0.01275671
35.09024 | 0.174776 | 45.93362 | 4.31958 | 35.09024 | 0.174776 | 45.93362 | 4.31958 | 24.85623 | 0.1045611 | 29.19302 | 1.119175 | 24.85623 |  |  |  | 20.11283 | 0.01033509 | 19.62744 | 0.08782953 | 20.11283 | 0.01033509 | 19.62744 | 0.08782953 | 20.28963 | 0.01880984 | 19.62572 | 0.07729337 | 34.15185960220549
35.09024 | 0.174776 | 45.93362 | 4.31958 | 35.09024 | 0.174776 | 45.93362 | 4.31958 | 25.04186 | 0.1104696 | 30.23932 | 1.296099 | 25.04186 |  |  |  | 20.11283 | 0.01033509 | 19.62744 | 0.08782953 | 20.11283 | 0.01033509 | 19.62744 | 0.08782953 | 20.30385 | 0.00153509 | 19.65145 | 0.08535628 | 33.89049737356625
35.09024 | 0.174776 | 45.93362 | 4.31958 | 35.09024 | 0.174776 | 45.93362 | 4.31958 | 25.34653 | 0.1722082 | 37.14408 | 3.857932 | 25.34653 |  |  |  | 20.11283 | 0.01033509 | 19.62744 | 0.08782953 | 20.11283 | 0.01033509 | 19.62744 | 0.08782953 | 20.30418 | 0.01725994 | 19.63331 | 0.08105372 | 33.46311407667953
35.09024 | 0.174776 | 45.93362 | 4.31958 | 35.09024 | 0.174776 | 45.93362 | 4.31958 | 30.40405 | 0.1838552 | 37.85912 | 3.645367 | 30.40405 |  |  |  | 20.11283 | 0.01033509 | 19.62744 | 0.08782953 | 20.11283 | 0.01033509 | 19.62744 | 0.08782953 | 20.16691 | 0.02370297 | 19.64807 | 0.07440731 | 26.56898487091168
35.09024 | 0.174776 | 45.93362 | 4.31958 | 35.09024 | 0.174776 | 45.93362 | 4.31958 | 30.79304 | 0.2156969 | 40.73549 | 5.587221 | 30.79304 |  |  |  | 20.11283 | 0.01033509 | 19.62744 | 0.08782953 | 20.11283 | 0.01033509 | 19.62744 | 0.08782953 | 20.18303 | 0.01976619 | 19.68297 | 0.07620828 | 26.04701176626293
35.09024 | 0.174776 | 45.93362 | 4.31958 | 35.09024 | 0.174776 | 45.93362 | 4.31958 | 30.32395 | 0.1637251 | 38.56231 | 3.146529 | 30.32395 |  |  |  | 20.11283 | 0.01033509 | 19.62744 | 0.08782953 | 20.11283 | 0.01033509 | 19.62744 | 0.08782953 | 20.1961 | 0.01528424 | 19.6409 | 0.1051427 | 26.676501043119902
35.09024 | 0.174776 | 45.93362 | 4.31958 | 35.09024 | 0.174776 | 45.93362 | 4.31958 | 32.6968 | 0.1556004 | 37.32222 | 2.475927 | 32.6968 |  |  |  | 20.11283 | 0.01033509 | 19.62744 | 0.08782953 | 20.11283 | 0.01033509 | 19.62744 | 0.08782953 | 20.11359 | 0.01940507 | 19.65276 | 0.06096772 | 23.49010185867736
35.09024 | 0.174776 | 45.93362 | 4.31958 | 35.09024 | 0.174776 | 45.93362 | 4.31958 | 32.61256 | 0.1396294 | 37.98097 | 2.180981 | 32.61256 |  |  |  | 20.11283 | 0.01033509 | 19.62744 | 0.08782953 | 20.11283 | 0.01033509 | 19.62744 | 0.08782953 | 20.12653 | 0.02272571 | 19.6814 | 0.08728832 | 23.603533027537637
35.09024 | 0.174776 | 45.93362 | 4.31958 | 35.09024 | 0.174776 | 45.93362 | 4.31958 | 32.82168 | 0.1432357 | 40.36677 | 2.561577 | 32.82168 |  |  |  | 20.11283 | 0.01033509 | 19.62744 | 0.08782953 | 20.11283 | 0.01033509 | 19.62744 | 0.08782953 | 20.16553 | 0.007976597 | 19.68787 | 0.1032308 | 23.321870971690554
35.09024 | 0.174776 | 45.93362 | 4.31958 | 35.09024 | 0.174776 | 45.93362 | 4.31958 | 34.15089 | 0.1611155 | 84.67749 | 12.48954 | 34.15089 |  |  |  | 20.11283 | 0.01033509 | 19.62744 | 0.08782953 | 20.11283 | 0.01033509 | 19.62744 | 0.08782953 | 20.15039 | 0.02362992 | 19.65689 | 0.09033485 | 21.523471146856988
35.09024 | 0.174776 | 45.93362 | 4.31958 | 35.09024 | 0.174776 | 45.93362 | 4.31958 | 33.43301 | 0.1344124 | 53.62713 | 4.114023 | 33.43301 |  |  |  | 20.11283 | 0.01033509 | 19.62744 | 0.08782953 | 20.11283 | 0.01033509 | 19.62744 | 0.08782953 | 20.15344 | 0.007448919 | 19.65317 | 0.07356482 | 22.49671572829001
35.09024 | 0.174776 | 45.93362 | 4.31958 | 35.09024 | 0.174776 | 45.93362 | 4.31958 | 28.57326 | 0.1368752 | 39.46192 | 2.6649 | 28.57326 |  |  |  | 20.11283 | 0.01033509 | 19.62744 | 0.08782953 | 20.11283 | 0.01033509 | 19.62744 | 0.08782953 | 20.17379 | 0.02177886 | 19.60299 | 0.0724267 | 29.033611580579702
35.09024 | 0.174776 | 45.93362 | 4.31958 | 35.09024 | 0.174776 | 45.93362 | 4.31958 | 28.18243 | 0.1407156 | 33.62854 | 2.015258 | 28.18243 |  |  |  | 20.11283 | 0.01033509 | 19.62744 | 0.08782953 | 20.11283 | 0.01033509 | 19.62744 | 0.08782953 | 20.19916 | 0.0156749 | 19.64266 | 0.07339865 | 29.562817062190543
35.09024 | 0.174776 | 45.93362 | 4.31958 | 35.09024 | 0.174776 | 45.93362 | 4.31958 | 28.19669 | 0.1431107 | 33.48015 | 2.048677 | 28.19669 |  |  |  | 20.11283 | 0.01033509 | 19.62744 | 0.08782953 | 20.11283 | 0.01033509 | 19.62744 | 0.08782953 | 20.19705 | 0.01654021 | 19.65122 | 0.07441005 | 29.543474609812396
35.09024 | 0.174776 | 45.93362 | 4.31958 | 35.09024 | 0.174776 | 45.93362 | 4.31958 | 28.32114 | 0.1329956 | 36.1957 | 2.150658 | 28.32114 |  |  |  | 20.11283 | 0.01033509 | 19.62744 | 0.08782953 | 20.11283 | 0.01033509 | 19.62744 | 0.08782953 | 20.20868 | 0.01850323 | 19.64999 | 0.08101171 | 29.374820406842503
35.09024 | 0.174776 | 45.93362 | 4.31958 | 35.09024 | 0.174776 | 45.93362 | 4.31958 | 28.58576 | 0.133807 | 40.14228 | 2.668614 | 28.58576 |  |  |  | 20.11283 | 0.01033509 | 19.62744 | 0.08782953 | 20.11283 | 0.01033509 | 19.62744 | 0.08782953 | 20.23131 | 0.0132145 | 19.66492 | 0.09082322 | 29.0167098518412
35.09024 | 0.174776 | 45.93362 | 4.31958 | 34.92027 | 0.1891705 | 42.25416 | 4.143595 | 26.47038 | 0.125561 | 34.50576 | 1.931735 |  |  |  |  | 20.11283 | 0.01033509 | 19.62744 | 0.08782953 | 19.92776 | 0.008316514 | 19.4597 | 0.08500601 | 20.22871 | 0.01027331 | 19.57949 | 0.08937361
35.09024 | 0.174776 | 45.93362 | 4.31958 | 34.77436 | 0.1884368 | 40.4445 | 3.756381 | 25.83942 | 0.1477801 | 31.05962 | 2.036685 |  |  |  |  | 20.11283 | 0.01033509 | 19.62744 | 0.08782953 | 20.04356 | 0.007517739 | 19.56746 | 0.07122984 | 20.2405 | 0.007924519 | 19.59843 | 0.09668625
35.09024 | 0.174776 | 45.93362 | 4.31958 | 34.71758 | 0.1990462 | 42.64504 | 4.49004 | 25.84222 | 0.1848343 | 34.77339 | 3.775612 |  |  |  |  | 20.11283 | 0.01033509 | 19.62744 | 0.08782953 | 20.04057 | 0.009301081 | 19.60248 | 0.05756631 | 20.26898 | 0.009344496 | 19.60121 | 0.09541327
35.09024 | 0.174776 | 45.93362 | 4.31958 | 34.40216 | 0.1994631 | 37.34518 | 3.410879 | 26.61361 | 0.1569415 | 35.76614 | 2.909065 |  |  |  |  | 20.11283 | 0.01033509 | 19.62744 | 0.08782953 | 20.02743 | 0.0194016 | 19.63363 | 0.06162485 | 20.23797 | 0.008342428 | 19.54999 | 0.05840788
35.09024 | 0.174776 | 45.93362 | 4.31958 | 34.55609 | 0.1926406 | 40.05078 | 3.723932 | 25.65835 | 0.1323114 | 29.19609 | 1.508409 |  |  |  |  | 20.11283 | 0.01033509 | 19.62744 | 0.08782953 | 20.03627 | 0.01100818 | 19.57593 | 0.07458425 | 20.22421 | 0.008061569 | 19.59106 | 0.06352508
35.09024 | 0.174776 | 45.93362 | 4.31958 | 34.36964 | 0.1926731 | 38.50375 | 3.537711 | 25.17872 | 0.1295415 | 31.34059 | 1.763235 |  |  |  |  | 20.11283 | 0.01033509 | 19.62744 | 0.08782953 | 20.02135 | 0.01210109 | 19.58852 | 0.0630465 | 20.22588 | 0.008818594 | 19.57737 | 0.08388551
35.09024 | 0.174776 | 45.93362 | 4.31958 | 34.39002 | 0.16406 | 41.16126 | 3.18046 | 25.67519 | 0.1161584 | 30.41245 | 1.370103 |  |  |  |  | 20.11283 | 0.01033509 | 19.62744 | 0.08782953 | 20.09067 | 0.01398092 | 19.65434 | 0.07558851 | 20.24767 | 0.01426254 | 19.61015 | 0.04950203
35.09024 | 0.174776 | 45.93362 | 4.31958 | 34.39002 | 0.16406 | 41.16126 | 3.18046 | 24.89117 | 0.11818 | 29.29598 | 1.337886 |  |  |  |  | 20.11283 | 0.01033509 | 19.62744 | 0.08782953 | 20.09067 | 0.01398092 | 19.65434 | 0.07558851 | 20.24131 | 0.009300586 | 19.61599 | 0.06426742
35.09024 | 0.174776 | 45.93362 | 4.31958 | 34.38724 | 0.1859057 | 39.86386 | 3.637872 | 25.88042 | 0.1681051 | 36.71353 | 3.544181 |  |  |  |  | 20.11283 | 0.01033509 | 19.62744 | 0.08782953 | 20.02259 | 0.009022799 | 19.58966 | 0.083011 | 20.25132 | 0.01025669 | 19.59264 | 0.07435169
35.09024 | 0.174776 | 45.93362 | 4.31958 | 34.46343 | 0.1624087 | 43.23348 | 3.477476 | 25.88686 | 0.156501 | 28.62943 | 1.867911 |  |  |  |  | 20.11283 | 0.01033509 | 19.62744 | 0.08782953 | 20.03234 | 0.01159527 | 19.57188 | 0.07795697 | 20.2419 | 0.00620258 | 19.58245 | 0.08143743
35.09024 | 0.174776 | 45.93362 | 4.31958 | 15.41363 | 0.06084363 | 29.92274 | 1.242362 | 10.88222 | 0.078242 | 23.33397 | 1.684722 |  |  |  |  | 20.11283 | 0.01033509 | 19.62744 | 0.08782953 | 20.02319 | 0.01255822 | 19.59741 | 0.08132471 | 20.24578 | 0.008352221 | 19.56638 | 0.07369038
35.09024 | 0.174776 | 45.93362 | 4.31958 | 15.40209 | 0.071085 | 32.90905 | 2.039171 | 11.04497 | 0.04932634 | 24.89649 | 0.937712 |  |  |  |  | 20.11283 | 0.01033509 | 19.62744 | 0.08782953 | 20.03254 | 0.006864867 | 19.60946 | 0.1009817 | 20.2296 | 0.01065598 | 19.61128 | 0.06615392
35.09024 | 0.174776 | 45.93362 | 4.31958 | 15.36419 | 0.07064882 | 31.97484 | 1.900766 | 10.74478 | 0.05019144 | 25.64953 | 1.046413 | 10.68206 | 0.056587 | 24.94342 | 1.192048 | 20.11283 | 0.01033509 | 19.62744 | 0.08782953 | 20.02731 | 0.005012474 | 19.59581 | 0.07381343 | 20.2462 | 0.01196863 | 19.57735 | 0.08685394 | 31.41684 | 0.009318712 | 30.94387 | 0.007708314
35.09024 | 0.174776 | 45.93362 | 4.31958 | 15.31567 | 0.06116604 | 33.27956 | 1.655429 | 10.81511 | 0.05066989 | 26.68878 | 1.148167 | 10.68206 | 0.056587 | 24.94342 | 1.192048 | 20.11283 | 0.01033509 | 19.62744 | 0.08782953 | 20.02516 | 0.01966821 | 19.61758 | 0.08038845 | 20.24735 | 0.009417776 | 19.60482 | 0.07706332 | 31.41684 | 0.009318712 | 30.94387 | 0.007708314
35.09024 | 0.174776 | 45.93362 | 4.31958 | 15.27525 | 0.06133707 | 32.26536 | 1.558553 | 10.70198 | 0.05724595 | 25.9973 | 1.345842 | 10.68206 | 0.056587 | 24.94342 | 1.192048 | 20.11283 | 0.01033509 | 19.62744 | 0.08782953 | 20.03842 | 0.009509658 | 19.60216 | 0.08117265 | 20.25034 | 0.01181662 | 19.6179 | 0.08319331 | 31.41684 | 0.009318712 | 30.94387 | 0.007708314
35.09024 | 0.174776 | 45.93362 | 4.31958 | 15.25046 | 0.05747179 | 32.917 | 1.474523 | 10.73481 | 0.05095261 | 25.36757 | 1.044976 | 10.68206 | 0.056587 | 24.94342 | 1.192048 | 20.11283 | 0.01033509 | 19.62744 | 0.08782953 | 20.02309 | 0.006001741 | 19.59041 | 0.08176978 | 20.2411 | 0.006015314 | 19.54798 | 0.06304385 | 31.41684 | 0.009318712 | 30.94387 | 0.007708314
35.09024 | 0.174776 | 45.93362 | 4.31958 | 15.19576 | 0.05915203 | 31.5697 | 1.412553 | 10.72739 | 0.04945041 | 25.52109 | 1.012734 | 10.68206 | 0.056587 | 24.94342 | 1.192048 | 20.11283 | 0.01033509 | 19.62744 | 0.08782953 | 20.02411 | 0.009245913 | 19.61716 | 0.08413382 | 20.2382 | 0.01234885 | 19.57036 | 0.09104869 | 31.41684 | 0.009318712 | 30.94387 | 0.007708314
35.09024 | 0.174776 | 45.93362 | 4.31958 | 15.15763 | 0.05636197 | 31.4765 | 1.308149 | 10.81656 | 0.05240108 | 26.62447 | 1.202012 |  |  |  |  | 20.11283 | 0.01033509 | 19.62744 | 0.08782953 | 20.01673 | 0.007042592 | 19.60368 | 0.07250569 | 20.22608 | 0.009186055 | 19.59 | 0.07303791
35.09024 | 0.174776 | 45.93362 | 4.31958 | 15.11186 | 0.05461122 | 31.24686 | 1.231036 | 10.67166 | 0.05926438 | 25.60323 | 1.37828 | 10.68206 | 0.056587 | 24.94342 | 1.192048 | 20.11283 | 0.01033509 | 19.62744 | 0.08782953 | 20.02044 | 0.00859886 | 19.57317 | 0.07523778 | 20.23843 | 0.008160153 | 19.55251 | 0.07386139 | 31.41684 | 0.009318712 | 30.94387 | 0.007708314
35.09024 | 0.174776 | 45.93362 | 4.31958 | 15.04263 | 0.09051286 | 30.08728 | 2.525618 | 10.73317 | 0.05555245 | 27.3352 | 1.42799 | 10.68206 | 0.056587 | 24.94342 | 1.192048 | 20.11283 | 0.01033509 | 19.62744 | 0.08782953 | 20.02242 | 0.01223967 | 19.59593 | 0.07485124 | 20.23918 | 0.005087396 | 19.52073 | 0.043838 | 31.41684 | 0.009318712 | 30.94387 | 0.007708314
35.09024 | 0.174776 | 45.93362 | 4.31958 | 7.162887 | 0.07286771 | 31.85416 | 4.701081 | 4.780476 | 0.02456073 | 22.1442 | 0.9589995 |  |  |  |  | 20.11283 | 0.01033509 | 19.62744 | 0.08782953 | 20.03135 | 0.003780278 | 19.57388 | 0.06970992 | 20.23881 | 0.005603294 | 19.61961 | 0.07573172
35.09024 | 0.174776 | 45.93362 | 4.31958 | 7.162887 | 0.07286771 | 31.85416 | 4.701081 | 4.854367 | 0.01984222 | 26.67272 | 1.026351 |  |  |  |  | 20.11283 | 0.01033509 | 19.62744 | 0.08782953 | 20.03135 | 0.003780278 | 19.57388 | 0.06970992 | 20.23906 | 0.0117165 | 19.61055 | 0.08987821
35.09024 | 0.174776 | 45.93362 | 4.31958 | 7.162887 | 0.07286771 | 31.85416 | 4.701081 | 4.957015 | 0.01899185 | 31.94559 | 1.391768 |  |  |  |  | 20.11283 | 0.01033509 | 19.62744 | 0.08782953 | 20.03135 | 0.003780278 | 19.57388 | 0.06970992 | 20.22842 | 0.01016885 | 19.58253 | 0.07984901
35.09024 | 0.174776 | 45.93362 | 4.31958 | 7.162887 | 0.07286771 | 31.85416 | 4.701081 | 4.826394 | 0.02861212 | 25.22929 | 1.630225 |  |  |  |  | 20.11283 | 0.01033509 | 19.62744 | 0.08782953 | 20.03135 | 0.003780278 | 19.57388 | 0.06970992 | 20.23921 | 0.005010878 | 19.60036 | 0.1089653
35.09024 | 0.174776 | 45.93362 | 4.31958 | 7.162887 | 0.07286771 | 31.85416 | 4.701081 | 4.854387 | 0.02123209 | 29.76993 | 1.452024 |  |  |  |  | 20.11283 | 0.01033509 | 19.62744 | 0.08782953 | 20.03135 | 0.003780278 | 19.57388 | 0.06970992 | 20.24072 | 0.002462032 | 19.59089 | 0.08841197
35.09024 | 0.174776 | 45.93362 | 4.31958 | 7.162887 | 0.07286771 | 31.85416 | 4.701081 | 4.884831 | 0.0210417 | 32.05528 | 1.673646 |  |  |  |  | 20.11283 | 0.01033509 | 19.62744 | 0.08782953 | 20.03135 | 0.003780278 | 19.57388 | 0.06970992 | 20.24012 | 0.006079605 | 19.59985 | 0.07579659
35.09024 | 0.174776 | 45.93362 | 4.31958 | 7.162887 | 0.07286771 | 31.85416 | 4.701081 | 4.774487 | 0.02336291 | 22.47001 | 0.9148046 |  |  |  |  | 20.11283 | 0.01033509 | 19.62744 | 0.08782953 | 20.03135 | 0.003780278 | 19.57388 | 0.06970992 | 20.24575 | 0.01255319 | 19.59095 | 0.06046274
35.09024 | 0.174776 | 45.93362 | 4.31958 | 7.162887 | 0.07286771 | 31.85416 | 4.701081 | 4.851302 | 0.02162333 | 29.46475 | 1.470183 |  |  |  |  | 20.11283 | 0.01033509 | 19.62744 | 0.08782953 | 20.03135 | 0.003780278 | 19.57388 | 0.06970992 | 20.23978 | 0.005978093 | 19.59345 | 0.05105294
35.09024 | 0.174776 | 45.93362 | 4.31958 | 7.162887 | 0.07286771 | 31.85416 | 4.701081 | 4.86899 | 0.01941985 | 31.66384 | 1.44632 |  |  |  |  | 20.11283 | 0.01033509 | 19.62744 | 0.08782953 | 20.03135 | 0.003780278 | 19.57388 | 0.06970992 | 20.23527 | 0.003093881 | 19.60452 | 0.1190026
35.09024 | 0.174776 | 45.93362 | 4.31958 | 7.162887 | 0.07286771 | 31.85416 | 4.701081 | 4.811376 | 0.01784294 | 26.95059 | 0.9006296 |  |  |  |  | 20.11283 | 0.01033509 | 19.62744 | 0.08782953 | 20.03135 | 0.003780278 | 19.57388 | 0.06970992 | 20.2477 | 0.005723635 | 19.60956 | 0.09124516
35.09024 | 0.174776 | 45.93362 | 4.31958 | 7.162887 | 0.07286771 | 31.85416 | 4.701081 | 4.877739 | 0.01863146 | 32.63949 | 1.452044 |  |  |  |  | 20.11283 | 0.01033509 | 19.62744 | 0.08782953 | 20.03135 | 0.003780278 | 19.57388 | 0.06970992 | 20.23809 | 0.003405422 | 19.60694 | 0.04851505
35.09024 | 0.174776 | 45.93362 | 4.31958 | 7.162887 | 0.07286771 | 31.85416 | 4.701081 | 4.85496 | 0.0193942 | 30.81891 | 1.360435 |  |  |  |  | 20.11283 | 0.01033509 | 19.62744 | 0.08782953 | 20.03135 | 0.003780278 | 19.57388 | 0.06970992 | 20.24531 | 0.01083212 | 19.60763 | 0.09002021
35.09024 | 0.174776 | 45.93362 | 4.31958 | 7.162887 | 0.07286771 | 31.85416 | 4.701081 | 4.930691 | 0.01993974 | 29.915 | 1.307114 |  |  |  |  | 20.11283 | 0.01033509 | 19.62744 | 0.08782953 | 20.03135 | 0.003780278 | 19.57388 | 0.06970992 | 20.24006 | 0.01293006 | 19.58016 | 0.08854704
35.09024 | 0.174776 | 45.93362 | 4.31958 | 7.162887 | 0.07286771 | 31.85416 | 4.701081 | 4.953683 | 0.01831619 | 31.8976 | 1.320746 |  |  |  |  | 20.11283 | 0.01033509 | 19.62744 | 0.08782953 | 20.03135 | 0.003780278 | 19.57388 | 0.06970992 | 20.23801 | 0.004937904 | 19.60849 | 0.04881193
35.09024 | 0.174776 | 45.93362 | 4.31958 | 7.162887 | 0.07286771 | 31.85416 | 4.701081 | 4.893098 | 0.01953535 | 25.14674 | 0.8689662 |  |  |  |  | 20.11283 | 0.01033509 | 19.62744 | 0.08782953 | 20.03135 | 0.003780278 | 19.57388 | 0.06970992 | 20.23217 | 0.007110281 | 19.58845 | 0.07989826
35.09024 | 0.174776 | 45.93362 | 4.31958 | 7.162887 | 0.07286771 | 31.85416 | 4.701081 | 4.962925 | 0.01990656 | 31.71399 | 1.473664 |  |  |  |  | 20.11283 | 0.01033509 | 19.62744 | 0.08782953 | 20.03135 | 0.003780278 | 19.57388 | 0.06970992 | 20.2393 | 0.003637307 | 19.54618 | 0.06215496
35.09024 | 0.174776 | 45.93362 | 4.31958 | 7.162887 | 0.07286771 | 31.85416 | 4.701081 | 4.924593 | 0.01914524 | 30.14758 | 1.250825 |  |  |  |  | 20.11283 | 0.01033509 | 19.62744 | 0.08782953 | 20.03135 | 0.003780278 | 19.57388 | 0.06970992 | 20.23506 | 0.007574853 | 19.61975 | 0.05828227
35.09024 | 0.174776 | 45.93362 | 4.31958 | 7.162887 | 0.07286771 | 31.85416 | 4.701081 | 4.946476 | 0.01918488 | 31.67194 | 1.400034 |  |  |  |  | 20.11283 | 0.01033509 | 19.62744 | 0.08782953 | 20.03135 | 0.003780278 | 19.57388 | 0.06970992 | 20.23831 | 0.002810142 | 19.62323 | 0.08571483
35.09024 | 0.174776 | 45.93362 | 4.31958 | 7.162887 | 0.07286771 | 31.85416 | 4.701081 | 4.931744 | 0.02125236 | 29.49914 | 1.395196 |  |  |  |  | 20.11283 | 0.01033509 | 19.62744 | 0.08782953 | 20.03135 | 0.003780278 | 19.57388 | 0.06970992 | 20.23834 | 0.01101483 | 19.58838 | 0.04977521
35.09024 | 0.174776 | 45.93362 | 4.31958 | 7.162887 | 0.07286771 | 31.85416 | 4.701081 | 4.964225 | 0.01717616 | 33.65238 | 1.339193 |  |  |  |  | 20.11283 | 0.01033509 | 19.62744 | 0.08782953 | 20.03135 | 0.003780278 | 19.57388 | 0.06970992 | 20.24265 | 0.006143492 | 19.61162 | 0.09939763
35.09024 | 0.174776 | 45.93362 | 4.31958 | 7.162887 | 0.07286771 | 31.85416 | 4.701081 | 4.908383 | 0.02287593 | 27.71022 | 1.371835 |  |  |  |  | 20.11283 | 0.01033509 | 19.62744 | 0.08782953 | 20.03135 | 0.003780278 | 19.57388 | 0.06970992 | 20.2403 | 0.01396209 | 19.64218 | 0.05055747
35.09024 | 0.174776 | 45.93362 | 4.31958 | 7.162887 | 0.07286771 | 31.85416 | 4.701081 | 4.882618 | 0.028179 | 24.27892 | 1.429358 |  |  |  |  | 20.11283 | 0.01033509 | 19.62744 | 0.08782953 | 20.03135 | 0.003780278 | 19.57388 | 0.06970992 | 20.23099 | 0.006627285 | 19.60982 | 0.1027137
35.09024 | 0.174776 | 45.93362 | 4.31958 | 7.162887 | 0.07286771 | 31.85416 | 4.701081 | 4.879137 | 0.01888792 | 28.16537 | 1.068734 |  |  |  |  | 20.11283 | 0.01033509 | 19.62744 | 0.08782953 | 20.03135 | 0.003780278 | 19.57388 | 0.06970992 | 20.24098 | 0.005457252 | 19.61766 | 0.09874494
35.09024 | 0.174776 | 45.93362 | 4.31958 | 7.162887 | 0.07286771 | 31.85416 | 4.701081 | 4.92539 | 0.01904529 | 30.15768 | 1.248392 |  |  |  |  | 20.11283 | 0.01033509 | 19.62744 | 0.08782953 | 20.03135 | 0.003780278 | 19.57388 | 0.06970992 | 20.24044 | 0.009809404 | 19.58179 | 0.05370453
35.09024 | 0.174776 | 45.93362 | 4.31958 | 7.162887 | 0.07286771 | 31.85416 | 4.701081 | 4.943968 | 0.02015284 | 30.71221 | 1.402137 |  |  |  |  | 20.11283 | 0.01033509 | 19.62744 | 0.08782953 | 20.03135 | 0.003780278 | 19.57388 | 0.06970992 | 20.24025 | 0.003455792 | 19.5761 | 0.06674174
35.09024 | 0.174776 | 45.93362 | 4.31958 | 7.162887 | 0.07286771 | 31.85416 | 4.701081 | 4.761256 | 0.02387649 | 24.48096 | 1.154779 |  |  |  |  | 20.11283 | 0.01033509 | 19.62744 | 0.08782953 | 20.03135 | 0.003780278 | 19.57388 | 0.06970992 | 20.25063 | 0.002337114 | 19.60667 | 0.08701996
35.09024 | 0.174776 | 45.93362 | 4.31958 | 7.162887 | 0.07286771 | 31.85416 | 4.701081 | 4.867717 | 0.01852508 | 32.50005 | 1.431637 |  |  |  |  | 20.11283 | 0.01033509 | 19.62744 | 0.08782953 | 20.03135 | 0.003780278 | 19.57388 | 0.06970992 | 20.2433 | 0.0105 | 19.6194 | 0.0888
35.09024 | 0.174776 | 45.93362 | 4.31958 | 7.162887 | 0.07286771 | 31.85416 | 4.701081 | 4.616843 | 0.02653964 | 24.70248 | 1.452085 |  |  |  |  | 20.11283 | 0.01033509 | 19.62744 | 0.08782953 | 20.03135 | 0.003780278 | 19.57388 | 0.06970992 | 20.26723 | 0.00761683 | 19.5942 | 0.1011828
35.09024 | 0.174776 | 45.93362 | 4.31958 | 7.162887 | 0.07286771 | 31.85416 | 4.701081 | 4.616141 | 0.01786031 | 25.48528 | 0.8397567 |  |  |  |  | 20.11283 | 0.01033509 | 19.62744 | 0.08782953 | 20.03135 | 0.003780278 | 19.57388 | 0.06970992 | 20.27047 | 0.01523772 | 19.59064 | 0.07896032
35.09024 | 0.174776 | 45.93362 | 4.31958 | 7.162887 | 0.07286771 | 31.85416 | 4.701081 | 5.077302 | 0.02523672 | 23.30608 | 1.037286 |  |  |  |  | 20.11283 | 0.01033509 | 19.62744 | 0.08782953 | 20.03135 | 0.003780278 | 19.57388 | 0.06970992 | 20.20999 | 0.01229296 | 19.57305 | 0.1024821
35.09024 | 0.174776 | 45.93362 | 4.31958 | 7.162887 | 0.07286771 | 31.85416 | 4.701081 | 5.241382 | 0.02083407 | 31.83289 | 1.48935 |  |  |  |  | 20.11283 | 0.01033509 | 19.62744 | 0.08782953 | 20.03135 | 0.003780278 | 19.57388 | 0.06970992 | 20.19667 | 0.01397348 | 19.61056 | 0.07774028
35.09024 | 0.174776 | 45.93362 | 4.31958 | 7.162887 | 0.07286771 | 31.85416 | 4.701081 | 5.208843 | 0.02783485 | 27.34116 | 1.479574 |  |  |  |  | 20.11283 | 0.01033509 | 19.62744 | 0.08782953 | 20.03135 | 0.003780278 | 19.57388 | 0.06970992 | 20.21005 | 0.00405 | 19.60025 | 0.10605
35.09024 | 0.174776 | 45.93362 | 4.31958 | 7.162887 | 0.07286771 | 31.85416 | 4.701081 | 6.704734 | 0.0565343 | 28.30167 | 2.650186 |  |  |  |  | 20.11283 | 0.01033509 | 19.62744 | 0.08782953 | 20.03135 | 0.003780278 | 19.57388 | 0.06970992 | 20.07401 | 0.008936493 | 19.6053 | 0.07362956
35.09024 | 0.174776 | 45.93362 | 4.31958 | 7.162887 | 0.07286771 | 31.85416 | 4.701081 | 6.678598 | 0.05119909 | 28.8498 | 2.358478 |  |  |  |  | 20.11283 | 0.01033509 | 19.62744 | 0.08782953 | 20.03135 | 0.003780278 | 19.57388 | 0.06970992 | 20.08644 | 0.008830764 | 19.64633 | 0.06934691
35.09024 | 0.174776 | 45.93362 | 4.31958 | 7.162887 | 0.07286771 | 31.85416 | 4.701081 | 6.724157 | 0.06025885 | 28.19498 | 2.902178 |  |  |  |  | 20.11283 | 0.01033509 | 19.62744 | 0.08782953 | 20.03135 | 0.003780278 | 19.57388 | 0.06970992 | 20.07136 | 0.00851178 | 19.62053 | 0.05489641
35.09024 | 0.174776 | 45.93362 | 4.31958 | 7.078798 | 0.05151547 | 29.67253 | 2.519464 | 4.769586 | 0.04434085 | 24.0853 | 1.842769 |  |  |  |  | 20.11283 | 0.01033509 | 19.62744 | 0.08782953 | 20.03593 | 0.01333125 | 19.61253 | 0.08092274 | 20.24737 | 0.008196469 | 19.57651 | 0.09667261
35.09024 | 0.174776 | 45.93362 | 4.31958 | 7.035434 | 0.05047927 | 28.15654 | 2.191519 | 4.606153 | 0.07015296 | 18.80508 | 2.208072 | 4.72946 | 0.01374982 | 25.58039 | 0.6659907 | 20.11283 | 0.01033509 | 19.62744 | 0.08782953 | 20.03697 | 0.009022976 | 19.61585 | 0.10013 | 20.24499 | 0.006161404 | 19.60891 | 0.0729112 | 29.97428 | 0.002785606 | 29.49857 | 0.01019147
35.09024 | 0.174776 | 45.93362 | 4.31958 | 7.014624 | 0.04124587 | 27.22859 | 1.476606 | 4.901041 | 0.01964668 | 28.73665 | 1.176406 |  |  |  |  | 20.11283 | 0.01033509 | 19.62744 | 0.08782953 | 20.02451 | 0.01023743 | 19.59632 | 0.07314134 | 20.23067 | 0.004170623 | 19.59294 | 0.07569
35.09024 | 0.174776 | 45.93362 | 4.31958 | 7.171043 | 0.05341683 | 37.95233 | 4.761325 | 4.857726 | 0.01997666 | 30.86388 | 1.430137 |  |  |  |  | 20.11283 | 0.01033509 | 19.62744 | 0.08782953 | 20.03268 | 0.007601421 | 19.58973 | 0.07251422 | 20.23906 | 0.003116151 | 19.6138 | 0.1170935
35.09024 | 0.174776 | 45.93362 | 4.31958 | 7.216701 | 0.04800905 | 38.03349 | 3.22721 | 4.860231 | 0.01861625 | 31.65723 | 1.358342 |  |  |  |  | 20.11283 | 0.01033509 | 19.62744 | 0.08782953 | 20.03245 | 0.007258684 | 19.52664 | 0.05283405 | 20.23448 | 0.004506174 | 19.63885 | 0.1057594
35.09024 | 0.174776 | 45.93362 | 4.31958 | 7.095125 | 0.04126194 | 30.95002 | 1.781924 | 4.829178 | 0.01889919 | 29.89263 | 1.232074 | 4.72946 | 0.01374982 | 25.58039 | 0.6659907 | 20.11283 | 0.01033509 | 19.62744 | 0.08782953 | 20.02964 | 0.01070039 | 19.58854 | 0.0870339 | 20.23122 | 0.0109978 | 19.62122 | 0.05363038 | 29.97428 | 0.002785606 | 29.49857 | 0.01019147
35.09024 | 0.174776 | 45.93362 | 4.31958 | 7.046931 | 0.03881078 | 30.2301 | 1.610735 | 4.792362 | 0.01899674 | 28.10571 | 1.093862 | 4.72946 | 0.01374982 | 25.58039 | 0.6659907 | 20.11283 | 0.01033509 | 19.62744 | 0.08782953 | 20.03044 | 0.01001161 | 19.57763 | 0.08035725 | 20.23329 | 0.01060891 | 19.53049 | 0.02437049 | 29.97428 | 0.002785606 | 29.49857 | 0.01019147
35.09024 | 0.174776 | 45.93362 | 4.31958 | 7.11535 | 0.06860439 | 36.29256 | 6.957648 | 4.870158 | 0.01912121 | 31.88385 | 1.433662 | 4.72946 | 0.01374982 | 25.58039 | 0.6659907 | 20.11283 | 0.01033509 | 19.62744 | 0.08782953 | 20.02897 | 0.0100004 | 19.62902 | 0.08264276 | 20.22571 | 0.005090471 | 19.58964 | 0.09077673 | 29.97428 | 0.002785606 | 29.49857 | 0.01019147
35.09024 | 0.174776 | 45.93362 | 4.31958 | 7.057354 | 0.07377888 | 33.51198 | 6.42709 | 4.707288 | 0.02037059 | 21.96397 | 0.7171904 | 4.72946 | 0.01374982 | 25.58039 | 0.6659907 | 20.11283 | 0.01033509 | 19.62744 | 0.08782953 | 20.03929 | 0.0106534 | 19.60015 | 0.08312559 | 20.23155 | 0.01405 | 19.61305 | 0.10515 | 29.97428 | 0.002785606 | 29.49857 | 0.01019147
35.09024 | 0.174776 | 45.93362 | 4.31958 | 6.975363 | 0.04277386 | 28.46099 | 1.712282 | 4.816503 | 0.01931373 | 34.08442 | 1.713347 | 4.72946 | 0.01374982 | 25.58039 | 0.6659907 | 20.11283 | 0.01033509 | 19.62744 | 0.08782953 | 20.02613 | 0.009406599 | 19.60579 | 0.088192 | 20.23495 | 0.00545 | 19.5671 | 0.0079 | 29.97428 | 0.002785606 | 29.49857 | 0.01019147
35.09024 | 0.174776 | 45.93362 | 4.31958 | 6.963745 | 0.04678483 | 29.54791 | 2.048881 | 4.796636 | 0.01924118 | 32.59882 | 1.553397 | 4.72946 | 0.01374982 | 25.58039 | 0.6659907 | 20.11283 | 0.01033509 | 19.62744 | 0.08782953 | 20.02884 | 0.01136892 | 19.60806 | 0.07623806 | 20.2304 | 0.0022 | 19.6275 | 0.0862 | 29.97428 | 0.002785606 | 29.49857 | 0.01019147
35.09024 | 0.174776 | 45.93362 | 4.31958 | 6.945785 | 0.0604596 | 29.93524 | 3.116458 | 4.693046 | 0.02714686 | 23.73309 | 1.351348 | 4.72946 | 0.01374982 | 25.58039 | 0.6659907 | 20.11283 | 0.01033509 | 19.62744 | 0.08782953 | 20.03911 | 0.006265692 | 19.59611 | 0.08380595 | 20.22809 | 0.003557092 | 19.61446 | 0.08845799 | 29.97428 | 0.002785606 | 29.49857 | 0.01019147
35.09024 | 0.174776 | 45.93362 | 4.31958 | 6.914642 | 0.07767454 | 29.62521 | 4.701776 | 4.708012 | 0.01867488 | 28.31141 | 1.112757 | 4.72946 | 0.01374982 | 25.58039 | 0.6659907 | 20.11283 | 0.01033509 | 19.62744 | 0.08782953 | 20.02442 | 0.01491387 | 19.59056 | 0.08236254 | 20.23057 | 0.006209517 | 19.60904 | 0.08026407 | 29.97428 | 0.002785606 | 29.49857 | 0.01019147
35.09024 | 0.174776 | 45.93362 | 4.31958 | 6.899314 | 0.07816181 | 31.02024 | 5.198911 | 4.70806 | 0.01923406 | 27.94181 | 1.127844 | 4.72946 | 0.01374982 | 25.58039 | 0.6659907 | 20.11283 | 0.01033509 | 19.62744 | 0.08782953 | 20.03355 | 0.009009356 | 19.56764 | 0.08092019 | 20.23229 | 0.007849389 | 19.58487 | 0.08611492 | 29.97428 | 0.002785606 | 29.49857 | 0.01019147
35.09024 | 0.174776 | 45.93362 | 4.31958 | 6.875862 | 0.07097371 | 27.81154 | 3.601831 | 4.84221 | 0.01968136 | 30.00168 | 1.319639 | 4.72946 | 0.01374982 | 25.58039 | 0.6659907 | 20.11283 | 0.01033509 | 19.62744 | 0.08782953 | 20.03714 | 0.009599187 | 19.62379 | 0.06721181 | 20.22665 | 0.01075 | 19.64075 | 0.05855 | 29.97428 | 0.002785606 | 29.49857 | 0.01019147
35.09024 | 0.174776 | 45.93362 | 4.31958 | 6.888324 | 0.060691 | 31.20951 | 3.44208 | 4.524385 | 0.01807615 | 24.93786 | 0.8353267 |  |  |  |  | 20.11283 | 0.01033509 | 19.62744 | 0.08782953 | 20.03389 | 0.0100534 | 19.59561 | 0.09750792 | 20.24432 | 0.002530138 | 19.6022 | 0.1182128
35.09024 | 0.174776 | 45.93362 | 4.31958 | 6.88251 | 0.04362467 | 29.88515 | 1.903857 | 4.633787 | 0.01847474 | 29.07271 | 1.179305 |  |  |  |  | 20.11283 | 0.01033509 | 19.62744 | 0.08782953 | 20.03543 | 0.0133121 | 19.61345 | 0.06932664 | 20.23779 | 0.01127062 | 19.61664 | 0.1070173
35.09024 | 0.174776 | 45.93362 | 4.31958 | 6.863043 | 0.03997667 | 30.33016 | 1.727835 | 4.655206 | 0.01999175 | 29.21544 | 1.336771 |  |  |  |  | 20.11283 | 0.01033509 | 19.62744 | 0.08782953 | 20.04181 | 0.006214572 | 19.56908 | 0.103798 | 20.22518 | 0.00679011 | 19.59626 | 0.05750686
35.09024 | 0.174776 | 45.93362 | 4.31958 | 6.916313 | 0.07114124 | 39.8298 | 10.42971 | 4.686462 | 0.01985803 | 31.28044 | 1.524439 |  |  |  |  | 20.11283 | 0.01033509 | 19.62744 | 0.08782953 | 20.04096 | 0.009267384 | 19.56321 | 0.08976492 | 20.23245 | 0.00815 | 19.56975 | 0.05345
35.09024 | 0.174776 | 45.93362 | 4.31958 | 6.859217 | 0.07553587 | 33.60792 | 7.42264 | 4.570474 | 0.01874024 | 26.22813 | 0.9728638 |  |  |  |  | 20.11283 | 0.01033509 | 19.62744 | 0.08782953 | 20.03276 | 0.008581282 | 19.60314 | 0.08736771 | 20.23194 | 0.005927765 | 19.63196 | 0.03571356
35.09024 | 0.174776 | 45.93362 | 4.31958 | 6.805872 | 0.07865646 | 29.28299 | 5.640106 | 4.621122 | 0.01994977 | 32.23522 | 1.675892 |  |  |  |  | 20.11283 | 0.01033509 | 19.62744 | 0.08782953 | 20.035 | 0.008968277 | 19.63088 | 0.07223007 | 20.24274 | 0.01179925 | 19.61216 | 0.08773872
35.09024 | 0.174776 | 45.93362 | 4.31958 | 6.916522 | 0.05084936 | 45.16985 | 7.153087 | 4.589376 | 0.01992868 | 30.49988 | 1.481447 |  |  |  |  | 20.11283 | 0.01033509 | 19.62744 | 0.08782953 | 20.04504 | 0.008223284 | 19.54761 | 0.05757721 | 20.23575 | 0.00985 | 19.6421 | 0.002
35.09024 | 0.174776 | 45.93362 | 4.31958 | 6.894233 | 0.05025967 | 44.29128 | 6.699794 | 4.711414 | 0.01853781 | 40.38708 | 2.407894 |  |  |  |  | 20.11283 | 0.01033509 | 19.62744 | 0.08782953 | 20.04589 | 0.007966109 | 19.56747 | 0.08534249 | 20.23268 | 0.009154758 | 19.60668 | 0.06185926
35.09024 | 0.174776 | 45.93362 | 4.31958 | 6.878283 | 0.04995306 | 42.2782 | 5.905821 | 4.530304 | 0.01874694 | 24.57606 | 0.8579854 |  |  |  |  | 20.11283 | 0.01033509 | 19.62744 | 0.08782953 | 20.03593 | 0.008830861 | 19.62995 | 0.06415189 | 20.23438 | 0.007030619 | 19.60833 | 0.1009872
35.09024 | 0.174776 | 45.93362 | 4.31958 | 6.770033 | 0.04388737 | 30.90472 | 2.086173 | 4.556831 | 0.01991243 | 29.02742 | 1.335812 |  |  |  |  | 20.11283 | 0.01033509 | 19.62744 | 0.08782953 | 20.03854 | 0.01370914 | 19.55397 | 0.06374415 | 20.24308 | 0.003851441 | 19.56846 | 0.06617926
35.09024 | 0.174776 | 45.93362 | 4.31958 | 6.746632 | 0.04086311 | 31.01788 | 1.892278 | 4.605698 | 0.01951051 | 31.8184 | 1.577941 |  |  |  |  | 20.11283 | 0.01033509 | 19.62744 | 0.08782953 | 20.03235 | 0.009467972 | 19.54333 | 0.05664272 | 20.23562 | 0.01148162 | 19.59175 | 0.07652315
35.09024 | 0.174776 | 45.93362 | 4.31958 | 6.732935 | 0.04367412 | 30.33708 | 2.006181 | 4.579731 | 0.0204516 | 29.54164 | 1.452187 |  |  |  |  | 20.11283 | 0.01033509 | 19.62744 | 0.08782953 | 20.03043 | 0.009202288 | 19.59862 | 0.0836834 | 20.23893 | 0.01590459 | 19.60788 | 0.09668219
35.09024 | 0.174776 | 45.93362 | 4.31958 | 6.672801 | 0.06687953 | 28.27419 | 3.433461 | 4.571828 | 0.01895409 | 29.9208 | 1.336517 |  |  |  |  | 20.11283 | 0.01033509 | 19.62744 | 0.08782953 | 20.03306 | 0.01069525 | 19.60607 | 0.08834957 | 20.23086 | 0.0009404254 | 19.59696 | 0.1044965
35.09024 | 0.174776 | 45.93362 | 4.31958 | 6.674963 | 0.08762311 | 30.44697 | 6.023124 | 4.528197 | 0.02042725 | 32.16309 | 1.774798 |  |  |  |  | 20.11283 | 0.01033509 | 19.62744 | 0.08782953 | 20.03755 | 0.008370335 | 19.58395 | 0.07639117 | 20.23136 | 0.007552377 | 19.57884 | 0.07205955
35.09024 | 0.174776 | 45.93362 | 4.31958 | 6.646964 | 0.06922803 | 31.17427 | 4.403469 | 4.485743 | 0.01875492 | 26.16123 | 0.9960036 |  |  |  |  | 20.11283 | 0.01033509 | 19.62744 | 0.08782953 | 20.03805 | 0.01513428 | 19.56619 | 0.06582377 | 20.2377 | 0.0032 | 19.56915 | 0.06535
35.09024 | 0.174776 | 45.93362 | 4.31958 | 6.772845 | 0.04675494 | 41.62975 | 5.160579 | 4.528123 | 0.01890877 | 33.11528 | 1.674712 |  |  |  |  | 20.11283 | 0.01033509 | 19.62744 | 0.08782953 | 20.03839 | 0.008819008 | 19.58079 | 0.08490415 | 20.2286 | 0.0037 | 19.6092 | 0.1089
35.09024 | 0.174776 | 45.93362 | 4.31958 | 10.66611 | 0.04561465 | 32.97729 | 1.585962 | 7.457477 | 0.04967955 | 25.08928 | 1.516236 |  |  |  |  | 20.11283 | 0.01033509 | 19.62744 | 0.08782953 | 19.99673 | 0.0135519 | 19.74046 | 0.08513566 | 20.19007 | 0.008561898 | 19.72424 | 0.1124415
35.09024 | 0.174776 | 45.93362 | 4.31958 | 10.36509 | 0.08530942 | 27.03718 | 2.714477 | 7.430869 | 0.04128057 | 26.36655 | 1.271906 |  |  |  |  | 20.11283 | 0.01033509 | 19.62744 | 0.08782953 | 19.99549 | 0.01011815 | 19.72256 | 0.1114116 | 20.18728 | 0.01231818 | 19.72344 | 0.08456943
35.09024 | 0.174776 | 45.93362 | 4.31958 | 10.37133 | 0.05793546 | 32.58037 | 2.192622 | 7.480709 | 0.05514118 | 37.94377 | 4.738153 |  |  |  |  | 20.11283 | 0.01033509 | 19.62744 | 0.08782953 | 19.99893 | 0.01277318 | 19.73588 | 0.1042992 | 20.18461 | 0.01219881 | 19.71809 | 0.0902547
35.09024 | 0.174776 | 45.93362 | 4.31958 | 9.938346 | 0.07101294 | 30.88844 | 3.034072 | 7.050515 | 0.03912679 | 26.26663 | 1.259058 |  |  |  |  | 20.11283 | 0.01033509 | 19.62744 | 0.08782953 | 19.99228 | 0.01169827 | 19.74303 | 0.08959104 | 20.18181 | 0.008223071 | 19.74861 | 0.1039526
35.09024 | 0.174776 | 45.93362 | 4.31958 | 9.801233 | 0.05613826 | 30.29183 | 2.001928 | 6.950277 | 0.07868948 | 30.66379 | 5.974369 |  |  |  |  | 20.11283 | 0.01033509 | 19.62744 | 0.08782953 | 20.00087 | 0.009506845 | 19.74565 | 0.1086361 | 20.19274 | 0.01043285 | 19.77657 | 0.08798507
35.09024 | 0.174776 | 45.93362 | 4.31958 | 9.712633 | 0.04331473 | 31.24454 | 1.456143 | 6.914647 | 0.05190541 | 36.41475 | 4.25308 |  |  |  |  | 20.11283 | 0.01033509 | 19.62744 | 0.08782953 | 19.99259 | 0.007436457 | 19.76766 | 0.07876098 | 20.19102 | 0.01810176 | 19.68102 | 0.08204095
35.09024 | 0.174776 | 45.93362 | 4.31958 | 9.687852 | 0.06257116 | 37.0905 | 3.856381 | 6.973948 | 0.05661137 | 38.11693 | 5.485628 |  |  |  |  | 20.11283 | 0.01033509 | 19.62744 | 0.08782953 | 19.99763 | 0.01017792 | 19.70924 | 0.08567341 | 20.17526 | 0.007779357 | 19.73919 | 0.1194601
35.09024 | 0.174776 | 45.93362 | 4.31958 | 9.414894 | 0.05084147 | 30.82785 | 1.870879 | 6.526854 | 0.05348894 | 22.91255 | 1.594743 |  |  |  |  | 20.11283 | 0.01033509 | 19.62744 | 0.08782953 | 19.99858 | 0.008698138 | 19.73877 | 0.0868024 | 20.18702 | 0.0131946 | 19.76516 | 0.07528913
35.09024 | 0.174776 | 45.93362 | 4.31958 | 9.3162 | 0.05696954 | 31.6332 | 2.37904 | 6.624963 | 0.06098396 | 32.75537 | 3.755721 |  |  |  |  | 20.11283 | 0.01033509 | 19.62744 | 0.08782953 | 19.99277 | 0.01241145 | 19.68884 | 0.08162836 | 20.19018 | 0.007833237 | 19.71821 | 0.09244232
35.09024 | 0.174776 | 45.93362 | 4.31958 | 9.142035 | 0.04732317 | 28.86338 | 1.508714 | 6.491245 | 0.04965155 | 29.15089 | 2.213346 |  |  |  |  | 20.11283 | 0.01033509 | 19.62744 | 0.08782953 | 19.98448 | 0.007354427 | 19.72316 | 0.09266989 | 20.18759 | 0.008939513 | 19.74037 | 0.0875017
35.09024 | 0.174776 | 45.93362 | 4.31958 | 9.21063 | 0.0579563 | 42.22194 | 4.947683 | 6.347413 | 0.08462511 | 29.04671 | 5.729928 |  |  |  |  | 20.11283 | 0.01033509 | 19.62744 | 0.08782953 | 19.99469 | 0.01234402 | 19.76549 | 0.07672785 | 20.19438 | 0.01171732 | 19.69099 | 0.08063119
35.09024 | 0.174776 | 45.93362 | 4.31958 | 8.8773 | 0.05741545 | 28.84543 | 2.114646 | 6.317701 | 0.07752373 | 29.17439 | 4.989113 |  |  |  |  | 20.11283 | 0.01033509 | 19.62744 | 0.08782953 | 19.99652 | 0.01121649 | 19.74428 | 0.09501129 | 20.18389 | 0.004391458 | 19.72943 | 0.09679581
35.09024 | 0.174776 | 45.93362 | 4.31958 | 8.796426 | 0.04364443 | 30.19512 | 1.545406 | 6.160127 | 0.06499938 | 24.72035 | 2.736216 |  |  |  |  | 20.11283 | 0.01033509 | 19.62744 | 0.08782953 | 19.99736 | 0.004829534 | 19.77604 | 0.1065605 | 20.18699 | 0.007835235 | 19.7753 | 0.08226147
35.09024 | 0.174776 | 45.93362 | 4.31958 | 8.692707 | 0.05398671 | 29.55971 | 2.069047 | 6.092351 | 0.04516625 | 27.29527 | 1.889665 |  |  |  |  | 20.11283 | 0.01033509 | 19.62744 | 0.08782953 | 19.99307 | 0.00481561 | 19.63906 | 0.05110779 | 20.19247 | 0.009432714 | 19.78758 | 0.08127857
35.09024 | 0.174776 | 45.93362 | 4.31958 | 8.625621 | 0.04233601 | 30.58318 | 1.543408 | 5.994583 | 0.03950177 | 25.23067 | 1.360695 |  |  |  |  | 20.11283 | 0.01033509 | 19.62744 | 0.08782953 | 19.99966 | 0.00650864 | 19.6933 | 0.1164854 | 20.19614 | 0.01125542 | 19.69681 | 0.08043451
35.09024 | 0.174776 | 45.93362 | 4.31958 | 8.665796 | 0.0550825 | 43.49197 | 5.284457 | 6.056602 | 0.06542361 | 35.15124 | 7.579529 |  |  |  |  | 20.11283 | 0.01033509 | 19.62744 | 0.08782953 | 19.99509 | 0.01006265 | 19.69108 | 0.1128564 | 20.18549 | 0.005760113 | 19.6891 | 0.08181702
35.09024 | 0.174776 | 45.93362 | 4.31958 | 8.324264 | 0.05742159 | 28.58437 | 2.205761 | 5.967347 | 0.04943972 | 35.12899 | 4.497423 |  |  |  |  | 20.11283 | 0.01033509 | 19.62744 | 0.08782953 | 19.99364 | 0.009159279 | 19.724 | 0.1091073 | 20.19629 | 0.01532524 | 19.69486 | 0.07912944
35.09024 | 0.174776 | 45.93362 | 4.31958 | 8.296786 | 0.04358819 | 31.03792 | 1.741167 | 5.651588 | 0.04759721 | 23.23923 | 1.684839 |  |  |  |  | 20.11283 | 0.01033509 | 19.62744 | 0.08782953 | 19.99581 | 0.005723015 | 19.73689 | 0.08764461 | 20.18669 | 0.01361473 | 19.73893 | 0.08552471
35.09024 | 0.174776 | 45.93362 | 4.31958 | 8.117248 | 0.04267496 | 30.98515 | 1.683568 | 5.660665 | 0.03807079 | 25.61405 | 1.494285 |  |  |  |  | 20.11283 | 0.01033509 | 19.62744 | 0.08782953 | 19.99594 | 0.01149254 | 19.73182 | 0.1105967 | 20.18906 | 0.004123639 | 19.75167 | 0.108176
35.09024 | 0.174776 | 45.93362 | 4.31958 | 8.042526 | 0.08297072 | 31.10686 | 5.557185 | 5.588143 | 0.04818882 | 27.52215 | 2.289942 |  |  |  |  | 20.11283 | 0.01033509 | 19.62744 | 0.08782953 | 19.9923 | 0.004996599 | 19.73865 | 0.08600792 | 20.18467 | 0.008037045 | 19.69891 | 0.1082749
35.09024 | 0.174776 | 45.93362 | 4.31958 | 7.83081 | 0.06164936 | 28.4873 | 2.673166 | 5.457084 | 0.03785771 | 24.90302 | 1.367768 |  |  |  |  | 20.11283 | 0.01033509 | 19.62744 | 0.08782953 | 19.99781 | 0.008540779 | 19.7373 | 0.08442888 | 20.18331 | 0.01454396 | 19.74571 | 0.08380017
35.09024 | 0.174776 | 45.93362 | 4.31958 | 7.711987 | 0.05194177 | 27.1377 | 1.854588 | 5.466889 | 0.0664351 | 31.27385 | 6.852874 |  |  |  |  | 20.11283 | 0.01033509 | 19.62744 | 0.08782953 | 19.9867 | 0.01598111 | 19.71555 | 0.08938511 | 20.18908 | 0.009044313 | 19.7622 | 0.07883901
35.09024 | 0.174776 | 45.93362 | 4.31958 | 7.695509 | 0.03967957 | 29.7908 | 1.517897 | 5.458318 | 0.04299778 | 39.23375 | 5.284544 |  |  |  |  | 20.11283 | 0.01033509 | 19.62744 | 0.08782953 | 19.99539 | 0.004763077 | 19.72638 | 0.08508024 | 20.19202 | 0.01008026 | 19.8223 | 0.05469991
35.09024 | 0.174776 | 45.93362 | 4.31958 | 7.608962 | 0.04778254 | 30.26104 | 2.031805 | 5.130603 | 0.05181862 | 21.81481 | 1.913098 |  |  |  |  | 20.11283 | 0.01033509 | 19.62744 | 0.08782953 | 19.99883 | 0.01143714 | 19.71941 | 0.1055562 | 20.19082 | 0.01017003 | 19.7703 | 0.08278912
35.09024 | 0.174776 | 45.93362 | 4.31958 | 7.524194 | 0.08413472 | 31.12187 | 6.532714 | 5.14792 | 0.0413522 | 24.33718 | 1.716659 |  |  |  |  | 20.11283 | 0.01033509 | 19.62744 | 0.08782953 | 19.98648 | 0.00885842 | 19.68565 | 0.09374036 | 20.19108 | 0.007957864 | 19.74151 | 0.08849561
35.09024 | 0.174776 | 45.93362 | 4.31958 | 7.525463 | 0.05173169 | 41.58785 | 5.27001 | 5.079687 | 0.03814687 | 23.15859 | 1.380517 |  |  |  |  | 20.11283 | 0.01033509 | 19.62744 | 0.08782953 | 20.00747 | 0.004933771 | 19.75406 | 0.092063 | 20.17928 | 0.01037582 | 19.75657 | 0.09818439
35.09024 | 0.174776 | 45.93362 | 4.31958 | 7.215016 | 0.05487029 | 26.9368 | 2.179176 | 5.142995 | 0.03793513 | 25.114 | 1.622001 |  |  |  |  | 20.11283 | 0.01033509 | 19.62744 | 0.08782953 | 20.0002 | 0.006546908 | 19.72158 | 0.08963537 | 20.17785 | 0.008208197 | 19.76153 | 0.09975825
35.09024 | 0.174776 | 45.93362 | 4.31958 | 7.177317 | 0.0421048 | 28.99703 | 1.714175 | 5.041948 | 0.04671228 | 20.48957 | 1.435651 |  |  |  |  | 20.11283 | 0.01033509 | 19.62744 | 0.08782953 | 19.99498 | 0.004859177 | 19.6818 | 0.08409335 | 20.1686 | 0.002706289 | 19.69611 | 0.09654039
35.09024 | 0.174776 | 45.93362 | 4.31958 | 7.122666 | 0.05283092 | 30.84575 | 2.646236 | 4.958654 | 0.03784402 | 25.80441 | 1.613586 |  |  |  |  | 20.11283 | 0.01033509 | 19.62744 | 0.08782953 | 19.99638 | 0.00441221 | 19.69082 | 0.09066182 | 20.18563 | 0.005118213 | 19.76303 | 0.07723717
35.09024 | 0.174776 | 45.93362 | 4.31958 | 7.048145 | 0.04518517 | 29.89255 | 1.983113 | 4.946769 | 0.04895625 | 39.37227 | 7.43836 |  |  |  |  | 20.11283 | 0.01033509 | 19.62744 | 0.08782953 | 19.99572 | 0.0135726 | 19.72843 | 0.08693798 | 20.19149 | 0.005332063 | 19.75556 | 0.09776599
35.09024 | 0.174776 | 45.93362 | 4.31958 | 6.998807 | 0.08149996 | 32.13083 | 7.305844 | 4.894967 | 0.04235544 | 37.31532 | 5.14569 |  |  |  |  | 20.11283 | 0.01033509 | 19.62744 | 0.08782953 | 19.99521 | 0.01672432 | 19.7195 | 0.08955786 | 20.18956 | 0.005324509 | 19.70454 | 0.08411066
35.09024 | 0.174776 | 45.93362 | 4.31958 | 6.964374 | 0.05084047 | 40.11213 | 5.168533 | 4.894188 | 0.0417452 | 37.32453 | 5.055351 |  |  |  |  | 20.11283 | 0.01033509 | 19.62744 | 0.08782953 | 20.00269 | 0.007015618 | 19.73418 | 0.09656663 | 20.17993 | 0.009605316 | 19.73521 | 0.1020558
35.09024 | 0.174776 | 45.93362 | 4.31958 | 6.706973 | 0.05642 | 27.00831 | 2.466899 | 4.588057 | 0.04161891 | 22.24915 | 1.640666 |  |  |  |  | 20.11283 | 0.01033509 | 19.62744 | 0.08782953 | 19.99343 | 0.01313522 | 19.73286 | 0.0988224 | 20.19219 | 0.005164581 | 19.72334 | 0.1024487
35.09024 | 0.174776 | 45.93362 | 4.31958 | 6.628982 | 0.0472512 | 26.63302 | 1.82912 | 4.605466 | 0.03175322 | 25.03533 | 1.421581 |  |  |  |  | 20.11283 | 0.01033509 | 19.62744 | 0.08782953 | 19.99051 | 0.008323275 | 19.73429 | 0.1020394 | 20.18477 | 0.01052141 | 19.71067 | 0.09262441
35.09024 | 0.174776 | 45.93362 | 4.31958 | 6.571376 | 0.03479282 | 28.14809 | 1.328605 | 4.546101 | 0.06691209 | 23.97827 | 3.630526 |  |  |  |  | 20.11283 | 0.01033509 | 19.62744 | 0.08782953 | 19.99207 | 0.009949879 | 19.73157 | 0.09118538 | 20.18948 | 0.007115026 | 19.65882 | 0.07363439
35.09024 | 0.174776 | 45.93362 | 4.31958 | 6.598607 | 0.05113072 | 34.45023 | 3.176907 | 4.559576 | 0.0588179 | 27.92473 | 3.798566 |  |  |  |  | 20.11283 | 0.01033509 | 19.62744 | 0.08782953 | 19.99942 | 0.01578682 | 19.73321 | 0.08309232 | 20.18633 | 0.01103966 | 19.77004 | 0.1052842
35.09024 | 0.174776 | 45.93362 | 4.31958 | 6.295987 | 0.04356428 | 23.99114 | 1.283993 | 4.485828 | 0.04629788 | 26.63236 | 2.470538 |  |  |  |  | 20.11283 | 0.01033509 | 19.62744 | 0.08782953 | 19.98977 | 0.006482754 | 19.72389 | 0.08458272 | 20.18461 | 0.007490053 | 19.73484 | 0.1144464
35.09024 | 0.174776 | 45.93362 | 4.31958 | 6.320885 | 0.07674581 | 30.00697 | 5.121772 | [8 empty] | 20.11283 | 0.01033509 | 19.62744 | 0.08782953 | 19.99915 | 0.01144633 | 19.72434 | 0.1052258 | 20.18282 | 0.007253799 | 19.72522 | 0.1080668
35.09024 | 0.174776 | 45.93362 | 4.31958 | 6.170347 | 0.0271024 | 24.95169 | 0.7330068 | 4.341642 | 0.07483327 | 24.61267 | 6.934347 |  |  |  |  | 20.11283 | 0.01033509 | 19.62744 | 0.08782953 | 19.99278 | 0.01064226 | 19.74032 | 0.08421748 | 20.18551 | 0.009618986 | 19.71378 | 0.06793043
35.09024 | 0.174776 | 45.93362 | 4.31958 | 6.206618 | 0.05664021 | 29.04897 | 2.957616 | 4.296552 | 0.05218186 | 28.82158 | 4.854193 |  |  |  |  | 20.11283 | 0.01033509 | 19.62744 | 0.08782953 | 19.99282 | 0.009855739 | 19.74264 | 0.1127274 | 20.18997 | 0.006273444 | 19.75611 | 0.08735094
35.09024 | 0.174776 | 45.93362 | 4.31958 | 6.13418 | 0.04675682 | 28.50353 | 2.145608 | 4.315116 | 0.04318045 | 33.54562 | 4.919043 |  |  |  |  | 20.11283 | 0.01033509 | 19.62744 | 0.08782953 | 19.99379 | 0.01237945 | 19.71305 | 0.08324779 | 20.18806 | 0.01230441 | 19.75678 | 0.0776707
35.09024 | 0.174776 | 45.93362 | 4.31958 |  |  |  |  | 4.297016 | 0.04071162 | 35.65929 | 5.09198 |  |  |  |  | 20.11283 | 0.01033509 | 19.62744 | 0.08782953 | 19.97418 | 0.007307366 | 19.73886 | 0.08197582 | 20.18871 | 0.01286363 | 19.74558 | 0.08710464
35.09024 | 0.174776 | 45.93362 | 4.31958 | 6.035438 | 0.07750004 | 30.34162 | 7.373516 | 4.055799 | 0.04642351 | 20.27111 | 1.852653 |  |  |  |  | 20.11283 | 0.01033509 | 19.62744 | 0.08782953 | 19.99737 | 0.01050791 | 19.73025 | 0.1086771 | 20.19012 | 0.003818586 | 19.75696 | 0.08301718
35.09024 | 0.174776 | 45.93362 | 4.31958 | 6.061069 | 0.04657362 | 43.04099 | 6.550482 | 4.062653 | 0.03712899 | 22.47696 | 1.652168 |  |  |  |  | 20.11283 | 0.01033509 | 19.62744 | 0.08782953 | 19.99621 | 0.01632584 | 19.75281 | 0.08565986 | 20.18708 | 0.01469121 | 19.73401 | 0.09071295
35.09024 | 0.174776 | 45.93362 | 4.31958 | 6.024392 | 0.03929111 | 43.20266 | 4.967713 | 4.046388 | 0.08057612 | 24.23462 | 5.515688 |  |  |  |  | 20.11283 | 0.01033509 | 19.62744 | 0.08782953 | 19.99362 | 0.01091978 | 19.74279 | 0.0884744 | 20.18292 | 0.01120266 | 19.72825 | 0.08463378
35.09024 | 0.174776 | 45.93362 | 4.31958 | 5.780728 | 0.04306468 | 28.26542 | 2.205515 | 4.003812 | 0.06283552 | 26.44416 | 4.16734 |  |  |  |  | 20.11283 | 0.01033509 | 19.62744 | 0.08782953 | 19.99306 | 0.008911027 | 19.70775 | 0.08237489 | 20.19077 | 0.01466943 | 19.68936 | 0.08714723
35.09024 | 0.174776 | 45.93362 | 4.31958 | 5.70714 | 0.03964189 | 27.19886 | 1.799835 | 4.059929 | 0.01521982 | 34.08133 | 1.484724 |  |  |  |  | 20.11283 | 0.01033509 | 19.62744 | 0.08782953 | 19.98957 | 0.01070468 | 19.69932 | 0.07367659 | 20.17517 | 0.01003016 | 19.64238 | 0.0562838
35.09024 | 0.174776 | 45.93362 | 4.31958 | 5.667936 | 0.03345382 | 27.80097 | 1.484677 | 3.935724 | 0.02048745 | 27.86804 | 1.542618 |  |  |  |  | 20.11283 | 0.01033509 | 19.62744 | 0.08782953 | 19.99883 | 0.01166585 | 19.80965 | 0.04904411 | 20.17559 | 0.01318207 | 19.73446 | 0.08944665
35.09024 | 0.174776 | 45.93362 | 4.31958 | 5.604644 | 0.05253591 | 28.67424 | 2.787858 | 3.878006 | 0.0153119 | 28.05804 | 1.023813 |  |  |  |  | 20.11283 | 0.01033509 | 19.62744 | 0.08782953 | 19.99065 | 0.01077342 | 19.71343 | 0.08718982 | 20.17351 | 0.007196589 | 19.71678 | 0.05987814
35.09024 | 0.174776 | 45.93362 | 4.31958 | 5.524417 | 0.07756023 | 32.23956 | 11.38306 | 3.7115 | 0.01647467 | 23.65253 | 0.8265625 |  |  |  |  | 20.11283 | 0.01033509 | 19.62744 | 0.08782953 | 19.99192 | 0.009282327 | 19.65641 | 0.07655468 | 20.17004 | 0.007810787 | 19.74525 | 0.08187993
35.09024 | 0.174776 | 45.93362 | 4.31958 | 5.482372 | 0.04582741 | 43.17251 | 7.454251 | 3.816084 | 0.01608841 | 45.39431 | 3.196863 |  |  |  |  | 20.11283 | 0.01033509 | 19.62744 | 0.08782953 | 19.99342 | 0.008813943 | 19.7441 | 0.09884389 | 20.1803 | 0.004 | 19.72605 | 0.11955
35.09024 | 0.174776 | 45.93362 | 4.31958 | 5.406215 | 0.04293477 | 37.53593 | 4.825437 | 3.643515 | 0.01745162 | 27.71418 | 1.311324 |  |  |  |  | 20.11283 | 0.01033509 | 19.62744 | 0.08782953 | 19.99408 | 0.008202414 | 19.70522 | 0.09445579 | 20.17186 | 0.006892634 | 19.73486 | 0.09642058
35.09024 | 0.174776 | 45.93362 | 4.31958 | 5.181354 | 0.04357206 | 26.03037 | 2.163502 | [8 empty] | 20.11283 | 0.01033509 | 19.62744 | 0.08782953 | 19.99473 | 0.006206617 | 19.74278 | 0.0928411 | 20.20561 | 0.008080278 | 19.74651 | 0.1045676
35.09024 | 0.174776 | 45.93362 | 4.31958 | 5.073317 | 0.03859101 | 23.25242 | 1.417715 | 3.440512 | 0.06940524 | 26.23945 | 5.102422 |  |  |  |  | 20.11283 | 0.01033509 | 19.62744 | 0.08782953 | 19.99213 | 0.008377595 | 19.69388 | 0.09802663 | 20.20033 | 0.006765212 | 19.76979 | 0.08387173
35.09024 | 0.174776 | 45.93362 | 4.31958 | 5.153686 | 0.06473572 | 30.11452 | 4.602426 | 3.445713 | 0.06762323 | 27.44347 | 5.27868 |  |  |  |  | 20.11283 | 0.01033509 | 19.62744 | 0.08782953 | 19.99682 | 0.008410327 | 19.7519 | 0.09236733 | 20.19409 | 0.007821822 | 19.7022 | 0.09781644
35.09024 | 0.174776 | 45.93362 | 4.31958 | 5.080013 | 0.04941999 | 29.61893 | 2.982583 | [8 empty] | 20.11283 | 0.01033509 | 19.62744 | 0.08782953 | 19.99065 | 0.01271576 | 19.76054 | 0.07710935 | 20.20285 | 0.009887694 | 19.68977 | 0.08088
35.09024 | 0.174776 | 45.93362 | 4.31958 | 4.930822 | 0.04852563 | 37.97428 | 6.747465 | [8 empty] | 20.11283 | 0.01033509 | 19.62744 | 0.08782953 | 19.9957 | 0.009725945 | 19.75531 | 0.09286244 | 20.19594 | 0.005193881 | 19.68662 | 0.08538186
35.09024 | 0.174776 | 45.93362 | 4.31958 | 4.920916 | 0.04314368 | 39.92169 | 6.122613 | [8 empty] | 20.11283 | 0.01033509 | 19.62744 | 0.08782953 | 19.99594 | 0.008061166 | 19.76467 | 0.1148822 | 20.19282 | 0.01537289 | 19.76255 | 0.08085753
35.09024 | 0.174776 | 45.93362 | 4.31958 | 4.86234 | 0.03835848 | 36.75043 | 4.245709 | [8 empty] | 20.11283 | 0.01033509 | 19.62744 | 0.08782953 | 20.00298 | 0.006012121 | 19.6886 | 0.1075975 | 20.18823 | 0.008052583 | 19.73126 | 0.08849258
35.09024 | 0.174776 | 45.93362 | 4.31958 | 4.619401 | 0.04561082 | 22.3746 | 1.901765 | [8 empty] | 20.11283 | 0.01033509 | 19.62744 | 0.08782953 | 20.00208 | 0.01118381 | 19.70397 | 0.08745649 | 20.18944 | 0.008724013 | 19.75249 | 0.1038117
35.09024 | 0.174776 | 45.93362 | 4.31958 | 4.574802 | 0.03593749 | 23.2312 | 1.452051 | [8 empty] | 20.11283 | 0.01033509 | 19.62744 | 0.08782953 | 19.99241 | 0.01074732 | 19.73015 | 0.08920409 | 20.18648 | 0.004935545 | 19.7357 | 0.1124639
35.09024 | 0.174776 | 45.93362 | 4.31958 | 4.574508 | 0.02928337 | 24.80268 | 1.245439 | [8 empty] | 20.11283 | 0.01033509 | 19.62744 | 0.08782953 | 19.99899 | 0.009254777 | 19.72731 | 0.08824034 | 20.18507 | 0.004221386 | 19.73142 | 0.09579106
35.09024 | 0.174776 | 45.93362 | 4.31958 | 4.602903 | 0.06547245 | 30.30958 | 5.049308 | [8 empty] | 20.11283 | 0.01033509 | 19.62744 | 0.08782953 | 19.99056 | 0.005291162 | 19.76691 | 0.1033995 | 20.19175 | 0.008944635 | 19.73493 | 0.1170157
35.09024 | 0.174776 | 45.93362 | 4.31958 | 4.554094 | 0.05352843 | 29.88455 | 3.699539 | [8 empty] | 20.11283 | 0.01033509 | 19.62744 | 0.08782953 | 19.99751 | 0.01050461 | 19.70293 | 0.08756575 | 20.18385 | 0.01100357 | 19.75826 | 0.07768503
35.09024 | 0.174776 | 45.93362 | 4.31958 | 4.513967 | 0.04884168 | 28.11118 | 2.938324 | 3.097648 | 0.07167649 | 29.43681 | 6.648293 |  |  |  |  | 20.11283 | 0.01033509 | 19.62744 | 0.08782953 | 19.99809 | 0.01052706 | 19.7092 | 0.09126317 | 20.18418 | 0.005817869 | 19.75448 | 0.1206642
35.09024 | 0.174776 | 45.93362 | 4.31958 | 6.045066 | 0.03995257 | 29.15951 | 1.805612 | 4.27572 | 0.04622083 | 32.90144 | 5.372906 |  |  |  |  | 20.11283 | 0.01033509 | 19.62744 | 0.08782953 | 19.99648 | 0.008154483 | 19.71884 | 0.1015699 | 20.18726 | 0.01286508 | 19.71829 | 0.0964166
35.09024 | 0.174776 | 45.93362 | 4.31958 | 6.097963 | 0.07406352 | 37.21466 | 12.44882 | 4.208465 | 0.01244619 | 26.20489 | 0.6990687 |  |  |  |  | 20.11283 | 0.01033509 | 19.62744 | 0.08782953 | 19.99244 | 0.009068539 | 19.75453 | 0.1096197 | 20.17597 | 0.01213475 | 19.7006 | 0.07653012
35.09024 | 0.174776 | 45.93362 | 4.31958 | 6.051888 | 0.0823227 | 32.33593 | 10.8328 | 4.295454 | 0.01586218 | 31.72391 | 1.250591 |  |  |  |  | 20.11283 | 0.01033509 | 19.62744 | 0.08782953 | 19.9951 | 0.0149978 | 19.73227 | 0.1010678 | 20.17593 | 0.007717778 | 19.66839 | 0.08396563
35.09024 | 0.174776 | 45.93362 | 4.31958 | 6.072845 | 0.07201257 | 37.46415 | 11.76094 | 4.241391 | 0.01741698 | 27.52289 | 1.068992 |  |  |  |  | 20.11283 | 0.01033509 | 19.62744 | 0.08782953 | 19.98445 | 0.007098767 | 19.70333 | 0.09640794 | 20.16725 | 0.00795 | 19.71725 | 0.12305
35.09024 | 0.174776 | 45.93362 | 4.31958 | 6.013696 | 0.06514409 | 36.46357 | 8.466551 | 4.155518 | 0.01793684 | 23.92642 | 0.8382437 |  |  |  |  | 20.11283 | 0.01033509 | 19.62744 | 0.08782953 | 20.00533 | 0.009576121 | 19.71011 | 0.1048762 | 20.16968 | 0.007960251 | 19.71178 | 0.1180277
35.09024 | 0.174776 | 45.93362 | 4.31958 | 6.002598 | 0.0490166 | 42.19525 | 6.954506 | 4.208385 | 0.01995108 | 29.07493 | 1.493223 |  |  |  |  | 20.11283 | 0.01033509 | 19.62744 | 0.08782953 | 19.99789 | 0.01014273 | 19.68795 | 0.08142549 | 20.17045 | 0.007902057 | 19.74626 | 0.1196867
35.09024 | 0.174776 | 45.93362 | 4.31958 | 4.656323 | 0.01374208 | 27.78342 | 0.8170088 | 2.791737 | 0.01028474 | 22.81368 | 0.6421438 |  |  |  |  | 20.11283 | 0.01033509 | 19.62744 | 0.08782953 | 19.99698 | 0.01179837 | 19.73048 | 0.1040567 | 20.16546 | 0.008724586 | 19.76702 | 0.1085947
35.09024 | 0.174776 | 45.93362 | 4.31958 | 4.664504 | 0.01366356 | 30.35131 | 0.983844 | 3.049019 | 0.01302731 | 23.07315 | 0.844332 |  |  |  |  | 20.11283 | 0.01033509 | 19.62744 | 0.08782953 | 19.9896 | 0.01350704 | 19.72171 | 0.05190429 | 20.14876 | 0.001463694 | 19.72344 | 0.1085292
35.09024 | 0.174776 | 45.93362 | 4.31958 | 4.680542 | 0.0141138 | 30.78142 | 1.064004 | 3.163055 | 0.01096961 | 32.41582 | 1.323207 |  |  |  |  | 20.11283 | 0.01033509 | 19.62744 | 0.08782953 | 19.99714 | 0.01154809 | 19.73266 | 0.0755802 | 20.15192 | 0.01884748 | 19.73125 | 0.08221893
35.09024 | 0.174776 | 45.93362 | 4.31958 | 4.600698 | 0.01258892 | 26.39976 | 0.6480347 |  | 0.01054496 |  | 0.2248809 |  |  |  |  | 20.11283 | 0.01033509 | 19.62744 | 0.08782953 | 19.99417 | 0.007030085 | 19.74619 | 0.06793977 | 20.14215 | 0.005083552 | 19.73447 | 0.1067737
35.09024 | 0.174776 | 45.93362 | 4.31958 | 4.660175 | 0.01278739 | 30.8696 | 0.9256868 | 3.080703 | 0.01190488 | 25.55957 | 0.9142442 |  |  |  |  | 20.11283 | 0.01033509 | 19.62744 | 0.08782953 | 19.99148 | 0.0142218 | 19.75276 | 0.04612765 | 20.14191 | 0.01943741 | 19.75061 | 0.06801621
35.09024 | 0.174776 | 45.93362 | 4.31958 | 4.614573 | 0.01333509 | 28.3166 | 0.8216977 | 3.0493 | 0.01422787 | 24.36014 | 1.098414 |  |  |  |  | 20.11283 | 0.01033509 | 19.62744 | 0.08782953 | 19.98 | 0.0129 | 19.767 | 0.0712 | 20.14803 | 0.008774742 | 19.75423 | 0.07769834
35.09024 | 0.174776 | 45.93362 | 4.31958 | 4.608904 | 0.01374599 | 27.5691 | 0.8150462 | 3.101928 | 0.01114127 | 30.74581 | 1.235301 |  |  |  |  | 20.11283 | 0.01033509 | 19.62744 | 0.08782953 | 19.98452 | 0.01233716 | 19.70476 | 0.04005137 | 20.13395 | 0.01174063 | 19.6599 | 0.04708418
35.09024 | 0.174776 | 45.93362 | 4.31958 | 4.594882 | 0.01348574 | 27.22318 | 0.7698665 | 2.985678 | 0.01254048 | 22.40462 | 0.7670908 |  |  |  |  | 20.11283 | 0.01033509 | 19.62744 | 0.08782953 | 19.99542 | 0.00452566 | 19.71183 | 0.1030561 | 20.15262 | 0.004630508 | 19.72589 | 0.1018801
35.09024 | 0.174776 | 45.93362 | 4.31958 | 4.59873 | 0.01286026 | 27.93191 | 0.7570901 | 3.023261 | 0.01405137 | 23.19675 | 0.973089 |  |  |  |  | 20.11283 | 0.01033509 | 19.62744 | 0.08782953 | 19.99102 | 0.003735184 | 19.71916 | 0.1068382 | 20.14316 | 0.01167983 | 19.74822 | 0.09276028
35.09024 | 0.174776 | 45.93362 | 4.31958 | 4.585398 | 0.01303903 | 27.13358 | 0.7292704 | 3.052695 | 0.0138435 | 24.94083 | 1.105962 |  |  |  |  | 20.11283 | 0.01033509 | 19.62744 | 0.08782953 | 19.99041 | 0.006314658 | 19.72184 | 0.1084357 | 20.14504 | 0.01375414 | 19.74521 | 0.09948379
35.09024 | 0.174776 | 45.93362 | 4.31958 | 4.563945 | 0.01267278 | 28.36418 | 0.7756222 | 2.951158 | 0.01125317 | 23.67902 | 0.7468416 |  |  |  |  | 20.11283 | 0.01033509 | 19.62744 | 0.08782953 | 19.98266 | 0.007043039 | 19.72824 | 0.1038444 | 20.146 | 0.0033 | 19.752 | 0.0966
35.09024 | 0.174776 | 45.93362 | 4.31958 | 4.575158 | 0.01440537 | 29.65652 | 1.038949 | 3.035574 | 0.01049246 | 29.73197 | 1.074292 |  |  |  |  | 20.11283 | 0.01033509 | 19.62744 | 0.08782953 | 19.9996 | 0.002 | 19.7282 | 0.1112 | 20.14662 | 0.00356 | 19.74519 | 0.07783709
35.09024 | 0.174776 | 45.93362 | 4.31958 | 4.562386 | 0.01546865 | 28.09822 | 1.034852 | 3.006787 | 0.01081126 | 30.37629 | 1.194679 |  |  |  |  | 20.11283 | 0.01033509 | 19.62744 | 0.08782953 | 19.98612 | 0.01676418 | 19.75174 | 0.07394268 | 20.14355 | 0.008486607 | 19.75158 | 0.06144324
35.09024 | 0.174776 | 45.93362 | 4.31958 | 4.535271 | 0.0122013 | 27.46255 | 0.6874813 | 2.957993 | 0.01088879 | 29.82615 | 1.187242 |  |  |  |  | 20.11283 | 0.01033509 | 19.62744 | 0.08782953 | 19.98352 | 0.02038798 | 19.73516 | 0.08894087 | 20.15563 | 0.009809694 | 19.73852 | 0.1140321
35.09024 | 0.174776 | 45.93362 | 4.31958 | 4.540101 | 0.01428419 | 28.00548 | 0.910291 | 2.927786 | 0.01096632 | 27.50115 | 1.014485 |  |  |  |  | 20.11283 | 0.01033509 | 19.62744 | 0.08782953 | 19.99447 | 0.01614609 | 19.73264 | 0.07779675 | 20.14887 | 0.002790717 | 19.77231 | 0.0319963
35.09024 | 0.174776 | 45.93362 | 4.31958 | 4.482137 | 0.01629029 | 24.22836 | 0.8197407 | 2.940896 | 0.0115845 | 27.98782 | 1.136737 |  |  |  |  | 20.11283 | 0.01033509 | 19.62744 | 0.08782953 | 19.97979 | 0.002826464 | 19.78292 | 0.03657351 | 20.15434 | 0.01453232 | 19.7088 | 0.03935696
35.09024 | 0.174776 | 45.93362 | 4.31958 | 4.544697 | 0.01693261 | 28.3512 | 1.226902 | 2.890659 | 0.01266211 | 23.81786 | 0.9299157 |  |  |  |  | 20.11283 | 0.01033509 | 19.62744 | 0.08782953 | 19.99194 | 0.01428798 | 19.71912 | 0.09247599 | 20.13935 | 0.00905 | 19.7732 | 0.0089
35.09024 | 0.174776 | 45.93362 | 4.31958 | 4.516001 | 0.01314776 | 27.80124 | 0.7933103 | 2.887269 | 0.0115208 | 22.42419 | 0.703716 |  |  |  |  | 20.11283 | 0.01033509 | 19.62744 | 0.08782953 | 19.98977 | 0.00715151 | 19.72478 | 0.1091128 | 20.1583 | 0.0056 | 19.69305 | 0.02935
35.09024 | 0.174776 | 45.93362 | 4.31958 | 4.518128 | 0.0128908 | 28.05243 | 0.7870345 | 2.899831 | 0.01170959 | 23.09271 | 0.7636324 |  |  |  |  | 20.11283 | 0.01033509 | 19.62744 | 0.08782953 | 19.98535 | 0.003396542 | 19.73575 | 0.07367668 | 20.15098 | 0.00568855 | 19.72761 | 0.1214565
35.09024 | 0.174776 | 45.93362 | 4.31958 | 4.529134 | 0.01241032 | 29.07427 | 0.8007111 | 2.952511 | 0.0103024 | 30.42191 | 1.136901 |  |  |  |  | 20.11283 | 0.01033509 | 19.62744 | 0.08782953 | 19.9882 | 0.01450724 | 19.75166 | 0.04927728 | 20.14636 | 0.01248328 | 19.74792 | 0.1111594
35.09024 | 0.174776 | 45.93362 | 4.31958 | 4.467064 | 0.01283556 | 25.99124 | 0.6678061 | 2.886214 | 0.0145489 | 24.48401 | 1.245808 |  |  |  |  | 20.11283 | 0.01033509 | 19.62744 | 0.08782953 | 19.99126 | 0.01284883 | 19.7017 | 0.04134199 | 20.15612 | 0.005662826 | 19.70609 | 0.04157674
35.09024 | 0.174776 | 45.93362 | 4.31958 | 4.494599 | 0.0126088 | 27.25716 | 0.7179037 | 2.909934 | 0.0115479 | 25.82886 | 0.9605391 |  |  |  |  | 20.11283 | 0.01033509 | 19.62744 | 0.08782953 | 19.99526 | 0.01181137 | 19.72239 | 0.09219157 | 20.14801 | 0.01250196 | 19.73551 | 0.07326631
35.09024 | 0.174776 | 45.93362 | 4.31958 | 4.441392 | 0.01616905 | 24.4155 | 0.8335816 | 2.969929 | 0.01136707 | 27.07357 | 1.014046 |  |  |  |  | 20.11283 | 0.01033509 | 19.62744 | 0.08782953 | 19.9874 | 0.0134 | 19.7273 | 0.0949 | 20.1468 | 0.019 | 19.6958 | 0.0225
35.09024 | 0.174776 | 45.93362 | 4.31958 | 4.510681 | 0.01631217 | 29.34332 | 1.260121 | 2.910541 | 0.01092394 | 29.6774 | 1.198876 |  |  |  |  | 20.11283 | 0.01033509 | 19.62744 | 0.08782953 | 19.99317 | 0.009189129 | 19.71769 | 0.1009513 | 20.15143 | 0.01231422 | 19.74683 | 0.1008487
35.09024 | 0.174776 | 45.93362 | 4.31958 | 4.506964 | 0.01253078 | 29.87981 | 0.8712339 | 2.860111 | 0.0106449 | 29.23373 | 1.144431 |  |  |  |  | 20.11283 | 0.01033509 | 19.62744 | 0.08782953 | 19.99127 | 0.009451778 | 19.71507 | 0.09692984 | 20.16413 | 0.003880734 | 19.80135 | 0.05301474
35.09024 | 0.174776 | 45.93362 | 4.31958 | 4.461673 | 0.01303017 | 27.37883 | 0.768968 | 2.848006 | 0.01162695 | 24.83657 | 0.9139414 |  |  |  |  | 20.11283 | 0.01033509 | 19.62744 | 0.08782953 | 19.99556 | 0.00764437 | 19.78914 | 0.01190783 | 20.154 | 0.0041 | 19.72755 | 0.11495
35.09024 | 0.174776 | 45.93362 | 4.31958 | 4.478118 | 0.01452565 | 29.17029 | 1.041062 | 2.837463 | 0.01213382 | 23.6511 | 0.877148 |  |  |  |  | 20.11283 | 0.01033509 | 19.62744 | 0.08782953 | 19.98905 | 0.00775 | 19.69525 | 0.02805 | 20.15565 | 0.01107712 | 19.72268 | 0.1086258
35.09024 | 0.174776 | 45.93362 | 4.31958 | 4.495022 | 0.01303859 | 31.1725 | 1.021039 | 2.866367 | 0.01097083 | 29.41097 | 1.210362 |  |  |  |  | 20.11283 | 0.01033509 | 19.62744 | 0.08782953 | 19.98787 | 0.009760333 | 19.74758 | 0.1086602 | 20.1519 | 0.0141 | 19.77 | 0.0191
35.09024 | 0.174776 | 45.93362 | 4.31958 | 4.463174 | 0.01336402 | 29.24232 | 0.9247173 | 2.802735 | 0.01237372 | 24.10646 | 0.9554754 |  |  |  |  | 20.11283 | 0.01033509 | 19.62744 | 0.08782953 | 19.98289 | 0.01214681 | 19.74305 | 0.06143926 | 20.15701 | 0.01096854 | 19.70675 | 0.06870606
35.09024 | 0.174776 | 45.93362 | 4.31958 | 4.438769 | 0.01187679 | 27.64575 | 0.6857187 | 2.800353 | 0.01026423 | 28.47308 | 1.042222 |  |  |  |  | 20.11283 | 0.01033509 | 19.62744 | 0.08782953 | 19.99264 | 0.008406926 | 19.73995 | 0.1072759 | 20.1591 | 0.01351925 | 19.72954 | 0.06356499
35.09024 | 0.174776 | 45.93362 | 4.31958 | 4.470565 | 0.01212438 | 30.65906 | 0.8870687 | 2.832031 | 0.01057712 | 30.54601 | 1.264147 |  |  |  |  | 20.11283 | 0.01033509 | 19.62744 | 0.08782953 | 19.99017 | 0.01038095 | 19.75638 | 0.042866 | 20.15725 | 0.00495 | 19.75641 | 0.04147053
35.09024 | 0.174776 | 45.93362 | 4.31958 | 4.441859 | 0.0130164 | 28.43685 | 0.8404609 | 2.824936 | 0.01139121 | 23.65494 | 0.7992597 |  |  |  |  | 20.11283 | 0.01033509 | 19.62744 | 0.08782953 | 19.9864 | 0.006893475 | 19.73348 | 0.1097097 | 20.15512 | 0.01288874 | 19.75962 | 0.04102894
35.09024 | 0.174776 | 45.93362 | 4.31958 | 4.439699 | 0.01231954 | 29.04141 | 0.808466 | 2.900756 | 0.01041394 | 29.2885 | 1.087818 |  |  |  |  | 20.11283 | 0.01033509 | 19.62744 | 0.08782953 | 19.98555 | 0.01145 | 19.69665 | 0.05515 | 20.15755 | 0.00725 | 19.75165 | 0.09575
35.09024 | 0.174776 | 45.93362 | 4.31958 | 4.421736 | 0.01294601 | 27.60302 | 0.7833332 | 2.809267 | 0.01066062 | 25.68039 | 0.8774267 |  |  |  |  | 20.11283 | 0.01033509 | 19.62744 | 0.08782953 | 19.98678 | 0.01656936 | 19.73784 | 0.05328617 | 20.15645 | 0.00705 | 19.6979 | 0.0989
35.09024 | 0.174776 | 45.93362 | 4.31958 | 4.405885 | 0.01295406 | 26.88746 | 0.7428791 | 2.799737 | 0.01386138 | 25.35228 | 1.285339 |  |  |  |  | 20.11283 | 0.01033509 | 19.62744 | 0.08782953 | 19.9877 | 0.0098 | 19.67205 | 0.03595 | 20.16151 | 0.009640794 | 19.71735 | 0.06622041
35.09024 | 0.174776 | 45.93362 | 4.31958 | 4.407809 | 0.01440365 | 27.86653 | 0.9461485 | 2.782995 | 0.01392356 | 23.9863 | 1.15297 |  |  |  |  | 20.11283 | 0.01033509 | 19.62744 | 0.08782953 | 19.99504 | 0.008005023 | 19.75369 | 0.1044473 | 20.15602 | 0.01533478 | 19.70728 | 0.09765887
35.09024 | 0.174776 | 45.93362 | 4.31958 | 4.385396 | 0.01191876 | 26.82183 | 0.6565251 | 2.928127 | 0.01086254 | 31.27553 | 1.325731 |  |  |  |  | 20.11283 | 0.01033509 | 19.62744 | 0.08782953 | 19.98946 | 0.01741822 | 19.74544 | 0.09053555 | 20.14492 | 0.02063593 | 19.74639 | 0.06016212
35.09024 | 0.174776 | 45.93362 | 4.31958 | 4.393633 | 0.01329671 | 28.03632 | 0.8506457 | 2.847146 | 0.01160703 | 22.63664 | 0.7396095 |  |  |  |  | 20.11283 | 0.01033509 | 19.62744 | 0.08782953 | 19.9808 | 0.01 | 19.7183 | 0.0869 | 20.15076 | 0.00769132 | 19.72196 | 0.09386052
35.09024 | 0.174776 | 45.93362 | 4.31958 | 4.375069 | 0.01388409 | 26.74286 | 0.8225182 | 2.884582 | 0.01064182 | 31.31215 | 1.318084 |  |  |  |  | 20.11283 | 0.01033509 | 19.62744 | 0.08782953 | 19.9949 | 0.0121 | 19.69475 | 0.04975 | 20.14578 | 0.01230811 | 19.74297 | 0.06580736
35.09024 | 0.174776 | 45.93362 | 4.31958 | 4.389185 | 0.01223879 | 28.62095 | 0.7873857 | 2.816137 | 0.01153712 | 23.02433 | 0.7704609 |  |  |  |  | 20.11283 | 0.01033509 | 19.62744 | 0.08782953 | 19.98576 | 0.005618398 | 19.7397 | 0.1122634 | 20.15512 | 0.006910253 | 19.74823 | 0.1109748
35.09024 | 0.174776 | 45.93362 | 4.31958 | 4.414179 | 0.01235447 | 29.77961 | 0.8689402 | 2.902405 | 0.0111519 | 28.73869 | 1.15687 |  |  |  |  | 20.11283 | 0.01033509 | 19.62744 | 0.08782953 | 19.99189 | 0.008053378 | 19.71741 | 0.1200803 | 20.14863 | 0.00565138 | 19.72841 | 0.09877279
35.09024 | 0.174776 | 45.93362 | 4.31958 | 4.380663 | 0.01418776 | 28.73446 | 0.9987683 | 2.935555 | 0.01090814 | 31.64654 | 1.371683 |  |  |  |  | 20.11283 | 0.01033509 | 19.62744 | 0.08782953 | 19.99645 | 0.01595 | 19.7416 | 0.0913 | 20.1422 | 0.006695521 | 19.72141 | 0.08203059
35.09024 | 0.174776 | 45.93362 | 4.31958 | 4.380704 | 0.01455461 | 28.41778 | 1.014656 | 2.963962 | 0.01057537 | 30.62754 | 1.202336 |  |  |  |  | 20.11283 | 0.01033509 | 19.62744 | 0.08782953 | 19.98907 | 0.01598324 | 19.72593 | 0.08000885 | 20.1479 | 0.01013114 | 19.72955 | 0.09628958
35.09024 | 0.174776 | 45.93362 | 4.31958 | 4.354947 | 0.01297568 | 26.57542 | 0.7331435 | 2.867573 | 0.01146678 | 26.16119 | 0.991827 |  |  |  |  | 20.11283 | 0.01033509 | 19.62744 | 0.08782953 | 19.98783 | 0.0093351 | 19.74288 | 0.053147 | 20.15369 | 0.004637338 | 19.72081 | 0.07532211
35.09024 | 0.174776 | 45.93362 | 4.31958 | 4.36649 | 0.01340183 | 28.80478 | 0.9215634 | 2.82355 | 0.01208237 | 23.03641 | 0.8257301 |  |  |  |  | 20.11283 | 0.01033509 | 19.62744 | 0.08782953 | 19.99211 | 0.0103271 | 19.72499 | 0.1111276 | 20.15302 | 0.001447619 | 19.7039 | 0.09392699
35.09024 | 0.174776 | 45.93362 | 4.31958 | 4.364094 | 0.01269727 | 29.09598 | 0.8710284 | 2.826143 | 0.01428682 | 23.72364 | 1.154753 |  |  |  |  | 20.11283 | 0.01033509 | 19.62744 | 0.08782953 | 19.9937 | 0.002645751 | 19.71665 | 0.05524158 | 20.16215 | 0.008451183 | 19.71205 | 0.09409624
35.09024 | 0.174776 | 45.93362 | 4.31958 | 4.373926 | 0.01224514 | 30.03866 | 0.8829546 | 2.885538 | 0.01147601 | 27.09608 | 1.070611 |  |  |  |  | 20.11283 | 0.01033509 | 19.62744 | 0.08782953 | 19.98794 | 0.003582792 | 19.75102 | 0.09606333 | 20.15008 | 0.01032558 | 19.70404 | 0.08390777
35.09024 | 0.174776 | 45.93362 | 4.31958 | 4.343433 | 0.01313594 | 27.9155 | 0.8387159 | 2.926182 | 0.01123457 | 30.4605 | 1.319612 |  |  |  |  | 20.11283 | 0.01033509 | 19.62744 | 0.08782953 | 19.99825 | 0.004866467 | 19.73211 | 0.1096075 | 20.14613 | 0.01130629 | 19.75088 | 0.06149352
35.09024 | 0.174776 | 45.93362 | 4.31958 | 4.353601 | 0.01220448 | 29.14155 | 0.8245812 | 2.916331 | 0.01139251 | 29.42645 | 1.255461 |  |  |  |  | 20.11283 | 0.01033509 | 19.62744 | 0.08782953 | 19.9975 | 0.00840714 | 19.73801 | 0.09331327 | 20.1441 | 0.0101 | 19.75565 | 0.08765
35.09024 | 0.174776 | 45.93362 | 4.31958 | 4.350182 | 0.01365546 | 29.84938 | 1.034433 | 2.880494 | 0.01145464 | 26.79187 | 1.041295 |  |  |  |  | 20.11283 | 0.01033509 | 19.62744 | 0.08782953 | 19.98866 | 0.01268552 | 19.76028 | 0.05002889 | 20.14819 | 0.008048658 | 19.75288 | 0.05235849
35.09024 | 0.174776 | 45.93362 | 4.31958 | 4.319479 | 0.01276253 | 26.94966 | 0.7496357 | 2.807476 | 0.01247351 | 24.19736 | 0.9747217 |  |  |  |  | 20.11283 | 0.01033509 | 19.62744 | 0.08782953 | 19.99326 | 0.01760745 | 19.74163 | 0.05542359 | 20.15393 | 0.005523052 | 19.72549 | 0.09459845
35.09024 | 0.174776 | 45.93362 | 4.31958 | 4.342788 | 0.01447932 | 28.771 | 1.047577 | 2.801891 | 0.01181035 | 22.11575 | 0.7356058 |  |  |  |  | 20.11283 | 0.01033509 | 19.62744 | 0.08782953 | 19.9943 | 0.0108 | 19.7097 | 0.0885 | 20.15085 | 0.01435 | 19.76705 | 0.05135
35.09024 | 0.174776 | 45.93362 | 4.31958 | 4.368292 | 0.01261078 | 31.78058 | 1.05043 | 2.820173 | 0.01043005 | 29.78591 | 1.172683 |  |  |  |  | 20.11283 | 0.01033509 | 19.62744 | 0.08782953 | 19.99381 | 0.01063875 | 19.73958 | 0.1005065 | 20.14594 | 0.01575317 | 19.71792 | 0.09109338
35.09024 | 0.174776 | 45.93362 | 4.31958 | 4.309963 | 0.0136903 | 27.74611 | 0.8913278 | 2.815548 | 0.0116395 | 28.03993 | 1.217664 |  |  |  |  | 20.11283 | 0.01033509 | 19.62744 | 0.08782953 | 19.99433 | 0.01214323 | 19.72219 | 0.05220413 | 20.16506 | 0.00720336 | 19.67029 | 0.04027149
35.09024 | 0.174776 | 45.93362 | 4.31958 | 4.295324 | 0.01412368 | 26.74531 | 0.8655308 | 2.831602 | 0.01110894 | 26.69871 | 1.006797 |  |  |  |  | 20.11283 | 0.01033509 | 19.62744 | 0.08782953 | 19.99319 | 0.01391334 | 19.7595 | 0.04100024 | 20.15096 | 0.001273735 | 19.72622 | 0.08979829
35.09024 | 0.174776 | 45.93362 | 4.31958 | 4.314526 | 0.01332899 | 28.29403 | 0.8946015 | 2.798198 | 0.0114288 | 22.4622 | 0.7203449 |  |  |  |  | 20.11283 | 0.01033509 | 19.62744 | 0.08782953 | 19.98748 | 0.01675093 | 19.75317 | 0.04698511 | 20.14889 | 0.01256363 | 19.78099 | 0.06825125
35.09024 | 0.174776 | 45.93362 | 4.31958 | 4.30934 | 0.01300517 | 28.26475 | 0.8608065 | 2.829545 | 0.01120136 | 30.11153 | 1.334878 |  |  |  |  | 20.11283 | 0.01033509 | 19.62744 | 0.08782953 | 19.99106 | 0.004143959 | 19.69374 | 0.06836728 | 20.15901 | 0.003291945 | 19.69357 | 0.05205263
35.09024 | 0.174776 | 45.93362 | 4.31958 | 4.290898 | 0.01272325 | 27.64046 | 0.7944151 | 2.818236 | 0.01148641 | 28.78867 | 1.262766 |  |  |  |  | 20.11283 | 0.01033509 | 19.62744 | 0.08782953 | 19.9969 | 0.01073536 | 19.73916 | 0.1092317 | 20.1591 | 0.005269725 | 19.74105 | 0.1251594
35.09024 | 0.174776 | 45.93362 | 4.31958 | 4.27192 | 0.01327682 | 26.38482 | 0.7689621 | 2.75054 | 0.01423413 | 24.34578 | 1.260183 |  |  |  |  | 20.11283 | 0.01033509 | 19.62744 | 0.08782953 | 19.99233 | 0.003898731 | 19.72824 | 0.1255333 | 20.157 | 0.0166 | 19.7652 | 0.035
35.09024 | 0.174776 | 45.93362 | 4.31958 | 4.280495 | 0.01284707 | 27.15926 | 0.7774056 | 2.754177 | 0.01091703 | 22.95943 | 0.7221081 |  |  |  |  | 20.11283 | 0.01033509 | 19.62744 | 0.08782953 | 19.99275 | 0.01385289 | 19.70508 | 0.04669096 | 20.14657 | 0.007266505 | 19.71411 | 0.05540647
35.09024 | 0.174776 | 45.93362 | 4.31958 | 4.265915 | 0.01214038 | 26.98575 | 0.7077969 | 2.818661 | 0.0123349 | 24.83319 | 1.013132 |  |  |  |  | 20.11283 | 0.01033509 | 19.62744 | 0.08782953 | 19.9938 | 0.01434469 | 19.70384 | 0.08294713 | 20.1475 | 0.0131 | 19.77235 | 0.00835
35.09024 | 0.174776 | 45.93362 | 4.31958 | 4.321636 | 0.01308929 | 31.20143 | 1.080874 | 2.771702 | 0.01355035 | 19.71919 | 0.7140615 |  |  |  |  | 20.11283 | 0.01033509 | 19.62744 | 0.08782953 | 19.9948 | 0.005117617 | 19.74367 | 0.1218453 | 20.14297 | 0.009194569 | 19.72478 | 0.1222521
35.09024 | 0.174776 | 45.93362 | 4.31958 | 4.264977 | 0.01235709 | 26.78695 | 0.7146981 | 2.780669 | 0.01251026 | 25.12792 | 1.078725 |  |  |  |  | 20.11283 | 0.01033509 | 19.62744 | 0.08782953 | 19.99394 | 0.0105425 | 19.71963 | 0.05632314 | 20.15849 | 0.005875109 | 19.7086 | 0.06033912
35.09024 | 0.174776 | 45.93362 | 4.31958 | 4.32768 | 0.01191865 | 32.77018 | 1.043229 | 2.720226 | 0.01171436 | 22.39344 | 0.7740931 |  |  |  |  | 20.11283 | 0.01033509 | 19.62744 | 0.08782953 | 19.99517 | 0.006732912 | 19.7712 | 0.0551205 | 20.16173 | 0.01324062 | 19.77781 | 0.04122345
35.09024 | 0.174776 | 45.93362 | 4.31958 | 4.293728 | 0.01384235 | 29.69942 | 1.055579 | 2.749048 | 0.01219945 | 23.38367 | 0.8956947 |  |  |  |  | 20.11283 | 0.01033509 | 19.62744 | 0.08782953 | 19.98931 | 0.009397282 | 19.75396 | 0.04222486 | 20.15417 | 0.01051371 | 19.71907 | 0.07974265
35.09024 | 0.174776 | 45.93362 | 4.31958 | 4.2944 | 0.01280346 | 29.92693 | 0.9575326 | 2.759572 | 0.01213113 | 26.87407 | 1.207899 |  |  |  |  | 20.11283 | 0.01033509 | 19.62744 | 0.08782953 | 19.99455 | 0.00015 | 19.6933 | 0.0308 | 20.15445 | 0.001732772 | 19.72222 | 0.1079366
35.09024 | 0.174776 | 45.93362 | 4.31958 | 4.279213 | 0.01210012 | 29.71407 | 0.8695752 | 2.894342 | 0.01169068 | 22.77365 | 0.7405486 |  |  |  |  | 20.11283 | 0.01033509 | 19.62744 | 0.08782953 | 19.9929 | 0.0074 | 19.7696 | 0.0396 | 20.12895 | 0.01355 | 19.7104 | 0.0901
35.09024 | 0.174776 | 45.93362 | 4.31958 | 4.247602 | 0.01292332 | 27.54708 | 0.8176595 | 2.850619 | 0.01032437 | 28.94999 | 1.068642 |  |  |  |  | 20.11283 | 0.01033509 | 19.62744 | 0.08782953 | 19.99088 | 0.008610784 | 19.77771 | 0.07567829 | 20.14898 | 0.002719118 | 19.72125 | 0.09730335
35.09024 | 0.174776 | 45.93362 | 4.31958 | 4.230416 | 0.01354864 | 26.22123 | 0.7917719 | 2.763683 | 0.01181275 | 24.50838 | 0.9412338 |  |  |  |  | 20.11283 | 0.01033509 | 19.62744 | 0.08782953 | 19.99126 | 0.01132857 | 19.75634 | 0.04351166 | 20.15614 | 0.002494875 | 19.72626 | 0.08816003
35.09024 | 0.174776 | 45.93362 | 4.31958 | 4.285174 | 0.01260188 | 32.17069 | 1.101148 | 2.709756 | 0.01135449 | 24.2081 | 0.8855384 |  |  |  |  | 20.11283 | 0.01033509 | 19.62744 | 0.08782953 | 19.98935 | 0.01195 | 19.7595 | 0.0667 | 20.15304 | 0.0143946 | 19.71892 | 0.05517291
35.09024 | 0.174776 | 45.93362 | 4.31958 | 4.265859 | 0.01263436 | 30.93341 | 1.022522 | 2.979072 | 0.01045035 | 32.12624 | 1.303916 |  |  |  |  | 20.11283 | 0.01033509 | 19.62744 | 0.08782953 | 19.99299 | 0.008810953 | 19.74808 | 0.08310362 | 20.1327 | 0.0069 | 19.693 | 0.0026
35.09024 | 0.174776 | 45.93362 | 4.31958 | 4.223181 | 0.01302581 | 28.26749 | 0.88318 | 3.012542 | 0.01023761 | 31.82939 | 1.221006 |  |  |  |  | 20.11283 | 0.01033509 | 19.62744 | 0.08782953 | 20.0021 | 0.005692978 | 19.72858 | 0.1042276 | 20.12655 | 0.00975 | 19.7662 | 0.0676
35.09024 | 0.174776 | 45.93362 | 4.31958 | 4.204182 | 0.01319723 | 27.22991 | 0.8339377 | 3.066033 | 0.01205481 | 24.59209 | 0.859721 |  |  |  |  | 20.11283 | 0.01033509 | 19.62744 | 0.08782953 | 19.98545 | 0.00825 | 19.7609 | 0.0761 | 20.10537 | 0.00584244 | 19.7279 | 0.1119005
35.09024 | 0.174776 | 45.93362 | 4.31958 | 4.202668 | 0.01325662 | 27.18312 | 0.8364757 | 3.084127 | 0.01152259 | 28.8694 | 1.139309 |  |  |  |  | 20.11283 | 0.01033509 | 19.62744 | 0.08782953 | 19.9913 | 0.004616276 | 19.72848 | 0.1245135 | 20.11675 | 0.01235 | 19.6952 | 0.0095
35.09024 | 0.174776 | 45.93362 | 4.31958 | 4.221352 | 0.01212673 | 28.95244 | 0.836635 | 3.061741 | 0.01192601 | 27.04564 | 1.04744 |  |  |  |  | 20.11283 | 0.01033509 | 19.62744 | 0.08782953 | 19.9872 | 0.0151 | 19.7185 | 0.0876 | 20.118 | 0.01516351 | 19.7414 | 0.08651798
35.09024 | 0.174776 | 45.93362 | 4.31958 | 4.176764 | 0.01355322 | 25.72997 | 0.7722269 | 3.229982 | 0.01257302 | 26.16498 | 0.9884861 |  |  |  |  | 20.11283 | 0.01033509 | 19.62744 | 0.08782953 | 19.9908 | 0.008774395 | 19.74599 | 0.07734497 | 20.09215 | 0.00535 | 19.71795 | 0.11375
35.09024 | 0.174776 | 45.93362 | 4.31958 | 4.216272 | 0.01443647 | 29.00781 | 1.101619 | 3.237256 | 0.0144881 | 25.31029 | 1.139527 |  |  |  |  | 20.11283 | 0.01033509 | 19.62744 | 0.08782953 | 19.99334 | 0.0162682 | 19.70642 | 0.04380054 | 20.09432 | 0.005336066 | 19.74539 | 0.1138315
35.09024 | 0.174776 | 45.93362 | 4.31958 | 4.20011 | 0.0123499 | 27.82649 | 0.7909942 | 3.246885 | 0.01254428 | 24.79837 | 0.8674863 | 3.246885 |  |  |  | 20.11283 | 0.01033509 | 19.62744 | 0.08782953 | 19.99412 | 0.009082379 | 19.72725 | 0.08797473 | 20.08447 | 0.01031407 | 19.74652 | 0.09273464 | 26.01767656435948
35.09024 | 0.174776 | 45.93362 | 4.31958 | 4.185116 | 0.01241606 | 26.97818 | 0.7483502 | 3.38605 | 0.01216092 | 23.71364 | 0.7099418 | 3.38605 |  |  |  | 20.11283 | 0.01033509 | 19.62744 | 0.08782953 | 20.0008 | 0.0077 | 19.7136 | 0.1087 | 20.06959 | 0.007586758 | 19.7257 | 0.08953368 | 24.939279792687845
35.09024 | 0.174776 | 45.93362 | 4.31958 | 4.180648 | 0.01217489 | 27.00176 | 0.7292671 | 3.454898 | 0.01110334 | 28.05245 | 0.8770944 | 3.454898 |  |  |  | 20.11283 | 0.01033509 | 19.62744 | 0.08782953 | 19.99406 | 0.0117659 | 19.73004 | 0.09372877 | 20.06352 | 0.01891184 | 19.72417 | 0.0737816 | 24.415749503035535
35.09024 | 0.174776 | 45.93362 | 4.31958 | 4.188105 | 0.01480398 | 27.2911 | 1.007603 | 3.442263 | 0.0113054 | 27.17326 | 0.8435195 | 3.442263 |  |  |  | 20.11283 | 0.01033509 | 19.62744 | 0.08782953 | 19.98797 | 0.01383525 | 19.72566 | 0.07034133 | 20.06677 | 0.005825127 | 19.74703 | 0.05346906 | 24.51131815419328
35.09024 | 0.174776 | 45.93362 | 4.31958 | 4.229223 | 0.01338522 | 30.73269 | 1.110655 | 3.636467 | 0.01188323 | 27.94463 | 0.9026473 | 3.636467 |  |  |  | 20.11283 | 0.01033509 | 19.62744 | 0.08782953 | 19.98522 | 0.00967076 | 19.73343 | 0.09570161 | 20.04675 | 0.007689766 | 19.7231 | 0.1154222 | 23.068569764206657
35.09024 | 0.174776 | 45.93362 | 4.31958 | 4.201884 | 0.01508985 | 27.74762 | 1.073233 | 3.64753 | 0.01213274 | 28.37934 | 0.9615658 | 3.64753 |  |  |  | 20.11283 | 0.01033509 | 19.62744 | 0.08782953 | 20 | 0.004975942 | 19.73104 | 0.0946555 | 20.06346 | 0.006662612 | 19.70978 | 0.05276201 | 22.988116656214594
35.09024 | 0.174776 | 45.93362 | 4.31958 | 4.232544 | 0.0122812 | 31.88335 | 1.056461 | 3.588059 | 0.01205423 | 25.42908 | 0.7584122 | 3.588059 |  |  |  | 20.11283 | 0.01033509 | 19.62744 | 0.08782953 | 19.99372 | 0.004074752 | 19.78599 | 0.01955957 | 20.04315 | 0.002737243 | 19.75154 | 0.0928797 | 23.42286087032791
35.09024 | 0.174776 | 45.93362 | 4.31958 | 4.208322 | 0.01240579 | 30.38966 | 0.9685575 | 4.004977 | 0.0124358 | 31.24568 | 1.102037 | 4.004977 |  |  |  | 20.11283 | 0.01033509 | 19.62744 | 0.08782953 | 19.97925 | 0.01332376 | 19.73756 | 0.09764264 | 20.00843 | 0.01013253 | 19.83388 | 0.03796659 | 20.496606573339125
35.09024 | 0.174776 | 45.93362 | 4.31958 | 4.197484 | 0.0127495 | 29.43193 | 0.9436316 | 3.955559 | 0.01293808 | 27.95148 | 0.9271008 | 3.955559 |  |  |  | 20.11283 | 0.01033509 | 19.62744 | 0.08782953 | 19.99218 | 0.01043243 | 19.78919 | 0.08754854 | 20.00646 | 0.01829925 | 19.76325 | 0.05066382 | 20.828077920937822
35.09024 | 0.174776 | 45.93362 | 4.31958 | 4.190221 | 0.01283143 | 28.99879 | 0.9236608 | 3.959603 | 0.0119289 | 29.0634 | 0.8919291 | 3.959603 |  |  |  | 20.11283 | 0.01033509 | 19.62744 | 0.08782953 | 19.98473 | 0.009954501 | 19.74246 | 0.08462701 | 20.01233 | 0.01781932 | 19.75713 | 0.06615282 | 20.800792553714903
|  |  |  | 3.975305 | 0.01378756 | 29.78463 | 1.112687 | 2.280405 | 0.01222939 | 25.14368 | 1.278095 | 2.280405 | [7 empty] | 25.04272 | 0.0203124 | 24.50286 | 0.05884827 | 28.6517 | 0.01502897 | 24.49396 | 0.02270587 | 36.07527669000428
|  |  |  | 3.948859 | 0.01265225 | 29.17255 | 0.9419097 | 2.256871 | 0.01065619 | 29.62219 | 1.495932 | 2.256871 | [7 empty] | 25.0754 | 0.01044356 | 24.49888 | 0.02177856 | 28.74306 | 0.01731168 | 24.48946 | 0.06168733 | 36.28705621293482
35.43705 | 0.08083038 | 43.37147 | 1.589799 | 4.685594 | 0.01505054 | 28.13849 | 0.9090605 | 2.864662 | 0.0123685 | 30.54426 | 1.498254 | 2.864662 |  |  |  | 20.11901 | 0.01101603 | 20.01766 | 0.09031307 | 20.02046 | 0.01012148 | 19.29344 | 0.1132213 | 24.06354 | 0.01308046 | 19.31615 | 0.1122891 | 31.255871258728213
35.43705 | 0.08083038 | 43.37147 | 1.589799 | 4.674425 | 0.01405067 | 28.11789 | 0.8223395 | 2.735485 | 0.01432313 | 20.8718 | 0.8542357 | 2.735485 |  |  |  | 20.11901 | 0.01101603 | 20.01766 | 0.09031307 | 20.0258 | 0.0092 | 19.34145 | 0.12945 | 24.15209 | 0.01465356 | 19.27853 | 0.1138714 | 32.25415305576998
33.38314 | 0.06835251 | 43.57574 | 1.341378 | 31.41721 | 0.1513053 | 38.43475 | 2.685388 | 25.3815 | 0.1342059 | 36.52339 | 2.510951 |  |  |  |  | 20.02344 | 0.0150973 | 19.72306 | 0.06732446 | 20.01828 | 0.01452934 | 19.73066 | 0.05613144 | 20.37742 | 0.009963012 | 19.7163 | 0.05870562
33.38314 | 0.06835251 | 43.57574 | 1.341378 | 31.30183 | 0.1512162 | 36.71476 | 2.43195 | 25.41716 | 0.1497292 | 35.02193 | 2.718956 |  |  |  |  | 20.02344 | 0.0150973 | 19.72306 | 0.06732446 | 20.01467 | 0.01217777 | 19.71365 | 0.06040048 | 20.37134 | 0.01456257 | 19.70996 | 0.07472191
33.38314 | 0.06835251 | 43.57574 | 1.341378 | 31.37906 | 0.1320133 | 39.70227 | 2.33874 | 25.61135 | 0.146766 | 38.58626 | 3.193381 |  |  |  |  | 20.02344 | 0.0150973 | 19.72306 | 0.06732446 | 20.01586 | 0.01412248 | 19.72205 | 0.0645566 | 20.35499 | 0.01306319 | 19.70712 | 0.0713653
33.38314 | 0.06835251 | 43.57574 | 1.341378 | 29.59034 | 0.1733171 | 46.71049 | 5.152931 | 23.79263 | 0.1361003 | 36.74376 | 2.785186 |  |  |  |  | 20.02344 | 0.0150973 | 19.72306 | 0.06732446 | 20.00924 | 0.01441105 | 19.68565 | 0.07777835 | 20.40162 | 0.009860913 | 19.72157 | 0.06156978
33.38314 | 0.06835251 | 43.57574 | 1.341378 | 29.51818 | 0.1593233 | 46.89853 | 4.554025 | 23.68943 | 0.1244875 | 36.34691 | 2.391963 |  |  |  |  | 20.02344 | 0.0150973 | 19.72306 | 0.06732446 | 20.03293 | 0.01264089 | 19.72934 | 0.07155672 | 20.40173 | 0.01278664 | 19.7289 | 0.05601184
33.38314 | 0.06835251 | 43.57574 | 1.341378 | 29.34575 | 0.1645717 | 42.1511 | 3.869784 | 23.58376 | 0.1247413 | 34.58266 | 2.176846 |  |  |  |  | 20.02344 | 0.0150973 | 19.72306 | 0.06732446 | 20.0241 | 0.01005107 | 19.7114 | 0.06469504 | 20.39639 | 0.009149585 | 19.73883 | 0.07658715
33.38314 | 0.06835251 | 43.57574 | 1.341378 | 26.43103 | 0.1412364 | 39.42487 | 2.978546 | 21.56168 | 0.2029489 | 36.14269 | 5.787013 |  |  |  |  | 20.02344 | 0.0150973 | 19.72306 | 0.06732446 | 20.00702 | 0.007609967 | 19.73541 | 0.06894279 | 20.34666 | 0.006767452 | 19.7168 | 0.06692695
33.38314 | 0.06835251 | 43.57574 | 1.341378 | 26.5735 | 0.1261146 | 44.27192 | 3.1576 | 21.32076 | 0.1607367 | 35.70109 | 3.833306 |  |  |  |  | 20.02344 | 0.0150973 | 19.72306 | 0.06732446 | 20.03616 | 0.04897769 | 19.71554 | 0.06659314 | 20.33986 | 0.01326697 | 19.73144 | 0.0932036
33.38314 | 0.06835251 | 43.57574 | 1.341378 | 26.52659 | 0.119 | 44.12703 | 2.881216 | 21.10462 | 0.1425946 | 33.47035 | 2.806716 |  |  |  |  | 20.02344 | 0.0150973 | 19.72306 | 0.06732446 | 20.0015 | 0.006603484 | 19.72104 | 0.07183959 | 20.35759 | 0.01199845 | 19.75676 | 0.05100161
33.38314 | 0.06835251 | 43.57574 | 1.341378 | 18.91913 | 0.2017311 | 38.17824 | 7.037276 | 14.34355 | 0.1789867 | 30.69597 | 4.946119 |  |  |  |  | 20.02344 | 0.0150973 | 19.72306 | 0.06732446 | 20.04702 | 0.01480336 | 19.71611 | 0.06435379 | 20.39389 | 0.01238632 | 19.75291 | 0.06734294
33.38314 | 0.06835251 | 43.57574 | 1.341378 | 18.9693 | 0.1986461 | 40.46295 | 7.577799 | 14.28591 | 0.1665231 | 30.32985 | 4.295004 |  |  |  |  | 20.02344 | 0.0150973 | 19.72306 | 0.06732446 | 20.0356 | 0.01183858 | 19.72523 | 0.06821031 | 20.40217 | 0.01088734 | 19.72379 | 0.06296641
33.38314 | 0.06835251 | 43.57574 | 1.341378 | 18.81849 | 0.1832011 | 36.84689 | 5.615148 | 14.18353 | 0.1557902 | 28.7752 | 3.528534 |  |  |  |  | 20.02344 | 0.0150973 | 19.72306 | 0.06732446 | 20.04691 | 0.007134627 | 19.73479 | 0.07498083 | 20.39707 | 0.007931463 | 19.72738 | 0.07082591
33.38314 | 0.06835251 | 43.57574 | 1.341378 | 13.58705 | 0.05896995 | 32.1377 | 1.642108 | 10.03618 | 0.04624673 | 26.21257 | 1.065332 |  |  |  |  | 20.02344 | 0.0150973 | 19.72306 | 0.06732446 | 20.03493 | 0.01064782 | 19.72415 | 0.06195852 | 20.39808 | 0.01137153 | 19.74213 | 0.06065402
33.38314 | 0.06835251 | 43.57574 | 1.341378 | 13.59568 | 0.05373822 | 33.28681 | 1.538845 | 10.04703 | 0.08136666 | 26.869 | 2.752608 |  |  |  |  | 20.02344 | 0.0150973 | 19.72306 | 0.06732446 | 20.03838 | 0.009005865 | 19.74625 | 0.06847103 | 20.38116 | 0.01039521 | 19.7386 | 0.07029946
33.38314 | 0.06835251 | 43.57574 | 1.341378 | 13.48967 | 0.04969217 | 32.21845 | 1.286064 | 10.02942 | 0.04691886 | 25.96982 | 1.066693 |  |  |  |  | 20.02344 | 0.0150973 | 19.72306 | 0.06732446 | 20.03623 | 0.01049305 | 19.71261 | 0.05859002 | 20.38312 | 0.01037688 | 19.723 | 0.06323056
33.38314 | 0.06835251 | 43.57574 | 1.341378 | 9.241232 | 0.05844029 | 29.92942 | 2.231707 | 6.860497 | 0.07965581 | 27.84056 | 5.03451 |  |  |  |  | 20.02344 | 0.0150973 | 19.72306 | 0.06732446 | 20.03757 | 0.01077971 | 19.74312 | 0.07227032 | 20.37587 | 0.01214422 | 19.70756 | 0.07052414
33.38314 | 0.06835251 | 43.57574 | 1.341378 | 9.228966 | 0.05823551 | 29.44151 | 2.14305 | 6.831607 | 0.06072848 | 31.14211 | 3.953807 |  |  |  |  | 20.02344 | 0.0150973 | 19.72306 | 0.06732446 | 20.03292 | 0.00591165 | 19.71942 | 0.06775749 | 20.3778 | 0.009331559 | 19.70636 | 0.06455929
33.38314 | 0.06835251 | 43.57574 | 1.341378 | 9.127182 | 0.05240679 | 28.02884 | 1.649068 | 6.834361 | 0.05737143 | 31.91939 | 3.783193 |  |  |  |  | 20.02344 | 0.0150973 | 19.72306 | 0.06732446 | 20.02412 | 0.009274352 | 19.71993 | 0.06728981 | 20.36932 | 0.01091694 | 19.70189 | 0.07651031
33.38314 | 0.06835251 | 43.57574 | 1.341378 | 9.163727 | 0.04772133 | 29.91705 | 1.64404 | 6.861831 | 0.0509063 | 35.27172 | 3.892118 |  |  |  |  | 20.02344 | 0.0150973 | 19.72306 | 0.06732446 | 20.03235 | 0.01321486 | 19.73506 | 0.06567158 | 20.37158 | 0.0152318 | 19.74713 | 0.06654405
33.38314 | 0.06835251 | 43.57574 | 1.341378 | 9.168966 | 0.04543933 | 30.65972 | 1.609467 | 6.772287 | 0.05091554 | 31.06626 | 2.934861 |  |  |  |  | 20.02344 | 0.0150973 | 19.72306 | 0.06732446 | 20.0452 | 0.01241298 | 19.72607 | 0.05990264 | 20.37487 | 0.009277721 | 19.75913 | 0.06911881
33.38314 | 0.06835251 | 43.57574 | 1.341378 | 6.321325 | 0.04886555 | 37.73033 | 4.826605 | 4.299748 | 0.04067379 | 20.45605 | 1.40534 |  |  |  |  | 20.02344 | 0.0150973 | 19.72306 | 0.06732446 | 20.03898 | 0.01530815 | 19.73423 | 0.08284944 | 20.36647 | 0.01045515 | 19.72436 | 0.05849908
33.38314 | 0.06835251 | 43.57574 | 1.341378 | 6.369952 | 0.04130693 | 44.72173 | 5.429367 | 4.367787 | 0.03374877 | 23.80714 | 1.477951 |  |  |  |  | 20.02344 | 0.0150973 | 19.72306 | 0.06732446 | 20.03085 | 0.01135669 | 19.70883 | 0.07423503 | 20.36647 | 0.01011732 | 19.75692 | 0.07233162
33.38314 | 0.06835251 | 43.57574 | 1.341378 | 6.083826 | 0.05351023 | 25.74785 | 2.342135 | 4.335975 | 0.03348368 | 22.77957 | 1.329581 |  |  |  |  | 20.02344 | 0.0150973 | 19.72306 | 0.06732446 | 20.02489 | 0.01560528 | 19.72396 | 0.06860301 | 20.36867 | 0.01034583 | 19.75052 | 0.06519293
33.38314 | 0.06835251 | 43.57574 | 1.341378 | 6.027418 | 0.05273762 | 24.20347 | 2.001648 | 4.412224 | 0.01339674 | 25.10475 | 0.6690503 |  |  |  |  | 20.02344 | 0.0150973 | 19.72306 | 0.06732446 | 20.0288 | 0.01436391 | 19.72097 | 0.06398812 | 20.35799 | 0.01579914 | 19.73505 | 0.04432722
33.38314 | 0.06835251 | 43.57574 | 1.341378 | 6.040364 | 0.05220356 | 24.94186 | 2.107905 | 4.364216 | 0.01542865 | 23.59741 | 0.7326779 |  |  |  |  | 20.02344 | 0.0150973 | 19.72306 | 0.06732446 | 20.03104 | 0.01271615 | 19.73315 | 0.0681608 | 20.36442 | 0.01311684 | 19.73997 | 0.08756455
33.38314 | 0.06835251 | 43.57574 | 1.341378 | 3.801644 | 0.01723856 | 23.7513 | 0.8650354 | 2.621339 | 0.01173864 | 23.76412 | 0.9289357 |  |  |  |  | 20.02344 | 0.0150973 | 19.72306 | 0.06732446 | 20.01349 | 0.01787627 | 19.69137 | 0.03080773 | 20.36623 | 0.01078082 | 19.71234 | 0.06094769
33.38314 | 0.06835251 | 43.57574 | 1.341378 | 3.829997 | 0.01374999 | 27.61257 | 1.02995 | 2.663106 | 0.01108173 | 26.8723 | 1.103581 | 2.663106 |  |  |  | 20.02344 | 0.0150973 | 19.72306 | 0.06732446 | 20.01915 | 0.03465 | 19.6787 | 0.0179 | 20.36462 | 0.004226062 | 19.70468 | 0.03462836 | 30.032557243025288
33.38314 | 0.06835251 | 43.57574 | 1.341378 | 3.784114 | 0.0125679 | 26.12059 | 0.8037442 | 2.628325 | 0.009832509 | 25.65529 | 0.8431261 | 2.628325 |  |  |  | 20.02344 | 0.0150973 | 19.72306 | 0.06732446 | 20.02123 | 0.03214374 | 19.73817 | 0.063791 | 20.35225 | 0.03195 | 19.7657 | 0.0511 | 30.339217490616527
33.38314 | 0.06835251 | 43.57574 | 1.341378 | 3.779956 | 0.01273505 | 25.89036 | 0.804529 | 2.644398 | 0.0109326 | 28.9387 | 1.290645 | 2.644398 |  |  |  | 20.02344 | 0.0150973 | 19.72306 | 0.06732446 | 20.03646 | 0.02978104 | 19.74476 | 0.05708189 | 20.36375 | 0.00955 | 19.71265 | 0.04405 | 30.197192489491343
33.38314 | 0.06835251 | 43.57574 | 1.341378 | 4.090092 | 0.01281967 | 30.63884 | 1.079204 | 2.777041 | 0.01105091 | 28.97508 | 1.234569 | 2.777041 |  |  |  | 20.02344 | 0.0150973 | 19.72306 | 0.06732446 | 20.03344 | 0.01348334 | 19.68592 | 0.06327385 | 20.38968 | 0.01686563 | 19.74003 | 0.04826235 | 29.04530438681487
33.38314 | 0.06835251 | 43.57574 | 1.341378 | 4.067032 | 0.01286676 | 29.36395 | 0.9900513 | 2.724759 | 0.01119419 | 25.19132 | 0.940792 | 2.724759 |  |  |  | 20.02344 | 0.0150973 | 19.72306 | 0.06732446 | 20.03617 | 0.02923177 | 19.70064 | 0.08180289 | 20.38845 | 0.00755 | 19.70415 | 0.07405 | 29.49506887619818
33.38314 | 0.06835251 | 43.57574 | 1.341378 | 4.058335 | 0.01193878 | 32.26335 | 1.098009 | 2.853601 | 0.01081518 | 32.19397 | 1.463862 | 2.853601 |  |  |  | 20.02344 | 0.0150973 | 19.72306 | 0.06732446 | 20.03735 | 0.008991246 | 19.75134 | 0.05217109 | 20.3918 | 0.0147 | 19.7526 | 0.0332 | 28.39650118594776
33.38314 | 0.06835251 | 43.57574 | 1.341378 | 4.00405 | 0.01243082 | 28.57344 | 0.9016372 | 2.973527 | 0.01242991 | 24.11041 | 0.8923029 | 2.973527 |  |  |  | 20.02344 | 0.0150973 | 19.72306 | 0.06732446 | 20.0369 | 0.02513885 | 19.75067 | 0.05454928 | 20.32515 | 0.02335 | 19.73035 | 0.07585 | 27.403091947105796
33.38314 | 0.06835251 | 43.57574 | 1.341378 | 3.977383 | 0.01277078 | 26.96292 | 0.831705 | 2.978485 | 0.01231396 | 24.22915 | 0.8916162 | 2.978485 |  |  |  | 20.02344 | 0.0150973 | 19.72306 | 0.06732446 | 20.04192 | 0.03291416 | 19.7449 | 0.04341924 | 20.31919 | 0.01416492 | 19.7256 | 0.1074015 | 27.36261668151071
33.38314 | 0.06835251 | 43.57574 | 1.341378 | 3.962282 | 0.01269395 | 26.3268 | 0.7856632 | 2.97557 | 0.01409983 | 25.18066 | 1.206181 | 2.97557 |  |  |  | 20.02344 | 0.0150973 | 19.72306 | 0.06732446 | 20.05751 | 0.01347193 | 19.70328 | 0.08667874 | 20.33487 | 0.0216426 | 19.68678 | 0.05933801 | 27.386406454677466
33.38314 | 0.06835251 | 43.57574 | 1.341378 | 3.93324 | 0.01353339 | 26.41011 | 0.877046 | 3.32778 | 0.01249824 | 24.66722 | 0.8247918 |  |  |  |  | 20.02344 | 0.0150973 | 19.72306 | 0.06732446 | 20.04067 | 0.006798831 | 19.77692 | 0.0755783 | 20.20217 | 0.009773745 | 19.72258 | 0.06793033
33.38314 | 0.06835251 | 43.57574 | 1.341378 | 3.937251 | 0.01290815 | 27.0716 | 0.8622745 | 3.368162 | 0.01193434 | 27.2355 | 0.9458436 |  |  |  |  | 20.02344 | 0.0150973 | 19.72306 | 0.06732446 | 20.04298 | 0.01190519 | 19.70978 | 0.04986929 | 20.1968 | 0.0025 | 19.72315 | 0.08535
33.38314 | 0.06835251 | 43.57574 | 1.341378 | 3.922735 | 0.01303391 | 26.19432 | 0.8178992 | 3.344413 | 0.01158039 | 24.18329 | 0.6987403 |  |  |  |  | 20.02344 | 0.0150973 | 19.72306 | 0.06732446 | 20.04765 | 0.01591297 | 19.74046 | 0.04447811 | 20.19699 | 0.008246145 | 19.71626 | 0.08240148
33.38314 | 0.06835251 | 43.57574 | 1.341378 | 3.932343 | 0.01445512 | 27.70145 | 1.087026 | 3.562603 | 0.01193627 | 28.5158 | 0.9768667 |  |  |  |  | 20.02344 | 0.0150973 | 19.72306 | 0.06732446 | 20.04212 | 0.01884138 | 19.72539 | 0.04770473 | 20.1491 | 0.0087 | 19.7117 | 0.0534
33.38314 | 0.06835251 | 43.57574 | 1.341378 | 3.923234 | 0.01215616 | 27.10681 | 0.790615 | 3.411916 | 0.01178874 | 21.79673 | 0.5547396 |  |  |  |  | 20.02344 | 0.0150973 | 19.72306 | 0.06732446 | 20.0427 | 0.0097 | 19.7517 | 0.0282 | 20.1572 | 0.0101 | 19.763 | 0.0189
33.38314 | 0.06835251 | 43.57574 | 1.341378 | 3.880351 | 0.01303323 | 24.34522 | 0.7045565 | 3.55655 | 0.01286702 | 25.1574 | 0.8288369 |  |  |  |  | 20.02344 | 0.0150973 | 19.72306 | 0.06732446 | 20.04507 | 0.01314694 | 19.72123 | 0.04781696 | 20.13444 | 0.01337275 | 19.7443 | 0.07673774
33.38314 | 0.06835251 | 43.57574 | 1.341378 | 3.937914 | 0.01259139 | 29.67756 | 1.020458 | 3.625143 | 0.01156638 | 30.04387 | 1.024909 |  |  |  |  | 20.02344 | 0.0150973 | 19.72306 | 0.06732446 | 20.03925 | 0.003990301 | 19.72586 | 0.100921 | 20.12937 | 0.01432858 | 19.73258 | 0.05644369
33.38314 | 0.06835251 | 43.57574 | 1.341378 | 3.893451 | 0.01209597 | 25.61105 | 0.7015564 | 3.697911 | 0.01316318 | 25.51605 | 0.8443903 |  |  |  |  | 20.02344 | 0.0150973 | 19.72306 | 0.06732446 | 20.03732 | 0.02393724 | 19.67998 | 0.01642424 | 20.09805 | 0.00155 | 19.67285 | 0.03695
33.38314 | 0.06835251 | 43.57574 | 1.341378 | 3.913484 | 0.01407099 | 27.1453 | 1.000725 | 3.72585 | 0.01397761 | 26.31344 | 0.9821846 |  |  |  |  | 20.02344 | 0.0150973 | 19.72306 | 0.06732446 | 20.04362 | 0.01856248 | 19.71476 | 0.06777919 | 20.08738 | 0.03377315 | 19.74565 | 0.04602372
33.38314 | 0.06835251 | 43.57574 | 1.341378 | 3.953764 | 0.01194957 | 31.27847 | 1.055146 | 3.746018 | 0.01270279 | 28.47552 | 1.005759 |  |  |  |  | 20.02344 | 0.0150973 | 19.72306 | 0.06732446 | 20.05483 | 0.01572552 | 19.75817 | 0.04603946 | 20.06988 | 0.0197641 | 19.65171 | 0.04710708
33.38314 | 0.06835251 | 43.57574 | 1.341378 | 3.92156 | 0.01220768 | 29.09302 | 0.9356392 | 3.781599 | 0.01136093 | 32.04726 | 1.096134 |  |  |  |  | 20.02344 | 0.0150973 | 19.72306 | 0.06732446 | 20.03788 | 0.01825162 | 19.74196 | 0.06866127 | 20.07217 | 0.03092811 | 19.73618 | 0.04394771
33.38314 | 0.06835251 | 43.57574 | 1.341378 | 3.914769 | 0.01308143 | 27.91403 | 0.9506119 | 3.720663 | 0.01182662 | 25.78281 | 0.7274623 |  |  |  |  | 20.02344 | 0.0150973 | 19.72306 | 0.06732446 | 20.03789 | 0.02298323 | 19.73221 | 0.07532278 | 20.06767 | 0.01932294 | 19.69799 | 0.04016014
33.38314 | 0.06835251 | 43.57574 | 1.341378 | 3.944625 | 0.01128069 | 31.21587 | 0.9672879 | 3.579804 | 0.01237526 | 26.81783 | 0.8929636 |  |  |  |  | 20.02344 | 0.0150973 | 19.72306 | 0.06732446 | 20.04119 | 0.01268183 | 19.72606 | 0.09659444 | 20.12796 | 0.01561347 | 19.72443 | 0.100322
33.38314 | 0.06835251 | 43.57574 | 1.341378 | 3.900553 | 0.01192325 | 28.22063 | 0.8494941 | 3.586162 | 0.01157556 | 27.78854 | 0.8708668 |  |  |  |  | 20.02344 | 0.0150973 | 19.72306 | 0.06732446 | 20.04297 | 0.004141026 | 19.72435 | 0.04663789 | 20.12883 | 0.02327308 | 19.74553 | 0.06696746
33.38314 | 0.06835251 | 43.57574 | 1.341378 | 3.876491 | 0.01281941 | 26.19766 | 0.8096064 | 3.540927 | 0.01229315 | 24.8679 | 0.7585002 |  |  |  |  | 20.02344 | 0.0150973 | 19.72306 | 0.06732446 | 20.04385 | 0.03615 | 19.69665 | 0.00845 | 20.12776 | 0.01796887 | 19.73305 | 0.06841646
33.38314 | 0.06835251 | 43.57574 | 1.341378 | 3.926887 | 0.0117156 | 32.5283 | 1.131974 | 3.242528 | 0.01259292 | 24.53382 | 0.8524085 |  |  |  |  | 20.02344 | 0.0150973 | 19.72306 | 0.06732446 | 20.0389 | 0.0051 | 19.73965 | 0.06995 | 20.20757 | 0.03571078 | 19.73873 | 0.05804178
33.38314 | 0.06835251 | 43.57574 | 1.341378 | 3.886067 | 0.01202408 | 29.76927 | 0.9734884 | 3.277815 | 0.0120453 | 26.88627 | 0.9628927 |  |  |  |  | 20.02344 | 0.0150973 | 19.72306 | 0.06732446 | 20.03421 | 0.009410255 | 19.74222 | 0.02170027 | 20.22325 | 0.02004252 | 19.72448 | 0.06837442
33.38314 | 0.06835251 | 43.57574 | 1.341378 | 3.87892 | 0.01192893 | 29.28653 | 0.9311802 | 3.25548 | 0.01212136 | 25.67592 | 0.8838882 |  |  |  |  | 20.02344 | 0.0150973 | 19.72306 | 0.06732446 | 20.03177 | 0.006963771 | 19.68673 | 0.009293336 | 20.2234 | 0.02024944 | 19.67224 | 0.0500202
33.38314 | 0.06835251 | 43.57574 | 1.341378 | 3.846093 | 0.01409733 | 28.10256 | 1.108565 | 2.658994 | 0.01374087 | 24.47027 | 1.253319 |  |  |  |  | 20.02344 | 0.0150973 | 19.72306 | 0.06732446 | 20.03725 | 0.01005 | 19.7161 | 0.0783 | 20.42233 | 0.007425369 | 19.73922 | 0.08530431
33.38314 | 0.06835251 | 43.57574 | 1.341378 | 3.87575 | 0.01188433 | 32.0318 | 1.130977 | 2.595041 | 0.01240241 | 21.79735 | 0.843946 |  |  |  |  | 20.02344 | 0.0150973 | 19.72306 | 0.06732446 | 20.0415 | 0.0131 | 19.7478 | 0.0648 | 20.42206 | 0.01113618 | 19.73344 | 0.06876579
33.38314 | 0.06835251 | 43.57574 | 1.341378 | 3.805838 | 0.01328336 | 26.71732 | 0.9136022 | 2.285738 | 0.0137324 | 22.48655 | 1.254818 |  |  |  |  | 20.02344 | 0.0150973 | 19.72306 | 0.06732446 | 20.04528 | 0.009204434 | 19.73258 | 0.1024551 | 20.53963 | 0.008145925 | 19.71651 | 0.04766312
33.38314 | 0.06835251 | 43.57574 | 1.341378 | 3.795675 | 0.01458196 | 27.24691 | 1.113192 | 2.140211 | 0.009614441 | 28.1236 | 1.278848 |  |  |  |  | 20.02344 | 0.0150973 | 19.72306 | 0.06732446 | 20.03405 | 0.01535 | 19.74915 | 0.04115 | 20.60683 | 0.01013568 | 19.73644 | 0.06285667
33.38314 | 0.06835251 | 43.57574 | 1.341378 | 3.833444 | 0.01109843 | 33.03635 | 1.108518 | 1.765715 | 0.009160118 | 25.47086 | 1.220249 |  |  |  |  | 20.02344 | 0.0150973 | 19.72306 | 0.06732446 | 20.03718 | 0.01012016 | 19.72144 | 0.08398076 | 20.75381 | 0.01159254 | 19.73597 | 0.07848901
33.38314 | 0.06835251 | 43.57574 | 1.341378 | 3.732182 | 0.01221807 | 28.06064 | 0.9221088 | 0.4164266 | 0.002046344 | 24.29702 | 1.055285 |  |  |  |  | 20.02344 | 0.0150973 | 19.72306 | 0.06732446 | 20.03454 | 0.0105818 | 19.65336 | 0.0549306 | 21.34346 | 0.009214033 | 19.76377 | 0.03479029
33.38314 | 0.06835251 | 43.57574 | 1.341378 | 3.672384 | 0.01351676 | 26.20942 | 0.9407881 | 0.3381283 | 0.0017267 | 19.10424 | 0.620833 |  |  |  |  | 20.02344 | 0.0150973 | 19.72306 | 0.06732446 | 20.03494 | 0.01651588 | 19.73946 | 0.05906487 | 21.38578 | 0.01043483 | 19.75404 | 0.06069836
33.38314 | 0.06835251 | 43.57574 | 1.341378 | 3.699677 | 0.01088711 | 32.98357 | 1.122686 | 0.2766448 | 0.002360094 | 17.79838 | 1.10119 |  |  |  |  | 20.02344 | 0.0150973 | 19.72306 | 0.06732446 | 20.03928 | 0.01887717 | 19.68085 | 0.02698282 | 21.4083 | 0.0028 | 19.73125 | 0.09285
33.38314 | 0.06835251 | 43.57574 | 1.341378 | 3.66409 | 0.01158084 | 32.8521 | 1.23549 | [8 empty] | 20.02344 | 0.0150973 | 19.72306 | 0.06732446 | 20.03875 | 0.01244197 | 19.75386 | 0.04777481 | 21.2601 | 0.01729335 | 19.71056 | 0.04421227
33.38314 | 0.06835251 | 43.57574 | 1.341378 | 3.63138 | 0.01229277 | 29.9143 | 1.110725 | 0.865623 | 0.007599974 | 21.12551 | 1.436161 |  |  |  |  | 20.02344 | 0.0150973 | 19.72306 | 0.06732446 | 20.04585 | 0.0324577 | 19.75275 | 0.03777569 | 21.08996 | 0.0297669 | 19.7502 | 0.07633715
33.38314 | 0.06835251 | 43.57574 | 1.341378 | 3.583584 | 0.01493631 | 27.30232 | 1.249495 | 1.182383 | 0.006212136 | 22.63598 | 1.116364 |  |  |  |  | 20.02344 | 0.0150973 | 19.72306 | 0.06732446 | 20.03498 | 0.01753755 | 19.70217 | 0.06353544 | 20.93419 | 0.03031285 | 19.73728 | 0.06697714
33.38314 | 0.06835251 | 43.57574 | 1.341378 | 3.583584 | 0.01493631 | 27.30232 | 1.249495 | 1.130682 | 0.005748983 | 21.26679 | 0.9034037 |  |  |  |  | 20.02344 | 0.0150973 | 19.72306 | 0.06732446 | 20.03498 | 0.01753755 | 19.70217 | 0.06353544 | 20.94483 | 0.01551181 | 19.72206 | 0.09266239
33.38314 | 0.06835251 | 43.57574 | 1.341378 | 3.507045 | 0.01193688 | 25.69036 | 0.7878126 | 1.10246 | 0.007263548 | 25.50196 | 1.515829 |  |  |  |  | 20.02344 | 0.0150973 | 19.72306 | 0.06732446 | 20.03447 | 0.02770549 | 19.72307 | 0.06064322 | 20.97386 | 0.02744942 | 19.75148 | 0.07139749
33.38314 | 0.06835251 | 43.57574 | 1.341378 | 3.514845 | 0.01186585 | 28.32558 | 0.9692595 | 1.076187 | 0.004199509 | 25.84255 | 0.9167512 |  |  |  |  | 20.02344 | 0.0150973 | 19.72306 | 0.06732446 | 20.04344 | 0.03731059 | 19.7015 | 0.03671417 | 20.9871 | 0.01474992 | 19.73285 | 0.03821979
33.38314 | 0.06835251 | 43.57574 | 1.341378 | 3.491547 | 0.01440008 | 27.35757 | 1.22282 | 1.06 | 0.00471553 | 22.57487 | 0.8228362 |  |  |  |  | 20.02344 | 0.0150973 | 19.72306 | 0.06732446 | 20.03783 | 0.01887687 | 19.71404 | 0.1079529 | 20.98686 | 0.01831334 | 19.74506 | 0.0974672
33.38314 | 0.06835251 | 43.57574 | 1.341378 | 3.437889 | 0.01235452 | 26.1653 | 0.8863321 | 0.1598895 | 0.001108273 | 14.3044 | 0.5072615 |  |  |  |  | 20.02344 | 0.0150973 | 19.72306 | 0.06732446 | 20.04177 | 0.01113661 | 19.7496 | 0.05624713 | 21.47603 | 0.02915243 | 19.75535 | 0.1046795
33.38314 | 0.06835251 | 43.57574 | 1.341378 | 3.321976 | 0.01174555 | 24.93478 | 0.7709708 | 0.1243145 | 0.0005465312 | 15.17155 | 0.3482761 |  |  |  |  | 20.02344 | 0.0150973 | 19.72306 | 0.06732446 | 20.03652 | 0.01039161 | 19.66344 | 0.06300697 | 21.52416 | 0.04026788 | 19.73887 | 0.03661265
34.83403 | 0.07745076 | 45.25069 | 1.692705 | 31.66836 | 0.1164899 | 40.26944 | 2.240667 | [8 empty] | 20.08675 | 0.02326182 | 19.65854 | 0.05622978 | 20.00305 | 0.01597944 | 19.6163 | 0.0597352 | 20.04244 | 0.01610386 | 19.62071 | 0.05001663
34.83403 | 0.07745076 | 45.25069 | 1.692705 | 31.66836 | 0.1164899 | 40.26944 | 2.240667 | [8 empty] | 20.08675 | 0.02326182 | 19.65854 | 0.05622978 | 20.00305 | 0.01597944 | 19.6163 | 0.0597352 | 20.02736 | 0.008839253 | 19.6338 | 0.07082118
34.83403 | 0.07745076 | 45.25069 | 1.692705 | 31.66836 | 0.1164899 | 40.26944 | 2.240667 | 2.228445 | 0.005215781 | 16.75173 | 0.2360887 |  |  |  |  | 20.08675 | 0.02326182 | 19.65854 | 0.05622978 | 20.00305 | 0.01597944 | 19.6163 | 0.0597352 | 20.04427 | 0.006419821 | 19.62219 | 0.06360966
34.83403 | 0.07745076 | 45.25069 | 1.692705 | 29.56669 | 0.09022604 | 40.06156 | 1.618615 | 1.958255 | 0.007259262 | 21.71728 | 0.6516646 |  |  |  |  | 20.08675 | 0.02326182 | 19.65854 | 0.05622978 | 20.03093 | 0.02586013 | 19.65314 | 0.05354662 | 20.04608 | 0.0128586 | 19.63708 | 0.09439917
34.83403 | 0.07745076 | 45.25069 | 1.692705 | 29.13735 | 0.1066041 | 39.43836 | 2.018234 | 3.845236 | 0.01172641 | 11.42428 | 0.1395593 |  |  |  |  | 20.08675 | 0.02326182 | 19.65854 | 0.05622978 | 20.02941 | 0.02656424 | 19.61935 | 0.05394861 | 20.04385 | 0.01195 | 19.645 | 0.0455
34.83403 | 0.07745076 | 45.25069 | 1.692705 | 28.50957 | 0.09249542 | 39.79033 | 1.677391 | 4.272253 | 0.01283721 | 19.87054 | 0.5017193 |  |  |  |  | 20.08675 | 0.02326182 | 19.65854 | 0.05622978 | 20.03885 | 0.02541556 | 19.62218 | 0.07344501 | 20.04275 | 0.02825 | 19.60145 | 0.02045
34.83403 | 0.07745076 | 45.25069 | 1.692705 | 27.45436 | 0.06668817 | 36.37356 | 1.129172 | 10.58716 | 0.06833797 | 28.35847 | 2.155733 |  |  |  |  | 20.08675 | 0.02326182 | 19.65854 | 0.05622978 | 20.06381 | 0.0257861 | 19.65001 | 0.05484473 | 20.0278 | 0.02585618 | 19.63359 | 0.05346186
34.83403 | 0.07745076 | 45.25069 | 1.692705 | 27.17007 | 0.0953058 | 36.71312 | 1.617561 | 9.97086 | 0.05105377 | 22.93216 | 0.9346294 |  |  |  |  | 20.08675 | 0.02326182 | 19.65854 | 0.05622978 | 20.0188 | 0.01663923 | 19.62388 | 0.06312671 | 20.03108 | 0.0266907 | 19.63741 | 0.04522637
34.83403 | 0.07745076 | 45.25069 | 1.692705 | 27.02738 | 0.091976 | 37.57024 | 2.003384 | 10.22103 | 0.09148516 | 19.25166 | 1.535755 |  |  |  |  | 20.08675 | 0.02326182 | 19.65854 | 0.05622978 | 20.06052 | 0.02577909 | 19.65759 | 0.08439332 | 20.03667 | 0.01188125 | 19.6367 | 0.06463946
34.83403 | 0.07745076 | 45.25069 | 1.692705 | 26.29935 | 0.08465623 | 39.17987 | 1.63202 | 14.05819 | 0.08950125 | 37.01676 | 3.223871 |  |  |  |  | 20.08675 | 0.02326182 | 19.65854 | 0.05622978 | 20.03844 | 0.02776196 | 19.62102 | 0.05408047 | 20.00952 | 0.0101722 | 19.57135 | 0.06570212
34.83403 | 0.07745076 | 45.25069 | 1.692705 | 26.01266 | 0.1035077 | 36.06635 | 1.86383 | 13.9895 | 0.2190236 | 16.08017 | 2.525451 |  |  |  |  | 20.08675 | 0.02326182 | 19.65854 | 0.05622978 | 20.03309 | 0.01552891 | 19.67201 | 0.05705193 | 20.03662 | 0.01283579 | 19.65801 | 0.04367783
34.83403 | 0.07745076 | 45.25069 | 1.692705 | 26.13425 | 0.09055464 | 39.88454 | 1.885359 | 14.25727 | 0.1327558 | 26.00752 | 2.848509 |  |  |  |  | 20.08675 | 0.02326182 | 19.65854 | 0.05622978 | 20.02396 | 0.01150332 | 19.59144 | 0.06123891 | 20.02789 | 0.005572154 | 19.61807 | 0.06624585
34.83403 | 0.07745076 | 45.25069 | 1.692705 | 25.87465 | 0.08468847 | 37.79831 | 1.536677 | 14.48717 | 0.1412042 | 29.92358 | 4.27491 |  |  |  |  | 20.08675 | 0.02326182 | 19.65854 | 0.05622978 | 20.0179 | 0.01553699 | 19.6076 | 0.05258401 | 20.034 | 0.01005127 | 19.60901 | 0.0605034
34.83403 | 0.07745076 | 45.25069 | 1.692705 | 25.21592 | 0.1060292 | 35.14545 | 1.893629 | 19.7111 | 0.1202795 | 30.48003 | 2.285451 |  |  |  |  | 20.08675 | 0.02326182 | 19.65854 | 0.05622978 | 20.03209 | 0.009964683 | 19.65629 | 0.06218468 | 20.03823 | 0.01008127 | 19.62519 | 0.06398244
34.83403 | 0.07745076 | 45.25069 | 1.692705 | 25.14214 | 0.1016475 | 34.71447 | 1.733325 | 18.60351 | 0.0895372 | 26.87506 | 1.175662 |  |  |  |  | 20.08675 | 0.02326182 | 19.65854 | 0.05622978 | 20.02778 | 0.01281193 | 19.6301 | 0.05039476 | 20.02865 | 0.0101287 | 19.65466 | 0.06684542
34.83403 | 0.07745076 | 45.25069 | 1.692705 | 25.24688 | 0.08749422 | 38.35615 | 1.712339 | 18.84376 | 0.1225236 | 33.47336 | 3.06975 |  |  |  |  | 20.08675 | 0.02326182 | 19.65854 | 0.05622978 | 20.03101 | 0.01250444 | 19.61836 | 0.05751329 | 20.03499 | 0.006820916 | 19.63867 | 0.0543857
34.83403 | 0.07745076 | 45.25069 | 1.692705 | 25.29319 | 0.1293312 | 42.07741 | 3.891583 | 19.07434 | 0.0952242 | 31.91338 | 1.820133 |  |  |  |  | 20.08675 | 0.02326182 | 19.65854 | 0.05622978 | 20.03157 | 0.01364947 | 19.61327 | 0.05601507 | 20.03232 | 0.007755102 | 19.62828 | 0.05640485
34.83403 | 0.07745076 | 45.25069 | 1.692705 | 25.20343 | 0.1050028 | 42.91584 | 2.903462 | 21.08625 | 0.09139391 | 30.61694 | 1.389446 |  |  |  |  | 20.08675 | 0.02326182 | 19.65854 | 0.05622978 | 20.03925 | 0.02544257 | 19.62092 | 0.05918792 | 20.03197 | 0.02868219 | 19.66068 | 0.04130762
34.83403 | 0.07745076 | 45.25069 | 1.692705 | 25.12404 | 0.1087657 | 40.71818 | 2.740824 | 21.14366 | 0.1065821 | 37.41791 | 2.731292 |  |  |  |  | 20.08675 | 0.02326182 | 19.65854 | 0.05622978 | 20.04398 | 0.0210814 | 19.65311 | 0.0398031 | 20.01938 | 0.02999983 | 19.62517 | 0.05410653
34.83403 | 0.07745076 | 45.25069 | 1.692705 | 24.8128 | 0.101799 | 36.61449 | 1.98448 | 20.56682 | 0.08813003 | 31.00058 | 1.394275 |  |  |  |  | 20.08675 | 0.02326182 | 19.65854 | 0.05622978 | 20.03033 | 0.01952153 | 19.59937 | 0.06642536 | 20.03113 | 0.01571974 | 19.65286 | 0.08027223
34.83403 | 0.07745076 | 45.25069 | 1.692705 | 24.83336 | 0.09266517 | 37.89732 | 1.85199 | 20.51435 | 0.05015994 | 30.14812 | 0.5940866 |  |  |  |  | 20.08675 | 0.02326182 | 19.65854 | 0.05622978 | 20.02927 | 0.01310054 | 19.6358 | 0.07715098 | 20.02787 | 0.01597567 | 19.64057 | 0.08720132
34.83403 | 0.07745076 | 45.25069 | 1.692705 | 24.77887 | 0.08903055 | 37.18066 | 1.679247 | 21.10538 | 0.1131695 | 34.49853 | 2.518617 |  |  |  |  | 20.08675 | 0.02326182 | 19.65854 | 0.05622978 | 20.02663 | 0.02454025 | 19.63546 | 0.05338496 | 20.02465 | 0.0256793 | 19.62119 | 0.04343283
34.83403 | 0.07745076 | 45.25069 | 1.692705 | 24.80085 | 0.08420653 | 38.1613 | 1.633397 | 21.1473 | 0.06846257 | 34.02007 | 1.141945 |  |  |  |  | 20.08675 | 0.02326182 | 19.65854 | 0.05622978 | 20.01519 | 0.02751685 | 19.61216 | 0.05278199 | 20.03806 | 0.02602208 | 19.61881 | 0.05073146
34.83403 | 0.07745076 | 45.25069 | 1.692705 | 24.66016 | 0.08526242 | 35.89464 | 1.466546 | 20.53527 | 0.1044975 | 27.97595 | 1.444083 |  |  |  |  | 20.08675 | 0.02326182 | 19.65854 | 0.05622978 | 20.0275 | 0.01302267 | 19.62821 | 0.0571707 | 20.01535 | 0.01709943 | 19.63125 | 0.0565782
34.83403 | 0.07745076 | 45.25069 | 1.692705 | 24.81283 | 0.07392636 | 36.357 | 1.456628 | 20.97382 | 0.06567999 | 33.31937 | 1.233632 |  |  |  |  | 20.08675 | 0.02326182 | 19.65854 | 0.05622978 | 19.99544 | 0.0202693 | 19.60756 | 0.09079801 | 19.99494 | 0.01772666 | 19.57793 | 0.08942141
34.83403 | 0.07745076 | 45.25069 | 1.692705 | 24.86638 | 0.06021189 | 39.54046 | 1.279288 | 20.88447 | 0.0674967 | 33.57812 | 1.338381 |  |  |  |  | 20.08675 | 0.02326182 | 19.65854 | 0.05622978 | 20.01167 | 0.01091284 | 19.59596 | 0.07860279 | 19.99133 | 0.009276427 | 19.62212 | 0.06852604
34.83403 | 0.07745076 | 45.25069 | 1.692705 | 24.15998 | 0.07103068 | 38.02706 | 1.584571 | 13.07005 | 0.0603514 | 20.33113 | 0.6585397 |  |  |  |  | 20.08675 | 0.02326182 | 19.65854 | 0.05622978 | 20.02657 | 0.01017694 | 19.59146 | 0.0787744 | 20.00903 | 0.005970435 | 19.58051 | 0.07609713
34.83403 | 0.07745076 | 45.25069 | 1.692705 | 18.73379 | 0.129053 | 38.87566 | 4.708127 | 7.190608 | 0.04848939 | 18.90603 | 0.8375848 |  |  |  |  | 20.08675 | 0.02326182 | 19.65854 | 0.05622978 | 20.00476 | 0.01195819 | 19.57024 | 0.07259562 | 20.01495 | 0.02033796 | 19.58212 | 0.06668898
34.83403 | 0.07745076 | 45.25069 | 1.692705 | 18.51105 | 0.06563335 | 36.35121 | 1.742586 | 8.364227 | 0.05434208 | 16.87482 | 0.6435005 |  |  |  |  | 20.08675 | 0.02326182 | 19.65854 | 0.05622978 | 20.00631 | 0.005245274 | 19.60766 | 0.07974303 | 20.01476 | 0.006827767 | 19.59311 | 0.07726205
34.83403 | 0.07745076 | 45.25069 | 1.692705 | 18.4003 | 0.05381502 | 35.82998 | 1.27731 | 11.99045 | 0.05158716 | 28.70975 | 1.214087 |  |  |  |  | 20.08675 | 0.02326182 | 19.65854 | 0.05622978 | 20.00985 | 0.007088618 | 19.62425 | 0.07390069 | 20.00098 | 0.009229496 | 19.57958 | 0.0627378
34.83403 | 0.07745076 | 45.25069 | 1.692705 | 18.16077 | 0.08309001 | 32.10485 | 1.97368 | 12.84291 | 0.06563578 | 32.03545 | 2.095268 |  |  |  |  | 20.08675 | 0.02326182 | 19.65854 | 0.05622978 | 20.0008 | 0.0103225 | 19.59589 | 0.07470231 | 19.99762 | 0.01251621 | 19.62347 | 0.05951091
34.83403 | 0.07745076 | 45.25069 | 1.692705 | 18.14212 | 0.07580015 | 33.19026 | 1.837017 | 14.24803 | 0.06247965 | 29.22598 | 1.371158 |  |  |  |  | 20.08675 | 0.02326182 | 19.65854 | 0.05622978 | 20.0006 | 0.007731365 | 19.60535 | 0.06343208 | 19.99548 | 0.009548801 | 19.60443 | 0.06192852
34.83403 | 0.07745076 | 45.25069 | 1.692705 | 18.14423 | 0.05991126 | 36.67113 | 1.582371 | 14.76156 | 0.07448269 | 29.37637 | 1.794353 |  |  |  |  | 20.08675 | 0.02326182 | 19.65854 | 0.05622978 | 19.99613 | 0.01026353 | 19.57404 | 0.06814001 | 20.00706 | 0.008152325 | 19.59298 | 0.06513986
34.83403 | 0.07745076 | 45.25069 | 1.692705 | 18.19333 | 0.09945796 | 38.29254 | 3.055518 | 14.66782 | 0.06213945 | 25.34138 | 0.9551548 |  |  |  |  | 20.08675 | 0.02326182 | 19.65854 | 0.05622978 | 20.00583 | 0.01080306 | 19.59736 | 0.06190525 | 19.99686 | 0.01104674 | 19.62847 | 0.06325254
34.83403 | 0.07745076 | 45.25069 | 1.692705 | 18.06271 | 0.06376792 | 36.59816 | 1.775557 | 14.8007 | 0.05982254 | 27.53566 | 1.09328 |  |  |  |  | 20.08675 | 0.02326182 | 19.65854 | 0.05622978 | 20.01078 | 0.008498094 | 19.5787 | 0.05733228 | 19.99871 | 0.009573448 | 19.59025 | 0.05891949
34.83403 | 0.07745076 | 45.25069 | 1.692705 | 18.00748 | 0.0648646 | 36.9421 | 1.834256 | 14.55174 | 0.06018765 | 30.04741 | 1.344386 |  |  |  |  | 20.08675 | 0.02326182 | 19.65854 | 0.05622978 | 20.0058 | 0.009162751 | 19.58564 | 0.07234714 | 19.99471 | 0.01215084 | 19.59896 | 0.06473339
34.83403 | 0.07745076 | 45.25069 | 1.692705 | 17.82021 | 0.07239048 | 32.92047 | 1.713393 | 14.56951 | 0.0553462 | 31.9574 | 1.356325 |  |  |  |  | 20.08675 | 0.02326182 | 19.65854 | 0.05622978 | 20.00738 | 0.005341123 | 19.58034 | 0.06882003 | 19.99629 | 0.006917724 | 19.62456 | 0.06304822
34.83403 | 0.07745076 | 45.25069 | 1.692705 | 17.87217 | 0.06312152 | 36.05313 | 1.6842 | 14.27738 | 0.06225211 | 28.35831 | 1.299288 |  |  |  |  | 20.08675 | 0.02326182 | 19.65854 | 0.05622978 | 19.99863 | 0.01052065 | 19.60004 | 0.06040108 | 19.99767 | 0.01111684 | 19.54632 | 0.06868624
34.83403 | 0.07745076 | 45.25069 | 1.692705 | 13.66166 | 0.08058637 | 28.78886 | 2.118489 | 8.871273 | 0.04865426 | 22.69929 | 0.9592632 |  |  |  |  | 20.08675 | 0.02326182 | 19.65854 | 0.05622978 | 19.98635 | 0.01471864 | 19.639 | 0.05510922 | 20.00365 | 0.01611727 | 19.61093 | 0.06568239
34.83403 | 0.07745076 | 45.25069 | 1.692705 | 13.71743 | 0.06339947 | 33.27846 | 1.969443 | 10.38878 | 0.04985931 | 24.94529 | 1.026772 |  |  |  |  | 20.08675 | 0.02326182 | 19.65854 | 0.05622978 | 20.00975 | 0.01180078 | 19.57698 | 0.06874834 | 19.99814 | 0.006797088 | 19.59607 | 0.07854922
34.83403 | 0.07745076 | 45.25069 | 1.692705 | 13.67577 | 0.0606889 | 33.06003 | 1.81789 | 10.87174 | 0.06248094 | 29.05252 | 1.886967 |  |  |  |  | 20.08675 | 0.02326182 | 19.65854 | 0.05622978 | 20.00886 | 0.008553385 | 19.58338 | 0.06144853 | 20.00209 | 0.01302977 | 19.56925 | 0.05762299
34.83403 | 0.07745076 | 45.25069 | 1.692705 | 13.65339 | 0.058042 | 32.7962 | 1.66587 | 10.75732 | 0.08090947 | 23.32867 | 1.794659 |  |  |  |  | 20.08675 | 0.02326182 | 19.65854 | 0.05622978 | 19.99207 | 0.00818658 | 19.58616 | 0.07524498 | 19.99878 | 0.009636576 | 19.59838 | 0.07822504
34.83403 | 0.07745076 | 45.25069 | 1.692705 | 13.62598 | 0.05431169 | 33.10108 | 1.540817 | 10.88475 | 0.05327821 | 31.00422 | 1.697454 |  |  |  |  | 20.08675 | 0.02326182 | 19.65854 | 0.05622978 | 19.99665 | 0.007025133 | 19.62279 | 0.06329435 | 19.9974 | 0.005615692 | 19.60109 | 0.0686397
34.83403 | 0.07745076 | 45.25069 | 1.692705 | 13.79772 | 0.05204326 | 34.05939 | 1.517117 | 10.88436 | 0.05482823 | 27.12291 | 1.323826 |  |  |  |  | 20.08675 | 0.02326182 | 19.65854 | 0.05622978 | 19.92031 | 0.007454187 | 19.56362 | 0.06852166 | 19.98083 | 0.01292664 | 19.60623 | 0.06124851
34.83403 | 0.07745076 | 45.25069 | 1.692705 | 13.77208 | 0.0579784 | 35.28702 | 1.968289 | 10.85714 | 0.04753612 | 28.02412 | 1.151729 |  |  |  |  | 20.08675 | 0.02326182 | 19.65854 | 0.05622978 | 20.01649 | 0.00711849 | 19.6367 | 0.06804697 | 20.03703 | 0.01021695 | 19.66281 | 0.07794237
34.83403 | 0.07745076 | 45.25069 | 1.692705 | 13.72227 | 0.05424802 | 34.74183 | 1.726088 | 10.86016 | 0.05343922 | 29.24161 | 1.525745 |  |  |  |  | 20.08675 | 0.02326182 | 19.65854 | 0.05622978 | 20.04113 | 0.01027716 | 19.64322 | 0.0717378 | 20.04472 | 0.01046143 | 19.64203 | 0.05945496
34.83403 | 0.07745076 | 45.25069 | 1.692705 | 9.981926 | 0.08115432 | 32.76282 | 4.425493 | 3.675615 | 0.009641393 | 16.54842 | 0.2610933 |  |  |  |  | 20.08675 | 0.02326182 | 19.65854 | 0.05622978 | 20.06157 | 0.01181466 | 19.68336 | 0.08053151 | 20.07233 | 0.01293801 | 19.70369 | 0.0327116
34.83403 | 0.07745076 | 45.25069 | 1.692705 | 9.685717 | 0.05700842 | 29.93105 | 2.023203 | 4.2923 | 0.01965775 | 29.12806 | 1.432503 |  |  |  |  | 20.08675 | 0.02326182 | 19.65854 | 0.05622978 | 20.06329 | 0.02316029 | 19.67349 | 0.06753699 | 20.06322 | 0.02620056 | 19.66808 | 0.07413268
34.83403 | 0.07745076 | 45.25069 | 1.692705 | 9.590824 | 0.04397808 | 31.08229 | 1.490493 | 6.480894 | 0.05253234 | 24.34967 | 1.856927 |  |  |  |  | 20.08675 | 0.02326182 | 19.65854 | 0.05622978 | 20.06077 | 0.00837461 | 19.67493 | 0.07191642 | 20.06617 | 0.007356229 | 19.67038 | 0.06612753
34.83403 | 0.07745076 | 45.25069 | 1.692705 | 9.564707 | 0.05304485 | 32.55478 | 2.18379 | 7.51281 | 0.05199184 | 46.03821 | 6.74555 |  |  |  |  | 20.08675 | 0.02326182 | 19.65854 | 0.05622978 | 20.06298 | 0.009233071 | 19.66879 | 0.08174458 | 20.0716 | 0.01259135 | 19.62128 | 0.07568841
34.83403 | 0.07745076 | 45.25069 | 1.692705 | 9.504899 | 0.05145568 | 30.49293 | 1.823295 | 7.345661 | 0.04107057 | 26.25202 | 1.275516 |  |  |  |  | 20.08675 | 0.02326182 | 19.65854 | 0.05622978 | 20.06583 | 0.006999721 | 19.66744 | 0.07883907 | 20.07955 | 0.008910135 | 19.66724 | 0.07621942
34.83403 | 0.07745076 | 45.25069 | 1.692705 | 9.50722 | 0.04936598 | 31.20661 | 1.795663 | 7.383707 | 0.03936726 | 27.88901 | 1.345849 |  |  |  |  | 20.08675 | 0.02326182 | 19.65854 | 0.05622978 | 20.05691 | 0.004174793 | 19.66708 | 0.08414645 | 20.07089 | 0.009395366 | 19.67948 | 0.07553726
34.83403 | 0.07745076 | 45.25069 | 1.692705 | 9.465922 | 0.04924636 | 30.57824 | 1.725965 | 7.386094 | 0.03956809 | 28.40238 | 1.405662 |  |  |  |  | 20.08675 | 0.02326182 | 19.65854 | 0.05622978 | 20.0655 | 0.007285602 | 19.63618 | 0.0557991 | 20.06852 | 0.007353883 | 19.6834 | 0.07298926
34.83403 | 0.07745076 | 45.25069 | 1.692705 | 9.486456 | 0.04276571 | 32.82887 | 1.61715 | 7.362136 | 0.05290031 | 36.48922 | 4.081429 |  |  |  |  | 20.08675 | 0.02326182 | 19.65854 | 0.05622978 | 20.06169 | 0.009295854 | 19.6664 | 0.0507872 | 20.06363 | 0.008167258 | 19.67095 | 0.07222899
34.83403 | 0.07745076 | 45.25069 | 1.692705 | 9.453777 | 0.09140698 | 31.13827 | 5.105199 | 7.237364 | 0.05842799 | 29.02262 | 2.865234 |  |  |  |  | 20.08675 | 0.02326182 | 19.65854 | 0.05622978 | 20.05814 | 0.007416091 | 19.65978 | 0.07240451 | 20.07039 | 0.007520698 | 19.66831 | 0.06397805
34.83403 | 0.07745076 | 45.25069 | 1.692705 | 6.63858 | 0.0542846 | 25.54656 | 2.106558 | 4.912621 | 0.03950686 | 22.54476 | 1.604609 |  |  |  |  | 20.08675 | 0.02326182 | 19.65854 | 0.05622978 | 20.05652 | 0.01172346 | 19.65661 | 0.0625066 | 20.07349 | 0.01124477 | 19.65982 | 0.09615401
34.83403 | 0.07745076 | 45.25069 | 1.692705 | 6.650851 | 0.05029914 | 27.70254 | 2.246542 | 4.914783 | 0.03222725 | 24.47823 | 1.422946 |  |  |  |  | 20.08675 | 0.02326182 | 19.65854 | 0.05622978 | 20.06017 | 0.01667046 | 19.63281 | 0.09759789 | 20.06884 | 0.01346575 | 19.69449 | 0.03547705
34.83403 | 0.07745076 | 45.25069 | 1.692705 | 6.640276 | 0.04899413 | 27.54348 | 2.128664 | 5.347578 | 1524.24 | 209.0774 | 4733388.5 |  |  |  |  | 20.08675 | 0.02326182 | 19.65854 | 0.05622978 | 20.05718 | 0.02290034 | 19.66885 | 0.07511077 | 20.08071 | 0.01474967 | 19.67293 | 0.08696666
34.83403 | 0.07745076 | 45.25069 | 1.692705 | 6.657468 | 0.04348999 | 28.31233 | 1.880037 | 4.988204 | 0.02441836 | 30.69744 | 1.496443 |  |  |  |  | 20.08675 | 0.02326182 | 19.65854 | 0.05622978 | 20.06071 | 0.01490828 | 19.6905 | 0.06047272 | 20.07047 | 0.01240033 | 19.67111 | 0.05518468
34.83403 | 0.07745076 | 45.25069 | 1.692705 | 6.575194 | 0.04651556 | 25.91017 | 1.735322 | 4.927265 | 0.03653818 | 24.08132 | 1.668562 |  |  |  |  | 20.08675 | 0.02326182 | 19.65854 | 0.05622978 | 20.05718 | 0.006788785 | 19.6665 | 0.06638364 | 20.07495 | 0.01857963 | 19.61216 | 0.04480579
34.83403 | 0.07745076 | 45.25069 | 1.692705 | 6.578812 | 0.04521213 | 25.65477 | 1.621056 | 4.994603 | 0.04130231 | 35.57171 | 4.865347 |  |  |  |  | 20.08675 | 0.02326182 | 19.65854 | 0.05622978 | 20.06719 | 0.01649688 | 19.63247 | 0.06573001 | 20.06115 | 0.00025 | 19.6589 | 0.0959
34.83403 | 0.07745076 | 45.25069 | 1.692705 | 6.612086 | 0.0371699 | 28.3826 | 1.504829 | 4.775294 | 0.02840668 | 27.42102 | 1.561553 |  |  |  |  | 20.08675 | 0.02326182 | 19.65854 | 0.05622978 | 20.0626 | 0.008679977 | 19.67056 | 0.07557872 | 20.07848 | 0.01020371 | 19.67002 | 0.05305114
34.83403 | 0.07745076 | 45.25069 | 1.692705 | 6.606062 | 0.03569882 | 28.90106 | 1.479659 | 4.717452 | 0.02964008 | 19.85882 | 0.8352672 |  |  |  |  | 20.08675 | 0.02326182 | 19.65854 | 0.05622978 | 20.06096 | 0.01872107 | 19.69777 | 0.056344 | 20.0743 | 0.01344143 | 19.68612 | 0.06169556
34.83403 | 0.07745076 | 45.25069 | 1.692705 | 6.746127 | 0.05101477 | 40.41209 | 5.543065 | 4.735606 | 0.02654255 | 21.45054 | 0.83781 |  |  |  |  | 20.08675 | 0.02326182 | 19.65854 | 0.05622978 | 20.07749 | 0.008390524 | 19.69621 | 0.05992239 | 20.0941 | 0.0113 | 19.6752 | 0.0214
34.83403 | 0.07745076 | 45.25069 | 1.692705 | 6.649578 | 0.04737888 | 30.63936 | 2.363193 | 4.680473 | 0.03457368 | 21.77009 | 1.29917 |  |  |  |  | 20.08675 | 0.02326182 | 19.65854 | 0.05622978 | 20.08341 | 0.008604354 | 19.70588 | 0.06105682 | 20.08676 | 0.01006292 | 19.67047 | 0.05132656
34.83403 | 0.07745076 | 45.25069 | 1.692705 | 6.631917 | 0.05766951 | 29.47474 | 2.991746 | 5.046355 | 0.03059225 | 50.49729 | 5.831354 |  |  |  |  | 20.08675 | 0.02326182 | 19.65854 | 0.05622978 | 20.0847 | 0.006401875 | 19.66005 | 0.0538849 | 20.09315 | 0.00575 | 19.72615 | 0.01065
34.83403 | 0.07745076 | 45.25069 | 1.692705 | 6.620065 | 0.05917022 | 30.69462 | 3.378848 | 5.038949 | 0.04359532 | 38.56447 | 6.200177 |  |  |  |  | 20.08675 | 0.02326182 | 19.65854 | 0.05622978 | 20.07781 | 0.006989342 | 19.71448 | 0.06318261 | 20.0962 | 0.003 | 19.67505 | 0.05695
34.83403 | 0.07745076 | 45.25069 | 1.692705 | 6.611435 | 0.06444528 | 29.47112 | 3.589784 | 5.059253 | 0.02549624 | 57.48875 | 5.650933 |  |  |  |  | 20.08675 | 0.02326182 | 19.65854 | 0.05622978 | 20.08376 | 0.00935502 | 19.70239 | 0.0689769 | 20.09438 | 0.005091522 | 19.68672 | 0.06889753
34.83403 | 0.07745076 | 45.25069 | 1.692705 | 6.59663 | 0.05579978 | 31.35784 | 3.198817 | 4.805306 | 0.03114233 | 27.77955 | 1.820173 |  |  |  |  | 20.08675 | 0.02326182 | 19.65854 | 0.05622978 | 20.08615 | 0.01004124 | 19.68533 | 0.07357057 | 20.09229 | 0.004811123 | 19.70002 | 0.09348078
34.83403 | 0.07745076 | 45.25069 | 1.692705 | 6.571302 | 0.05695995 | 29.17571 | 2.901574 | 4.795663 | 0.02876412 | 28.00262 | 1.641198 |  |  |  |  | 20.08675 | 0.02326182 | 19.65854 | 0.05622978 | 20.08274 | 0.01049249 | 19.6761 | 0.07098755 | 20.09214 | 0.008560047 | 19.7064 | 0.05301028
34.83403 | 0.07745076 | 45.25069 | 1.692705 | 6.566032 | 0.04921006 | 30.78551 | 2.544798 | 4.862924 | 0.07052236 | 33.65829 | 13.17963 |  |  |  |  | 20.08675 | 0.02326182 | 19.65854 | 0.05622978 | 20.08485 | 0.006937903 | 19.72651 | 0.04472247 | 20.10301 | 0.006010566 | 19.67931 | 0.07034897
34.83403 | 0.07745076 | 45.25069 | 1.692705 | 6.561773 | 0.04547804 | 31.14772 | 2.326918 | 5.032711 | 0.03805922 | 41.10508 | 5.580493 |  |  |  |  | 20.08675 | 0.02326182 | 19.65854 | 0.05622978 | 20.08899 | 0.004216503 | 19.70422 | 0.0712215 | 20.08035 | 0.009026766 | 19.70117 | 0.07563957
34.83403 | 0.07745076 | 45.25069 | 1.692705 | 6.527343 | 0.05272566 | 28.89732 | 2.542724 | 5.068449 | 0.02875316 | 56.67355 | 6.802072 |  |  |  |  | 20.08675 | 0.02326182 | 19.65854 | 0.05622978 | 20.08196 | 0.00694049 | 19.68752 | 0.08451449 | 20.10437 | 0.01694598 | 19.69265 | 0.08515863
34.83403 | 0.07745076 | 45.25069 | 1.692705 | 6.44495 | 0.07775288 | 30.53093 | 5.668039 | 5.016847 | 0.01515544 | 24.37244 | 0.6422252 |  |  |  |  | 20.08675 | 0.02326182 | 19.65854 | 0.05622978 | 20.10914 | 0.009013678 | 19.75692 | 0.05944119 | 20.11091 | 0.009185908 | 19.72813 | 0.06473225
34.83403 | 0.07745076 | 45.25069 | 1.692705 | 6.482714 | 0.04719476 | 30.35851 | 2.397266 | 4.911087 | 0.01646478 | 25.72062 | 0.8490143 |  |  |  |  | 20.08675 | 0.02326182 | 19.65854 | 0.05622978 | 20.09815 | 0.01326629 | 19.72133 | 0.04284717 | 20.11636 | 0.02642061 | 19.77451 | 0.02061492
34.83403 | 0.07745076 | 45.25069 | 1.692705 | 6.530692 | 0.06352149 | 33.89416 | 4.373851 | 5.203834 | 0.01440004 | 28.46434 | 0.805826 |  |  |  |  | 20.08675 | 0.02326182 | 19.65854 | 0.05622978 | 20.10422 | 0.01484101 | 19.74342 | 0.05023118 | 20.10314 | 0.01741535 | 19.72933 | 0.04067483
34.83403 | 0.07745076 | 45.25069 | 1.692705 | 6.514124 | 0.06058889 | 33.61289 | 3.961629 | 4.940074 | 0.01479447 | 24.87431 | 0.6604434 |  |  |  |  | 20.08675 | 0.02326182 | 19.65854 | 0.05622978 | 20.0075 | 0.01793432 | 19.60826 | 0.0893568 | 20.01345 | 0.01415 | 19.6443 | 0.0958
34.83403 | 0.07745076 | 45.25069 | 1.692705 | 6.517593 | 0.04912816 | 33.3652 | 2.850647 | 4.901282 | 0.01512626 | 26.23264 | 0.7789472 |  |  |  |  | 20.08675 | 0.02326182 | 19.65854 | 0.05622978 | 20.00185 | 0.008684613 | 19.64054 | 0.06568516 | 20.01081 | 0.008278702 | 19.62237 | 0.07743028
34.83403 | 0.07745076 | 45.25069 | 1.692705 | 6.542427 | 0.05044243 | 34.73954 | 3.210239 | 4.767888 | 0.01571779 | 22.84946 | 0.627388 |  |  |  |  | 20.08675 | 0.02326182 | 19.65854 | 0.05622978 | 19.99573 | 0.01984666 | 19.608 | 0.07998307 | 20.0149 | 0.02736183 | 19.61757 | 0.03698508
34.83403 | 0.07745076 | 45.25069 | 1.692705 | 6.457721 | 0.07126037 | 34.28371 | 5.835682 | 4.928375 | 0.01448408 | 24.73471 | 0.6334349 |  |  |  |  | 20.08675 | 0.02326182 | 19.65854 | 0.05622978 | 19.99939 | 0.02670799 | 19.63328 | 0.0626111 | 20.00842 | 0.007789326 | 19.63384 | 0.03547121
34.83403 | 0.07745076 | 45.25069 | 1.692705 | 6.405206 | 0.0774468 | 32.25843 | 6.048357 | 4.906837 | 0.01639922 | 24.10661 | 0.7287617 |  |  |  |  | 20.08675 | 0.02326182 | 19.65854 | 0.05622978 | 20.00622 | 0.0251205 | 19.64412 | 0.04426712 | 20.01082 | 0.01844168 | 19.63135 | 0.05383245
34.83403 | 0.07745076 | 45.25069 | 1.692705 | 6.410959 | 0.08233783 | 32.7502 | 7.009016 | 4.905803 | 0.01615229 | 24.22464 | 0.7203047 |  |  |  |  | 20.08675 | 0.02326182 | 19.65854 | 0.05622978 | 20.00521 | 0.02255803 | 19.61706 | 0.04534252 | 20.01214 | 0.03014625 | 19.64 | 0.04839845
34.83403 | 0.07745076 | 45.25069 | 1.692705 | 6.421839 | 0.07908335 | 32.6844 | 8.621303 | 4.896473 | 0.01547361 | 24.35291 | 0.682154 |  |  |  |  | 20.08675 | 0.02326182 | 19.65854 | 0.05622978 | 19.99848 | 0.016075 | 19.66923 | 0.03183501 | 20.01992 | 0.0199405 | 19.59569 | 0.006895861
34.83403 | 0.07745076 | 45.25069 | 1.692705 | 6.387124 | 0.08466972 | 29.79279 | 7.952722 | 4.850068 | 0.01412979 | 23.74694 | 0.5694327 |  |  |  |  | 20.08675 | 0.02326182 | 19.65854 | 0.05622978 | 20.01555 | 0.00840241 | 19.63552 | 0.07124191 | 20.01502 | 0.02853919 | 19.64743 | 0.02510928
34.83403 | 0.07745076 | 45.25069 | 1.692705 | 6.448999 | 0.05042698 | 39.22114 | 5.397758 | 4.901987 | 0.01469663 | 25.12387 | 0.6740185 |  |  |  |  | 20.08675 | 0.02326182 | 19.65854 | 0.05622978 | 19.9989 | 0.003588872 | 19.61882 | 0.07566157 | 20.01346 | 0.009919899 | 19.62091 | 0.04965816
34.83403 | 0.07745076 | 45.25069 | 1.692705 | 6.249728 | 0.05178153 | 26.16822 | 2.248242 | 4.929454 | 0.01537172 | 25.516 | 0.7449621 |  |  |  |  | 20.08675 | 0.02326182 | 19.65854 | 0.05622978 | 20.00758 | 0.007742196 | 19.61822 | 0.07179472 | 20.01686 | 0.009670078 | 19.62943 | 0.07666629
34.83403 | 0.07745076 | 45.25069 | 1.692705 | 6.225668 | 0.04913454 | 25.96895 | 2.03615 | 4.98032 | 0.0162098 | 23.99022 | 0.6928334 |  |  |  |  | 20.08675 | 0.02326182 | 19.65854 | 0.05622978 | 20.0091 | 0.006900435 | 19.59991 | 0.06193533 | 20.00586 | 0.008682995 | 19.64655 | 0.0326901
34.83403 | 0.07745076 | 45.25069 | 1.692705 | 6.236012 | 0.0474006 | 26.75099 | 2.05691 | 4.845414 | 0.01546944 | 24.04466 | 0.6727168 |  |  |  |  | 20.08675 | 0.02326182 | 19.65854 | 0.05622978 | 20.00225 | 0.00674155 | 19.5931 | 0.06491032 | 20.00202 | 0.01037071 | 19.64431 | 0.05695028
34.83403 | 0.07745076 | 45.25069 | 1.692705 | 6.231809 | 0.0483636 | 26.26275 | 2.032967 | 4.846973 | 0.0150464 | 24.36851 | 0.6642893 |  |  |  |  | 20.08675 | 0.02326182 | 19.65854 | 0.05622978 | 20.01164 | 0.01162336 | 19.60445 | 0.04864139 | 20.01709 | 0.005322678 | 19.63856 | 0.07331459
34.83403 | 0.07745076 | 45.25069 | 1.692705 | 6.299057 | 0.06419394 | 29.19275 | 3.693604 | 4.852329 | 0.01350189 | 27.11752 | 0.7149494 |  |  |  |  | 20.08675 | 0.02326182 | 19.65854 | 0.05622978 | 20.01076 | 0.006562804 | 19.62754 | 0.05770716 | 20.01938 | 0.005165617 | 19.63102 | 0.04734469
34.83403 | 0.07745076 | 45.25069 | 1.692705 | 6.349495 | 0.07406849 | 33.70018 | 8.153798 | 4.814936 | 0.01586226 | 25.67239 | 0.8177691 |  |  |  |  | 20.08675 | 0.02326182 | 19.65854 | 0.05622978 | 20.01072 | 0.006790552 | 19.59834 | 0.06282476 | 20.01726 | 0.00569477 | 19.64172 | 0.07864744
34.83403 | 0.07745076 | 45.25069 | 1.692705 | 6.374997 | 0.05140297 | 37.52712 | 5.087851 | 4.755236 | 0.01642248 | 23.32396 | 0.7058282 |  |  |  |  | 20.08675 | 0.02326182 | 19.65854 | 0.05622978 | 20.01009 | 0.00656269 | 19.6382 | 0.07929956 | 20.01075 | 0.00975 | 19.65055 | 0.03075
34.83403 | 0.07745076 | 45.25069 | 1.692705 | 6.158175 | 0.04475724 | 25.98217 | 1.784009 | 4.838409 | 0.01571837 | 25.13916 | 0.7623538 |  |  |  |  | 20.08675 | 0.02326182 | 19.65854 | 0.05622978 | 20.00874 | 0.01182017 | 19.6573 | 0.06071231 | 20.01808 | 0.008778132 | 19.62086 | 0.04723338
34.83403 | 0.07745076 | 45.25069 | 1.692705 | 6.22201 | 0.03615755 | 28.91875 | 1.627213 | 4.829433 | 0.01626806 | 25.92565 | 0.8662318 |  |  |  |  | 20.08675 | 0.02326182 | 19.65854 | 0.05622978 | 20.01127 | 0.0124216 | 19.60437 | 0.05974752 | 20.02154 | 0.01141343 | 19.68634 | 0.04800671
34.83403 | 0.07745076 | 45.25069 | 1.692705 | 6.1645 | 0.05019744 | 27.87096 | 2.522061 | 4.826635 | 0.01696905 | 25.5288 | 0.8928903 |  |  |  |  | 20.08675 | 0.02326182 | 19.65854 | 0.05622978 | 20.02463 | 0.01057346 | 19.59886 | 0.0437211 | 20.0068 | 0.006411708 | 19.66065 | 0.06621346
34.83403 | 0.07745076 | 45.25069 | 1.692705 | 6.320067 | 0.04699828 | 39.5232 | 5.027157 | 4.77624 | 0.01728007 | 24.9154 | 0.8838784 |  |  |  |  | 20.08675 | 0.02326182 | 19.65854 | 0.05622978 | 20.00455 | 0.01483585 | 19.57731 | 0.05485217 | 20.02286 | 0.009014122 | 19.63402 | 0.07461146
34.83403 | 0.07745076 | 45.25069 | 1.692705 | 6.330328 | 0.0453864 | 38.46375 | 4.410314 | 4.807023 | 0.01574937 | 27.12947 | 0.9182978 |  |  |  |  | 20.08675 | 0.02326182 | 19.65854 | 0.05622978 | 20.0237 | 0.01895864 | 19.65003 | 0.05514949 | 20.02025 | 0.01817973 | 19.64777 | 0.04556486
34.83403 | 0.07745076 | 45.25069 | 1.692705 | 6.101267 | 0.04862562 | 25.60633 | 1.992969 | 4.79811 | 0.0155707 | 26.89594 | 0.8866495 |  |  |  |  | 20.08675 | 0.02326182 | 19.65854 | 0.05622978 | 20.01148 | 0.01501917 | 19.63501 | 0.05826528 | 20.01354 | 0.02116541 | 19.65328 | 0.07181972
34.83403 | 0.07745076 | 45.25069 | 1.692705 | 6.082681 | 0.05121383 | 25.90417 | 2.234678 | 4.828474 | 0.02141096 | 28.55031 | 1.346773 |  |  |  |  | 20.08675 | 0.02326182 | 19.65854 | 0.05622978 | 19.98657 | 0.007349701 | 19.6111 | 0.0633657 | 19.99206 | 0.008390852 | 19.62172 | 0.06150687
34.83403 | 0.07745076 | 45.25069 | 1.692705 | 6.304563 | 0.0420745 | 39.1654 | 4.078746 | 4.816731 | 0.02242711 | 27.33253 | 1.318291 |  |  |  |  | 20.08675 | 0.02326182 | 19.65854 | 0.05622978 | 19.98234 | 0.009441525 | 19.61753 | 0.05681658 | 19.98897 | 0.004480636 | 19.62889 | 0.07062836
34.83403 | 0.07745076 | 45.25069 | 1.692705 | 6.095429 | 0.0452372 | 26.45579 | 1.917542 | 4.790893 | 0.02107486 | 30.8813 | 1.588253 |  |  |  |  | 20.08675 | 0.02326182 | 19.65854 | 0.05622978 | 19.99017 | 0.0260579 | 19.61036 | 0.04609224 | 20.00063 | 0.02635997 | 19.64708 | 0.0669423
34.83403 | 0.07745076 | 45.25069 | 1.692705 | 6.108498 | 0.03821025 | 27.89152 | 1.665648 | 4.700595 | 0.02636911 | 24.33358 | 1.355972 |  |  |  |  | 20.08675 | 0.02326182 | 19.65854 | 0.05622978 | 19.98139 | 0.01898381 | 19.57996 | 0.06151836 | 19.99986 | 0.01166492 | 19.63594 | 0.06073945
34.83403 | 0.07745076 | 45.25069 | 1.692705 | 6.045018 | 0.0459173 | 25.44809 | 1.811934 | 4.732484 | 0.02422627 | 23.91965 | 1.124571 |  |  |  |  | 20.08675 | 0.02326182 | 19.65854 | 0.05622978 | 19.98772 | 0.02726224 | 19.6189 | 0.0669603 | 20.00206 | 0.02812 | 19.63908 | 0.06662636
34.83403 | 0.07745076 | 45.25069 | 1.692705 | 6.063079 | 0.03612744 | 26.46643 | 1.373505 | 4.784108 | 0.01887112 | 27.94928 | 1.063379 |  |  |  |  | 20.08675 | 0.02326182 | 19.65854 | 0.05622978 | 19.9993 | 0.01180085 | 19.64655 | 0.06983666 | 20.00519 | 0.03157038 | 19.66288 | 0.03315834
34.83403 | 0.07745076 | 45.25069 | 1.692705 | 6.128571 | 0.06242887 | 29.71109 | 3.724501 | 4.689207 | 0.02398323 | 22.12509 | 0.9453113 |  |  |  |  | 20.08675 | 0.02326182 | 19.65854 | 0.05622978 | 20.00037 | 0.01589031 | 19.63248 | 0.0811206 | 20.00432 | 0.02330239 | 19.63748 | 0.06548473
34.83403 | 0.07745076 | 45.25069 | 1.692705 | 6.128997 | 0.05653733 | 30.7874 | 3.3733 | 4.806013 | 0.02094159 | 27.98133 | 1.252271 |  |  |  |  | 20.08675 | 0.02326182 | 19.65854 | 0.05622978 | 19.991 | 0.01650036 | 19.59227 | 0.05240651 | 19.99737 | 0.0295042 | 19.64695 | 0.04880166
34.83403 | 0.07745076 | 45.25069 | 1.692705 | 6.094829 | 0.05008674 | 29.66047 | 2.617068 | 4.901521 | 0.01861022 | 41.0958 | 2.397076 |  |  |  |  | 20.08675 | 0.02326182 | 19.65854 | 0.05622978 | 19.99594 | 0.01973049 | 19.6175 | 0.08731717 | 20.00964 | 0.0127717 | 19.62898 | 0.09853325
34.83403 | 0.07745076 | 45.25069 | 1.692705 | 6.106983 | 0.05171726 | 31.29612 | 3.044765 | 4.751041 | 0.02062536 | 29.2129 | 1.370638 |  |  |  |  | 20.08675 | 0.02326182 | 19.65854 | 0.05622978 | 19.99913 | 0.01989065 | 19.61398 | 0.06618016 | 20.01363 | 0.02007964 | 19.63408 | 0.1050589
34.83403 | 0.07745076 | 45.25069 | 1.692705 | 6.063609 | 0.05445081 | 28.07431 | 2.704918 | 4.795554 | 0.01902215 | 33.26556 | 1.599248 |  |  |  |  | 20.08675 | 0.02326182 | 19.65854 | 0.05622978 | 20.00009 | 0.0182266 | 19.62276 | 0.06016554 | 20.00711 | 0.02723077 | 19.63374 | 0.05885126
34.83403 | 0.07745076 | 45.25069 | 1.692705 | 6.085606 | 0.04823273 | 31.02617 | 2.708436 | 4.761583 | 0.02005194 | 29.98919 | 1.393001 |  |  |  |  | 20.08675 | 0.02326182 | 19.65854 | 0.05622978 | 20.00287 | 0.02014652 | 19.63128 | 0.04611691 | 20.01055 | 0.02645 | 19.61055 | 0.02275
34.83403 | 0.07745076 | 45.25069 | 1.692705 | 6.054033 | 0.05164012 | 29.31672 | 2.706324 | 4.886904 | 0.01723522 | 40.79302 | 2.113509 |  |  |  |  | 20.08675 | 0.02326182 | 19.65854 | 0.05622978 | 20.00491 | 0.0129673 | 19.61099 | 0.07698087 | 20.01181 | 0.02608741 | 19.65003 | 0.02457267
34.83403 | 0.07745076 | 45.25069 | 1.692705 | 6.05794 | 0.04870098 | 29.75796 | 2.543984 | 4.73663 | 0.01954728 | 29.18195 | 1.25701 |  |  |  |  | 20.08675 | 0.02326182 | 19.65854 | 0.05622978 | 20.00263 | 0.01430427 | 19.63516 | 0.07063945 | 20.0149 | 0.0283 | 19.6147 | 0.0483
34.83403 | 0.07745076 | 45.25069 | 1.692705 | 6.064177 | 0.04347425 | 30.50874 | 2.239129 | 4.756504 | 0.02014659 | 29.92898 | 1.39118 |  |  |  |  | 20.08675 | 0.02326182 | 19.65854 | 0.05622978 | 20.00965 | 0.01130498 | 19.62304 | 0.06798168 | 20.01084 | 0.02691963 | 19.65059 | 0.07486901
34.83403 | 0.07745076 | 45.25069 | 1.692705 | 6.055004 | 0.04014358 | 29.95319 | 1.944958 | 4.634756 | 0.02017553 | 24.63675 | 0.933167 |  |  |  |  | 20.08675 | 0.02326182 | 19.65854 | 0.05622978 | 20.00269 | 0.02288075 | 19.59769 | 0.07210589 | 20.0164 | 0.0167 | 19.62695 | 0.09345
34.83403 | 0.07745076 | 45.25069 | 1.692705 | 6.019001 | 0.04451022 | 28.45699 | 2.054195 | 4.658207 | 0.02214464 | 24.70459 | 1.073681 |  |  |  |  | 20.08675 | 0.02326182 | 19.65854 | 0.05622978 | 20.00406 | 0.02365731 | 19.63553 | 0.05304634 | 20.02041 | 0.0120002 | 19.65551 | 0.04362913
34.83403 | 0.07745076 | 45.25069 | 1.692705 | 5.910691 | 0.04591789 | 38.2853 | 4.880994 | 4.154887 | 0.03081114 | 22.23122 | 1.311991 |  |  |  |  | 20.08675 | 0.02326182 | 19.65854 | 0.05622978 | 20.00232 | 0.009793957 | 19.63587 | 0.06777703 | 20.00583 | 0.00361 | 19.61317 | 0.06083933
34.83403 | 0.07745076 | 45.25069 | 1.692705 | 5.881228 | 0.04335728 | 35.84548 | 3.827369 | 4.494318 | 0.04001667 | 44.1964 | 7.52986 |  |  |  |  | 20.08675 | 0.02326182 | 19.65854 | 0.05622978 | 19.99871 | 0.009678166 | 19.59673 | 0.05613562 | 20.00452 | 0.01051663 | 19.61068 | 0.04602334
34.83403 | 0.07745076 | 45.25069 | 1.692705 | 5.69783 | 0.04580849 | 26.02576 | 2.048876 | 4.500649 | 0.0415978 | 44.0702 | 8.271767 |  |  |  |  | 20.08675 | 0.02326182 | 19.65854 | 0.05622978 | 19.99285 | 0.01013195 | 19.62608 | 0.05035488 | 19.99867 | 0.01087088 | 19.62205 | 0.03756078
34.83403 | 0.07745076 | 45.25069 | 1.692705 | 5.684182 | 0.03511813 | 27.21256 | 1.518123 | 4.326599 | 0.01770519 | 27.16189 | 1.039466 |  |  |  |  | 20.08675 | 0.02326182 | 19.65854 | 0.05622978 | 20.00403 | 0.0101485 | 19.6087 | 0.06966048 | 20.00471 | 0.004889264 | 19.63905 | 0.07509476
34.83403 | 0.07745076 | 45.25069 | 1.692705 | 5.620206 | 0.03439351 | 25.67681 | 1.312864 | 4.446849 | 0.04125848 | 35.62449 | 5.316382 |  |  |  |  | 20.08675 | 0.02326182 | 19.65854 | 0.05622978 | 20.00344 | 0.009776932 | 19.64107 | 0.05020428 | 20.00023 | 0.003819961 | 19.63275 | 0.07119932
34.83403 | 0.07745076 | 45.25069 | 1.692705 | 5.652704 | 0.06441163 | 27.73972 | 3.699941 | 4.20175 | 0.03595175 | 22.56935 | 1.682535 |  |  |  |  | 20.08675 | 0.02326182 | 19.65854 | 0.05622978 | 19.99128 | 0.01335731 | 19.63559 | 0.05922181 | 20.00645 | 0.003834384 | 19.64634 | 0.0745142
34.83403 | 0.07745076 | 45.25069 | 1.692705 | 5.684893 | 0.07399495 | 36.3551 | 12.69753 | 4.278959 | 0.01839293 | 28.87495 | 1.271943 |  |  |  |  | 20.08675 | 0.02326182 | 19.65854 | 0.05622978 | 19.99761 | 0.008415634 | 19.61251 | 0.05482121 | 20.00677 | 0.003271101 | 19.60854 | 0.04388554
34.83403 | 0.07745076 | 45.25069 | 1.692705 | 5.627075 | 0.07646174 | 33.26613 | 10.93551 | 4.218797 | 0.02565036 | 26.38555 | 1.410637 |  |  |  |  | 20.08675 | 0.02326182 | 19.65854 | 0.05622978 | 20.00305 | 0.02425924 | 19.61508 | 0.04246483 | 20.00529 | 0.01934427 | 19.63592 | 0.0949187
34.83403 | 0.07745076 | 45.25069 | 1.692705 | 5.57734 | 0.04039324 | 28.98565 | 1.971123 | 4.098958 | 0.0321883 | 20.57276 | 1.217303 |  |  |  |  | 20.08675 | 0.02326182 | 19.65854 | 0.05622978 | 19.99114 | 0.01169326 | 19.64296 | 0.07020519 | 19.99791 | 0.01866003 | 19.62823 | 0.08375209
34.83403 | 0.07745076 | 45.25069 | 1.692705 | 5.529827 | 0.08484463 | 26.60924 | 7.657099 | 4.114987 | 0.03237335 | 20.68886 | 1.228733 |  |  |  |  | 20.08675 | 0.02326182 | 19.65854 | 0.05622978 | 19.99394 | 0.02236847 | 19.61933 | 0.05499255 | 20.0063 | 0.0192 | 19.66585 | 0.04385
34.83403 | 0.07745076 | 45.25069 | 1.692705 | 5.603888 | 0.04953827 | 41.52998 | 7.254 | 4.134302 | 0.02914857 | 22.28953 | 1.23685 |  |  |  |  | 20.08675 | 0.02326182 | 19.65854 | 0.05622978 | 19.99 | 0.01171759 | 19.62147 | 0.06693392 | 20.00285 | 0.01095091 | 19.62646 | 0.08870421
34.83403 | 0.07745076 | 45.25069 | 1.692705 | 5.571253 | 0.04716074 | 39.95255 | 6.104049 | 4.322195 | 0.04314155 | 44.04415 | 9.339904 |  |  |  |  | 20.08675 | 0.02326182 | 19.65854 | 0.05622978 | 19.98607 | 0.02863557 | 19.6267 | 0.05018705 | 20.00461 | 0.02378821 | 19.65206 | 0.07072276
34.83403 | 0.07745076 | 45.25069 | 1.692705 | 5.513387 | 0.04967957 | 34.64743 | 4.868007 | 4.30454 | 0.03766999 | 45.42998 | 7.544575 |  |  |  |  | 20.08675 | 0.02326182 | 19.65854 | 0.05622978 | 20.00204 | 0.02641387 | 19.60109 | 0.05629217 | 19.9959 | 0.0211 | 19.6423 | 0.0645
34.83403 | 0.07745076 | 45.25069 | 1.692705 | 5.504348 | 0.04428112 | 35.52111 | 4.258934 | 4.315678 | 0.03345714 | 53.19819 | 8.168477 |  |  |  |  | 20.08675 | 0.02326182 | 19.65854 | 0.05622978 | 20.00651 | 0.02393702 | 19.64594 | 0.09314432 | 20.00717 | 0.01021421 | 19.6435 | 0.08434764
34.83403 | 0.07745076 | 45.25069 | 1.692705 | 5.504527 | 0.0422471 | 41.14321 | 5.493014 | 4.289147 | 0.03395386 | 46.14717 | 6.580769 |  |  |  |  | 20.08675 | 0.02326182 | 19.65854 | 0.05622978 | 20.0035 | 0.01674754 | 19.62716 | 0.05992688 | 19.99515 | 0.01795 | 19.6587 | 0.0119
34.83403 | 0.07745076 | 45.25069 | 1.692705 | 5.443605 | 0.04161071 | 36.54061 | 4.136984 | 4.283926 | 0.03321825 | 46.65908 | 6.285262 |  |  |  |  | 20.08675 | 0.02326182 | 19.65854 | 0.05622978 | 20.00591 | 0.007225711 | 19.6116 | 0.05607165 | 19.99581 | 0.01944574 | 19.66459 | 0.005721617
34.83403 | 0.07745076 | 45.25069 | 1.692705 | 5.291551 | 0.03648862 | 26.25722 | 1.630183 | 4.041596 | 0.02405619 | 27.10484 | 1.427359 |  |  |  |  | 20.08675 | 0.02326182 | 19.65854 | 0.05622978 | 19.99875 | 0.00823787 | 19.65177 | 0.06089823 | 20.0034 | 0.012 | 19.6587 | 0.0314
34.83403 | 0.07745076 | 45.25069 | 1.692705 | 5.240704 | 0.03367773 | 25.86362 | 1.414741 | [8 empty] | 20.08675 | 0.02326182 | 19.65854 | 0.05622978 | 19.99753 | 0.01174862 | 19.6268 | 0.06087254 | 20.01579 | 0.005636568 | 19.62146 | 0.04243329
34.83403 | 0.07745076 | 45.25069 | 1.692705 | 5.279142 | 0.07234246 | 28.60269 | 4.998141 | 3.95861 | 0.02740768 | 22.34966 | 1.174603 |  |  |  |  | 20.08675 | 0.02326182 | 19.65854 | 0.05622978 | 19.99782 | 0.009886233 | 19.64222 | 0.05092533 | 20.01398 | 0.004902408 | 19.6296 | 0.08201171
34.83403 | 0.07745076 | 45.25069 | 1.692705 | 5.251589 | 0.07000628 | 29.51219 | 5.002241 | 3.905619 | 0.0264172 | 21.05305 | 0.997886 |  |  |  |  | 20.08675 | 0.02326182 | 19.65854 | 0.05622978 | 20.00875 | 0.007722597 | 19.64215 | 0.06589698 | 20.0183 | 0.0071 | 19.6262 | 0.0811
34.83403 | 0.07745076 | 45.25069 | 1.692705 | 5.192571 | 0.06519065 | 26.35878 | 3.710944 | 4.111651 | 0.04290184 | 40.63046 | 7.737799 |  |  |  |  | 20.08675 | 0.02326182 | 19.65854 | 0.05622978 | 20.0066 | 0.01146359 | 19.61733 | 0.05399163 | 20.00912 | 0.001637559 | 19.63824 | 0.06883138
34.83403 | 0.07745076 | 45.25069 | 1.692705 | 5.15754 | 0.05989385 | 26.76284 | 3.329486 | 4.080212 | 0.03869014 | 37.41966 | 5.964216 |  |  |  |  | 20.08675 | 0.02326182 | 19.65854 | 0.05622978 | 20.00128 | 0.005970394 | 19.6387 | 0.07014941 | 20.00049 | 0.008305956 | 19.57162 | 0.05396432
34.83403 | 0.07745076 | 45.25069 | 1.692705 | 5.170562 | 0.03070563 | 28.15969 | 1.685803 | 3.829034 | 0.03333965 | 21.94813 | 1.586677 |  |  |  |  | 20.08675 | 0.02326182 | 19.65854 | 0.05622978 | 19.9942 | 0.008917959 | 19.63778 | 0.05999378 | 20.01551 | 0.009492149 | 19.63423 | 0.03443646
34.83403 | 0.07745076 | 45.25069 | 1.692705 | 5.139548 | 0.05237271 | 29.37932 | 3.177203 | 3.824206 | 0.02896649 | 23.26294 | 1.450679 |  |  |  |  | 20.08675 | 0.02326182 | 19.65854 | 0.05622978 | 20.00667 | 0.01199925 | 19.66287 | 0.04723626 | 20.00811 | 0.008471417 | 19.64955 | 0.03189267
34.83403 | 0.07745076 | 45.25069 | 1.692705 | 5.195291 | 0.02627643 | 31.42299 | 1.663997 | 3.842591 | 0.02558677 | 25.32465 | 1.445717 |  |  |  |  | 20.08675 | 0.02326182 | 19.65854 | 0.05622978 | 19.99173 | 0.01007214 | 19.62041 | 0.06690028 | 20.01531 | 0.01130685 | 19.61402 | 0.05642045
34.83403 | 0.07745076 | 45.25069 | 1.692705 | 5.108289 | 0.02649548 | 27.51343 | 1.312037 | 3.829759 | 0.02558852 | 24.81217 | 1.399108 |  |  |  |  | 20.08675 | 0.02326182 | 19.65854 | 0.05622978 | 19.9921 | 0.008960469 | 19.61022 | 0.07093366 | 20.01252 | 0.006015281 | 19.62311 | 0.043057
34.83403 | 0.07745076 | 45.25069 | 1.692705 | 5.172418 | 0.01830335 | 34.55013 | 1.483639 | 3.776128 | 0.01696874 | 22.71071 | 0.7728156 |  |  |  |  | 20.08675 | 0.02326182 | 19.65854 | 0.05622978 | 19.99385 | 0.00175 | 19.6323 | 0.0807 | 20.0175 | 0.009643029 | 19.65206 | 0.04438597
34.83403 | 0.07745076 | 45.25069 | 1.692705 | 5.104173 | 0.01676589 | 31.71042 | 1.100591 | [8 empty] | 20.08675 | 0.02326182 | 19.65854 | 0.05622978 | 19.98768 | 0.007453965 | 19.62589 | 0.08254025 | 20.01361 | 0.009827965 | 19.62979 | 0.07481105
34.83403 | 0.07745076 | 45.25069 | 1.692705 | 4.905571 | 0.05821061 | 18.48515 | 2.039562 | 3.827842 | 0.01907839 | 27.54612 | 1.397523 |  |  |  |  | 20.08675 | 0.02326182 | 19.65854 | 0.05622978 | 19.99367 | 0.01346559 | 19.6277 | 0.03423346 | 20.0088 | 0.004430576 | 19.62801 | 0.07606343
34.83403 | 0.07745076 | 45.25069 | 1.692705 | 4.967778333 | 0.02327723 | 26.06651 | 1.207053 | 3.78229 | 0.01563792 | 27.06937 | 1.003446 |  |  |  |  | 20.08675 | 0.02326182 | 19.65854 | 0.05622978 | 19.99645 | 0.00665 | 19.61085 | 0.08155 | 20.00381 | 0.005611319 | 19.63788 | 0.0757301
34.83403 | 0.07745076 | 45.25069 | 1.692705 | 5.039737 | 0.01979948 | 37.02459 | 2.02624 | 3.702313 | 0.01724455 | 22.75258 | 0.8144749 |  |  |  |  | 20.08675 | 0.02326182 | 19.65854 | 0.05622978 | 19.99155 | 0.01665 | 19.6673 | 0.0559 | 19.99875 | 0.00595 | 19.649 | 0.0292
34.83403 | 0.07745076 | 45.25069 | 1.692705 | 4.979102 | 0.01840065 | 33.33384 | 1.459898 | 3.713343 | 0.01875928 | 26.01098 | 1.241804 |  |  |  |  | 20.08675 | 0.02326182 | 19.65854 | 0.05622978 | 19.98641 | 0.02084229 | 19.61548 | 0.09831444 | 20.01226 | 0.01942206 | 19.63141 | 0.08981016
34.83403 | 0.07745076 | 45.25069 | 1.692705 | 4.958943 | 0.01723733 | 33.82327 | 1.367133 | 3.778127 | 0.01507236 | 32.67632 | 1.441954 |  |  |  |  | 20.08675 | 0.02326182 | 19.65854 | 0.05622978 | 19.99055 | 0.01019571 | 19.65234 | 0.06962517 | 20.00518 | 0.01826186 | 19.64201 | 0.05498953
34.83403 | 0.07745076 | 45.25069 | 1.692705 | 4.822181 | 0.01858431 | 26.31948 | 0.9065085 | 3.627324 | 0.02734879 | 22.35896 | 1.668542 |  |  |  |  | 20.08675 | 0.02326182 | 19.65854 | 0.05622978 | 19.99289 | 0.01504749 | 19.66869 | 0.04553283 | 20.02005 | 0.00215 | 19.61185 | 0.06165
34.83403 | 0.07745076 | 45.25069 | 1.692705 | 4.903183 | 0.01773116 | 35.29145 | 1.588056 | 3.695398 | 0.0180965 | 31.06826 | 1.749798 |  |  |  |  | 20.08675 | 0.02326182 | 19.65854 | 0.05622978 | 19.99622 | 0.02698506 | 19.62793 | 0.05214267 | 19.99485 | 0.02195 | 19.578 | 0.0368
34.83403 | 0.07745076 | 45.25069 | 1.692705 | 4.776126 | 0.01857338 | 27.8405 | 1.033788 | 3.674749 | 0.01656906 | 30.81586 | 1.5138 |  |  |  |  | 20.08675 | 0.02326182 | 19.65854 | 0.05622978 | 19.99445 | 0.01555 | 19.66425 | 0.00085 | 20.01091 | 0.03089092 | 19.64817 | 0.0635298
34.83403 | 0.07745076 | 45.25069 | 1.692705 | 4.707516 | 0.02154623 | 27.48298 | 1.289086 | 3.405581 | 0.02775831 | 19.80059 | 1.409241 |  |  |  |  | 20.08675 | 0.02326182 | 19.65854 | 0.05622978 | 19.9899 | 0.01353034 | 19.63441 | 0.09945263 | 20.01408 | 0.008980067 | 19.62587 | 0.06616511
34.83403 | 0.07745076 | 45.25069 | 1.692705 | 4.734195 | 0.01910843 | 34.3933 | 1.750751 | 3.468678 | 0.01807787 | 27.44902 | 1.427931 |  |  |  |  | 20.08675 | 0.02326182 | 19.65854 | 0.05622978 | 19.9998 | 0.032 | 19.62705 | 0.05495 | 20.0033 | 0.0192125 | 19.64476 | 0.09575003
34.83403 | 0.07745076 | 45.25069 | 1.692705 | 4.70118 | 0.01945579 | 32.02068 | 1.549427 | 3.454402 | 0.01917313 | 25.65525 | 1.367298 |  |  |  |  | 20.08675 | 0.02326182 | 19.65854 | 0.05622978 | 19.99263 | 0.02268524 | 19.6343 | 0.06762684 | 20.0055 | 0.02711992 | 19.62891 | 0.04424609
34.83403 | 0.07745076 | 45.25069 | 1.692705 | 4.64436 | 0.01727082 | 30.36836 | 1.166491 | 3.453359 | 0.01614485 | 27.59351 | 1.224634 |  |  |  |  | 20.08675 | 0.02326182 | 19.65854 | 0.05622978 | 19.98645 | 0.01265 | 19.61095 | 0.08795 | 20.01032 | 0.006818915 | 19.64458 | 0.06792385
34.83403 | 0.07745076 | 45.25069 | 1.692705 | 4.632372 | 0.02101035 | 32.42329 | 1.831111 | 3.406242 | 0.02061576 | 27.05171 | 1.751674 |  |  |  |  | 20.08675 | 0.02326182 | 19.65854 | 0.05622978 | 19.99075 | 0.00915 | 19.59765 | 0.00365 | 20.01108 | 0.0197559 | 19.65629 | 0.0407298
34.83403 | 0.07745076 | 45.25069 | 1.692705 | 4.583112 | 0.02027057 | 29.81735 | 1.455383 | 3.439685 | 0.01851928 | 25.51762 | 1.280652 |  |  |  |  | 20.08675 | 0.02326182 | 19.65854 | 0.05622978 | 19.99395 | 0.0176432 | 19.6086 | 0.1004933 | 20.01138 | 0.03314706 | 19.62665 | 0.04524801
34.83403 | 0.07745076 | 45.25069 | 1.692705 | 4.441441 | 0.02587615 | 24.5522 | 1.444106 | 3.369168 | 0.01860451 | 26.17602 | 1.400031 |  |  |  |  | 20.08675 | 0.02326182 | 19.65854 | 0.05622978 | 19.99479 | 0.0279237 | 19.63931 | 0.0309472 | 20.01228 | 0.03140477 | 19.64288 | 0.04176852
34.83403 | 0.07745076 | 45.25069 | 1.692705 | 4.41092 | 0.01813182 | 27.08406 | 1.037967 | 3.327238 | 0.01629286 | 25.28052 | 1.075373 |  |  |  |  | 20.08675 | 0.02326182 | 19.65854 | 0.05622978 | 19.99531 | 0.01229361 | 19.63032 | 0.04497563 | 20.01615 | 0.02606478 | 19.63205 | 0.06040482
34.83403 | 0.07745076 | 45.25069 | 1.692705 | 4.374175 | 0.01807947 | 25.40974 | 0.908961 | 3.234417 | 0.01598524 | 21.40897 | 0.750901 |  |  |  |  | 20.08675 | 0.02326182 | 19.65854 | 0.05622978 | 19.99146 | 0.01647053 | 19.6278 | 0.09257813 | 20.00999 | 0.01067768 | 19.62852 | 0.08917242
34.83403 | 0.07745076 | 45.25069 | 1.692705 | 4.419199 | 0.02020629 | 30.42013 | 1.589713 | 3.315309 | 0.01636698 | 24.76266 | 1.048437 |  |  |  |  | 20.08675 | 0.02326182 | 19.65854 | 0.05622978 | 19.9939 | 0.0343 | 19.59985 | 0.02595 | 20.01341 | 0.01202443 | 19.63464 | 0.04604631
34.83403 | 0.07745076 | 45.25069 | 1.692705 | 4.437212 | 0.01775309 | 33.42018 | 1.598826 | 3.31468 | 0.01757452 | 29.24146 | 1.673111 |  |  |  |  | 20.08675 | 0.02326182 | 19.65854 | 0.05622978 | 19.98664 | 0.01292333 | 19.65241 | 0.07193488 | 20.00326 | 0.01346419 | 19.64428 | 0.02963494
34.83403 | 0.07745076 | 45.25069 | 1.692705 | 4.472646 | 0.01473498 | 38.65819 | 1.648717 | 3.279354 | 0.01761339 | 26.74967 | 1.393106 |  |  |  |  | 20.08675 | 0.02326182 | 19.65854 | 0.05622978 | 20.0006 | 0.007076722 | 19.63717 | 0.08087027 | 20.02434 | 0.008603278 | 19.63714 | 0.08987158
34.83403 | 0.07745076 | 45.25069 | 1.692705 | 4.281928 | 0.02860183 | 23.76612 | 1.671182 | 3.2774 | 0.01438667 | 28.43775 | 1.181969 |  |  |  |  | 20.08675 | 0.02326182 | 19.65854 | 0.05622978 | 19.99386 | 0.004445267 | 19.62309 | 0.07697317 | 20.01194 | 0.007823963 | 19.65206 | 0.03017728
34.83403 | 0.07745076 | 45.25069 | 1.692705 | 4.288629 | 0.02687945 | 25.22805 | 1.717036 | 3.144262 | 0.01819175 | 20.39768 | 0.8452244 |  |  |  |  | 20.08675 | 0.02326182 | 19.65854 | 0.05622978 | 19.97737 | 0.02646031 | 19.6373 | 0.01410071 | 20.01032 | 0.01442857 | 19.62328 | 0.07111306
34.83403 | 0.07745076 | 45.25069 | 1.692705 | 4.347659 | 0.01605833 | 34.62485 | 1.511697 | 3.172969 | 0.02846288 | 20.55773 | 1.759171 |  |  |  |  | 20.08675 | 0.02326182 | 19.65854 | 0.05622978 | 19.98666 | 0.008683686 | 19.61597 | 0.06878372 | 20.01778 | 0.01096328 | 19.64156 | 0.06675878
34.83403 | 0.07745076 | 45.25069 | 1.692705 | 4.142944 | 0.02288623 | 21.42776 | 0.9511489 | 3.203829 | 0.01993613 | 25.79762 | 1.608933 |  |  |  |  | 20.08675 | 0.02326182 | 19.65854 | 0.05622978 | 19.99506 | 0.003141719 | 19.60528 | 0.06521148 | 20.01407 | 0.01033877 | 19.63902 | 0.0436301
34.83403 | 0.07745076 | 45.25069 | 1.692705 | 4.171275 | 0.01744557 | 24.52096 | 0.8438048 | 3.216971 | 0.01668741 | 28.77787 | 1.540619 |  |  |  |  | 20.08675 | 0.02326182 | 19.65854 | 0.05622978 | 20.00105 | 0.006213091 | 19.61815 | 0.08330836 | 20.01899 | 0.003989098 | 19.62378 | 0.05894434
34.83403 | 0.07745076 | 45.25069 | 1.692705 | 4.261053 | 0.01711845 | 33.76609 | 1.626375 | 3.172826 | 0.01716076 | 25.80112 | 1.295461 |  |  |  |  | 20.08675 | 0.02326182 | 19.65854 | 0.05622978 | 19.98216 | 0.01358449 | 19.59958 | 0.05278246 | 20.01344 | 0.01300594 | 19.62919 | 0.07272065
34.83403 | 0.07745076 | 45.25069 | 1.692705 | 4.29708 | 0.0153975 | 38.68887 | 1.844646 | 3.139612 | 0.01535681 | 25.01739 | 1.030899 |  |  |  |  | 20.08675 | 0.02326182 | 19.65854 | 0.05622978 | 19.99599 | 0.02255418 | 19.64171 | 0.06511752 | 19.99974 | 0.01813771 | 19.65763 | 0.001698853
34.83403 | 0.07745076 | 45.25069 | 1.692705 | 12.73327 | 0.05476412 | 32.05928 | 1.578763 | 11.04832 | 0.06431826 | 45.35245 | 5.460748 | 11.04832 |  |  |  | 20.08675 | 0.02326182 | 19.65854 | 0.05622978 | 19.98665 | 0.01322152 | 19.82174 | 0.07035422 | 19.99841 | 0.009922847 | 19.8445 | 0.09343642 | 24.329133502969125
34.83403 | 0.07745076 | 45.25069 | 1.692705 | 12.73327 | 0.05476412 | 32.05928 | 1.578763 | 10.4952 | 0.05999809 | 27.30822 | 1.618428 | 10.4952 |  |  |  | 20.08675 | 0.02326182 | 19.65854 | 0.05622978 | 19.98665 | 0.01322152 | 19.82174 | 0.07035422 | 19.99991 | 0.007481905 | 19.80354 | 0.09105284 | 25.94509775233366
34.83403 | 0.07745076 | 45.25069 | 1.692705 | 12.73327 | 0.05476412 | 32.05928 | 1.578763 | 10.71245 | 0.05433147 | 33.81346 | 2.17507 | 10.71245 |  |  |  | 20.08675 | 0.02326182 | 19.65854 | 0.05622978 | 19.98665 | 0.01322152 | 19.82174 | 0.07035422 | 19.99118 | 0.01459862 | 19.83282 | 0.07051217 | 25.307122686296736
34.83403 | 0.07745076 | 45.25069 | 1.692705 | 12.73327 | 0.05476412 | 32.05928 | 1.578763 | 10.55247 | 0.05996894 | 28.29086 | 1.737347 | 10.55247 |  |  |  | 20.08675 | 0.02326182 | 19.65854 | 0.05622978 | 19.98665 | 0.01322152 | 19.82174 | 0.07035422 | 20.00218 | 0.01868747 | 19.83986 | 0.06601238 | 25.77646159199782
34.83403 | 0.07745076 | 45.25069 | 1.692705 | 12.73327 | 0.05476412 | 32.05928 | 1.578763 | 10.49666 | 0.05712501 | 27.6302 | 1.537701 | 10.49666 |  |  |  | 20.08675 | 0.02326182 | 19.65854 | 0.05622978 | 19.98665 | 0.01322152 | 19.82174 | 0.07035422 | 20.00282 | 0.004366188 | 19.85918 | 0.0952006 | 25.940779615448044
34.83403 | 0.07745076 | 45.25069 | 1.692705 | 12.73327 | 0.05476412 | 32.05928 | 1.578763 | 9.941763 | 0.05083881 | 28.41927 | 1.461256 | 9.941763 |  |  |  | 20.08675 | 0.02326182 | 19.65854 | 0.05622978 | 19.98665 | 0.01322152 | 19.82174 | 0.07035422 | 20.01083 | 0.01544403 | 19.83584 | 0.09773129 | 27.59447134940073
34.83403 | 0.07745076 | 45.25069 | 1.692705 | 12.73327 | 0.05476412 | 32.05928 | 1.578763 | 9.742941 | 0.04973951 | 27.65496 | 1.379866 | 9.742941 |  |  |  | 20.08675 | 0.02326182 | 19.65854 | 0.05622978 | 19.98665 | 0.01322152 | 19.82174 | 0.07035422 | 19.99517 | 0.01087888 | 19.8543 | 0.05083296 | 28.197050275056295
34.83403 | 0.07745076 | 45.25069 | 1.692705 | 12.73327 | 0.05476412 | 32.05928 | 1.578763 | 9.745466 | 0.04724837 | 25.32602 | 1.042406 | 9.745466 |  |  |  | 20.08675 | 0.02326182 | 19.65854 | 0.05622978 | 19.98665 | 0.01322152 | 19.82174 | 0.07035422 | 19.99139 | 0.007356963 | 19.8311 | 0.06508069 | 28.18935869458201
34.83403 | 0.07745076 | 45.25069 | 1.692705 | 12.73327 | 0.05476412 | 32.05928 | 1.578763 | 9.810161 | 0.05246203 | 25.39055 | 1.216005 | 9.810161 |  |  |  | 20.08675 | 0.02326182 | 19.65854 | 0.05622978 | 19.98665 | 0.01322152 | 19.82174 | 0.07035422 | 20.00067 | 0.005248819 | 19.79806 | 0.074918 | 27.992663884459
34.83403 | 0.07745076 | 45.25069 | 1.692705 | 12.73327 | 0.05476412 | 32.05928 | 1.578763 | 9.726312 | 0.05401558 | 23.60994 | 1.09601 | 9.726312 |  |  |  | 20.08675 | 0.02326182 | 19.65854 | 0.05622978 | 19.98665 | 0.01322152 | 19.82174 | 0.07035422 | 19.99025 | 0.004255173 | 19.7978 | 0.0813267 | 28.247718395884412
34.83403 | 0.07745076 | 45.25069 | 1.692705 | 12.73327 | 0.05476412 | 32.05928 | 1.578763 | 12.13583 | 0.04965118 | 30.75538 | 1.3161 | 12.13583 |  |  |  | 20.08675 | 0.02326182 | 19.65854 | 0.05622978 | 19.98665 | 0.01322152 | 19.82174 | 0.07035422 | 19.99752 | 0.02148003 | 19.78592 | 0.05586961 | 21.204589391384996
34.83403 | 0.07745076 | 45.25069 | 1.692705 | 12.73327 | 0.05476412 | 32.05928 | 1.578763 | 12.11948 | 0.0506415 | 30.18661 | 1.303361 | 12.11948 |  |  |  | 20.08675 | 0.02326182 | 19.65854 | 0.05622978 | 19.98665 | 0.01322152 | 19.82174 | 0.07035422 | 19.99787 | 0.009100445 | 19.85315 | 0.09086889 | 21.25136349663392
34.83403 | 0.07745076 | 45.25069 | 1.692705 | 12.73327 | 0.05476412 | 32.05928 | 1.578763 | 12.14798 | 0.04951222 | 30.91471 | 1.32694 | 12.14798 |  |  |  | 20.08675 | 0.02326182 | 19.65854 | 0.05622978 | 19.98665 | 0.01322152 | 19.82174 | 0.07035422 | 20.00109 | 0.01352904 | 19.80574 | 0.06985037 | 21.16984010106359
34.83403 | 0.07745076 | 45.25069 | 1.692705 | 12.73327 | 0.05476412 | 32.05928 | 1.578763 | 12.12806 | 0.04862493 | 30.54043 | 1.259971 | 12.12806 |  |  |  | 20.08675 | 0.02326182 | 19.65854 | 0.05622978 | 19.98665 | 0.01322152 | 19.82174 | 0.07035422 | 19.99565 | 0.01175766 | 19.83514 | 0.06954107 | 21.226814110991885
34.83403 | 0.07745076 | 45.25069 | 1.692705 | 12.73327 | 0.05476412 | 32.05928 | 1.578763 | 12.14477 | 0.04775232 | 31.08374 | 1.270666 | 12.14477 |  |  |  | 20.08675 | 0.02326182 | 19.65854 | 0.05622978 | 19.98665 | 0.01322152 | 19.82174 | 0.07035422 | 19.99625 | 0.006078692 | 19.85258 | 0.06365381 | 21.179028530145796
34.83403 | 0.07745076 | 45.25069 | 1.692705 | 12.73327 | 0.05476412 | 32.05928 | 1.578763 | 12.56467 | 0.07204067 | 36.04824 | 3.261979 | 12.56467 |  |  |  | 20.08675 | 0.02326182 | 19.65854 | 0.05622978 | 19.98665 | 0.01322152 | 19.82174 | 0.07035422 | 20.00643 | 0.009759103 | 19.7666 | 0.04195102 | 19.97718973891693
34.83403 | 0.07745076 | 45.25069 | 1.692705 | 12.73327 | 0.05476412 | 32.05928 | 1.578763 | 12.59798 | 0.07148775 | 37.15092 | 3.43341 | 12.59798 |  |  |  | 20.08675 | 0.02326182 | 19.65854 | 0.05622978 | 19.98665 | 0.01322152 | 19.82174 | 0.07035422 | 19.99874 | 0.01046052 | 19.83471 | 0.08307852 | 19.881701977453027
34.83403 | 0.07745076 | 45.25069 | 1.692705 | 12.73327 | 0.05476412 | 32.05928 | 1.578763 | 12.49797 | 0.08017126 | 31.90861 | 2.992236 | 12.49797 |  |  |  | 20.08675 | 0.02326182 | 19.65854 | 0.05622978 | 19.98665 | 0.01322152 | 19.82174 | 0.07035422 | 20.00222 | 0.01853218 | 19.8037 | 0.07852029 | 20.1682932102111
34.83403 | 0.07745076 | 45.25069 | 1.692705 | 12.73327 | 0.05476412 | 32.05928 | 1.578763 | 12.57974 | 0.07066016 | 36.54451 | 3.248353 | 12.57974 |  |  |  | 20.08675 | 0.02326182 | 19.65854 | 0.05622978 | 19.98665 | 0.01322152 | 19.82174 | 0.07035422 | 20.00357 | 0.01068017 | 19.80507 | 0.07907316 | 19.934010503681453
34.83403 | 0.07745076 | 45.25069 | 1.692705 | 12.73327 | 0.05476412 | 32.05928 | 1.578763 | 10.92706 | 0.05038212 | 30.43321 | 1.512073 | 10.92706 |  |  |  | 20.08675 | 0.02326182 | 19.65854 | 0.05622978 | 19.98665 | 0.01322152 | 19.82174 | 0.07035422 | 19.99905 | 0.007445032 | 19.82101 | 0.07026106 | 24.681168597232002
34.83403 | 0.07745076 | 45.25069 | 1.692705 | 12.73327 | 0.05476412 | 32.05928 | 1.578763 | 10.83447 | 0.05197904 | 28.04336 | 1.340668 | 10.83447 |  |  |  | 20.08675 | 0.02326182 | 19.65854 | 0.05622978 | 19.98665 | 0.01322152 | 19.82174 | 0.07035422 | 20.00712 | 0.007377506 | 19.81888 | 0.06969842 | 24.950750663141477
34.83403 | 0.07745076 | 45.25069 | 1.692705 | 12.73327 | 0.05476412 | 32.05928 | 1.578763 | 10.93386 | 0.05736213 | 28.83936 | 1.640392 | 10.93386 |  |  |  | 20.08675 | 0.02326182 | 19.65854 | 0.05622978 | 19.98665 | 0.01322152 | 19.82174 | 0.07035422 | 20.00787 | 0.01431475 | 19.85689 | 0.07613699 | 24.661403231756495
34.83403 | 0.07745076 | 45.25069 | 1.692705 | 12.73327 | 0.05476412 | 32.05928 | 1.578763 | 11.31006 | 0.04545544 | 28.89061 | 1.113176 | 11.31006 |  |  |  | 20.08675 | 0.02326182 | 19.65854 | 0.05622978 | 19.98665 | 0.01322152 | 19.82174 | 0.07035422 | 20.00729 | 0.01163636 | 19.84372 | 0.07439182 | 23.57264007668009
34.83403 | 0.07745076 | 45.25069 | 1.692705 | 12.73327 | 0.05476412 | 32.05928 | 1.578763 | 11.40117 | 0.04623504 | 30.87271 | 1.302434 | 11.40117 |  |  |  | 20.08675 | 0.02326182 | 19.65854 | 0.05622978 | 19.98665 | 0.01322152 | 19.82174 | 0.07035422 | 20.01281 | 0.01404047 | 19.81934 | 0.07509931 | 23.310246797421033
34.83403 | 0.07745076 | 45.25069 | 1.692705 | 12.73327 | 0.05476412 | 32.05928 | 1.578763 | 11.32934 | 0.05080944 | 27.98018 | 1.221698 | 11.32934 |  |  |  | 20.08675 | 0.02326182 | 19.65854 | 0.05622978 | 19.98665 | 0.01322152 | 19.82174 | 0.07035422 | 20.00117 | 0.009298177 | 19.84283 | 0.05422476 | 23.51708700138688
34.83403 | 0.07745076 | 45.25069 | 1.692705 | 12.73327 | 0.05476412 | 32.05928 | 1.578763 | 11.35883 | 0.04563681 | 29.70967 | 1.182208 | 11.35883 |  |  |  | 20.08675 | 0.02326182 | 19.65854 | 0.05622978 | 19.98665 | 0.01322152 | 19.82174 | 0.07035422 | 20.00459 | 0.01521147 | 19.81143 | 0.08128282 | 23.432134201672472
34.83403 | 0.07745076 | 45.25069 | 1.692705 | 12.73327 | 0.05476412 | 32.05928 | 1.578763 | 11.84856 | 0.06612103 | 32.59702 | 2.420067 | 11.84856 |  |  |  | 20.08675 | 0.02326182 | 19.65854 | 0.05622978 | 19.98665 | 0.01322152 | 19.82174 | 0.07035422 | 20.00198 | 0.01561043 | 19.79933 | 0.08592873 | 22.02650735237718
34.83403 | 0.07745076 | 45.25069 | 1.692705 | 12.73327 | 0.05476412 | 32.05928 | 1.578763 | 11.72703 | 0.06174109 | 30.60539 | 1.902741 | 11.72703 |  |  |  | 20.08675 | 0.02326182 | 19.65854 | 0.05622978 | 19.98665 | 0.01322152 | 19.82174 | 0.07035422 | 20.00038 | 0.01147622 | 19.81216 | 0.0577201 | 22.374629886813523
34.83403 | 0.07745076 | 45.25069 | 1.692705 | 12.73327 | 0.05476412 | 32.05928 | 1.578763 | 11.72442 | 0.06192676 | 30.27255 | 1.866386 | 11.72442 |  |  |  | 20.08675 | 0.02326182 | 19.65854 | 0.05622978 | 19.98665 | 0.01322152 | 19.82174 | 0.07035422 | 19.99738 | 0.01761322 | 19.83438 | 0.08677212 | 22.382086159094204
34.83403 | 0.07745076 | 45.25069 | 1.692705 | 12.73327 | 0.05476412 | 32.05928 | 1.578763 | 11.71162 | 0.06221072 | 29.80046 | 1.817016 | 11.71162 |  |  |  | 20.08675 | 0.02326182 | 19.65854 | 0.05622978 | 19.98665 | 0.01322152 | 19.82174 | 0.07035422 | 20.00804 | 0.004326939 | 19.83839 | 0.06136804 | 22.418789131577952
34.83403 | 0.07745076 | 45.25069 | 1.692705 | 12.73327 | 0.05476412 | 32.05928 | 1.578763 | 9.617399 | 0.05650636 | 23.94297 | 1.247464 | 9.617399 |  |  |  | 20.08675 | 0.02326182 | 19.65854 | 0.05622978 | 19.98665 | 0.01322152 | 19.82174 | 0.07035422 | 19.99701 | 0.01230296 | 19.80941 | 0.1054979 | 28.580653841185285
34.83403 | 0.07745076 | 45.25069 | 1.692705 | 12.73327 | 0.05476412 | 32.05928 | 1.578763 | 9.635521 | 0.0497249 | 25.40476 | 1.163613 | 9.635521 |  |  |  | 20.08675 | 0.02326182 | 19.65854 | 0.05622978 | 19.98665 | 0.01322152 | 19.82174 | 0.07035422 | 20.00418 | 0.01139647 | 19.80698 | 0.07760792 | 28.525123916598677
34.83403 | 0.07745076 | 45.25069 | 1.692705 | 12.73327 | 0.05476412 | 32.05928 | 1.578763 | 9.516923 | 0.08050431 | 24.48172 | 2.348252 | 9.516923 |  |  |  | 20.08675 | 0.02326182 | 19.65854 | 0.05622978 | 19.98665 | 0.01322152 | 19.82174 | 0.07035422 | 20.00272 | 0.01244611 | 19.78372 | 0.08669127 | 28.889507555432687
34.83403 | 0.07745076 | 45.25069 | 1.692705 | 12.73327 | 0.05476412 | 32.05928 | 1.578763 | 9.399898 | 0.06035614 | 25.55263 | 1.617831 | 9.399898 |  |  |  | 20.08675 | 0.02326182 | 19.65854 | 0.05622978 | 19.98665 | 0.01322152 | 19.82174 | 0.07035422 | 20.01147 | 0.01528195 | 19.82113 | 0.05799981 | 29.251391765527277
34.83403 | 0.07745076 | 45.25069 | 1.692705 | 12.73327 | 0.05476412 | 32.05928 | 1.578763 | 9.373835 | 0.05973717 | 25.0636 | 1.528517 | 9.373835 |  |  |  | 20.08675 | 0.02326182 | 19.65854 | 0.05622978 | 19.98665 | 0.01322152 | 19.82174 | 0.07035422 | 19.99712 | 0.01141821 | 19.804 | 0.093506 | 29.332313809361953
34.83403 | 0.07745076 | 45.25069 | 1.692705 | 12.72058 | 0.05047046 | 31.38362 | 1.332079 | 10.83517 | 0.0524449 | 27.15208 | 1.266959 | 10.83517 |  |  |  | 20.08675 | 0.02326182 | 19.65854 | 0.05622978 | 20.0031 | 0.02000225 | 19.84806 | 0.06652952 | 20.00114 | 0.006842982 | 19.83481 | 0.07951763 | 24.807397933898443
34.83403 | 0.07745076 | 45.25069 | 1.692705 | 12.69386 | 0.04764162 | 31.26372 | 1.218662 | 10.86114 | 0.05016549 | 28.28597 | 1.290999 | 10.86114 |  |  |  | 20.08675 | 0.02326182 | 19.65854 | 0.05622978 | 20.01069 | 0.00715562 | 19.85279 | 0.1049316 | 19.99536 | 0.01249361 | 19.86474 | 0.07719454 | 24.7337606265203
34.83403 | 0.07745076 | 45.25069 | 1.692705 | 12.72458 | 0.04771576 | 31.94228 | 1.273691 | 10.85026 | 0.05009408 | 28.01694 | 1.2633 | 10.85026 |  |  |  | 20.08675 | 0.02326182 | 19.65854 | 0.05622978 | 20.00691 | 0.006509754 | 19.82418 | 0.08595103 | 20.01257 | 0.01688591 | 19.856 | 0.07922166 | 24.764601019009078
34.83403 | 0.07745076 | 45.25069 | 1.692705 | 12.74759 | 0.05720666 | 33.34094 | 1.86408 | 11.6891 | 0.05658377 | 30.08276 | 1.600724 | 11.6891 |  |  |  | 20.08675 | 0.02326182 | 19.65854 | 0.05622978 | 20.01198 | 0.01276047 | 19.84518 | 0.07063253 | 20.0039 | 0.01166602 | 19.91668 | 0.04225943 | 22.43810899203858
34.83403 | 0.07745076 | 45.25069 | 1.692705 | 12.71768 | 0.0484463 | 31.88839 | 1.297904 | 11.65633 | 0.056209 | 29.47138 | 1.520358 | 11.65633 |  |  |  | 20.08675 | 0.02326182 | 19.65854 | 0.05622978 | 20.01658 | 0.006895332 | 19.87545 | 0.07205212 | 20.00293 | 0.01395049 | 19.85861 | 0.06875717 | 22.52717493474549
34.83403 | 0.07745076 | 45.25069 | 1.692705 | 12.68249 | 0.04742531 | 31.34411 | 1.215721 | 11.65732 | 0.05617338 | 29.33332 | 1.504587 | 11.65732 |  |  |  | 20.08675 | 0.02326182 | 19.65854 | 0.05622978 | 20.02553 | 0.001506021 | 19.90893 | 0.09191222 | 20.00475 | 0.01350861 | 19.90717 | 0.03588139 | 22.52449373285159
34.83403 | 0.07745076 | 45.25069 | 1.692705 | 12.68249 | 0.04742531 | 31.34411 | 1.215721 | 12.34312 | 0.06132159 | 31.73933 | 1.913651 | 12.34312 |  |  |  | 20.08675 | 0.02326182 | 19.65854 | 0.05622978 | 20.02553 | 0.001506021 | 19.90893 | 0.09191222 | 20.00744 | 0.008638426 | 19.83568 | 0.07479802 | 20.685644301266073
34.83403 | 0.07745076 | 45.25069 | 1.692705 | 12.67576 | 0.04784726 | 31.07825 | 1.211038 | 12.26444 | 0.05492973 | 31.38457 | 1.584754 | 12.26444 |  |  |  | 20.08675 | 0.02326182 | 19.65854 | 0.05622978 | 20.0263 | 0.01734526 | 19.8691 | 0.06450833 | 20.01621 | 0.01288049 | 19.88416 | 0.06165055 | 20.89407964855815
34.83403 | 0.07745076 | 45.25069 | 1.692705 | 12.70274 | 0.04814518 | 31.50885 | 1.255617 | 12.21273 | 0.05695398 | 29.80252 | 1.504244 | 12.21273 |  |  |  | 20.08675 | 0.02326182 | 19.65854 | 0.05622978 | 20.02527 | 0.01601849 | 19.83319 | 0.06869865 | 20.02094 | 0.006354557 | 19.84027 | 0.07979526 | 21.03142339655072
34.83403 | 0.07745076 | 45.25069 | 1.692705 | 12.70455 | 0.05958863 | 32.00335 | 1.826441 | 8.682204 | 0.04715098 | 23.63103 | 1.030496 | 8.682204 |  |  |  | 20.08675 | 0.02326182 | 19.65854 | 0.05622978 | 20.01935 | 0.01477378 | 19.87501 | 0.07495186 | 20.03043 | 0.01063514 | 19.87648 | 0.09568092 | 31.364691965207303
34.83403 | 0.07745076 | 45.25069 | 1.692705 | 12.67913 | 0.05498763 | 32.56611 | 1.676116 | 8.616119 | 0.04722895 | 22.57379 | 0.9436374 | 8.616119 |  |  |  | 20.08675 | 0.02326182 | 19.65854 | 0.05622978 | 20.02302 | 0.009862839 | 19.88768 | 0.08129757 | 20.02543 | 0.01084961 | 19.83441 | 0.09738103 | 31.582528594719314
34.83403 | 0.07745076 | 45.25069 | 1.692705 | 12.6998 | 0.05349996 | 33.4383 | 1.699194 | 8.713833 | 0.04888279 | 23.90348 | 1.1112 | 8.713833 |  |  |  | 20.08675 | 0.02326182 | 19.65854 | 0.05622978 | 20.0233 | 0.006826859 | 19.82396 | 0.05684105 | 20.02437 | 0.009037372 | 19.86643 | 0.086195 | 31.26083214826622
34.83403 | 0.07745076 | 45.25069 | 1.692705 | 12.67245 | 0.04772328 | 34.29353 | 1.514193 | 4.495788 | 0.0375477 | 21.59457 | 1.343827 | 4.495788 |  |  |  | 20.08675 | 0.02326182 | 19.65854 | 0.05622978 | 20.02022 | 0.01803435 | 19.87263 | 0.06797329 | 20.06426 | 0.009915463 | 19.87672 | 0.07661412 | 47.30532861603372
34.83403 | 0.07745076 | 45.25069 | 1.692705 | 12.59858 | 0.05202138 | 31.77009 | 1.467976 | 4.808339 | 0.01932817 | 32.92845 | 1.594244 | 4.808339 |  |  |  | 20.08675 | 0.02326182 | 19.65854 | 0.05622978 | 20.03121 | 0.004820674 | 19.84862 | 0.08143499 | 20.05123 | 0.007621424 | 19.81624 | 0.03045479 | 45.84079643290189
34.83403 | 0.07745076 | 45.25069 | 1.692705 | 12.62625 | 0.04617215 | 33.86242 | 1.407444 | 4.729078 | 0.02309634 | 23.65683 | 1.0233 | 4.729078 |  |  |  | 20.08675 | 0.02326182 | 19.65854 | 0.05622978 | 20.02602 | 0.01578751 | 19.84077 | 0.06997954 | 20.0458 | 0.0115 | 19.89145 | 0.02065 | 46.2084287880841
34.83403 | 0.07745076 | 45.25069 | 1.692705 | 12.5848 | 0.04707105 | 33.08065 | 1.382312 | 4.909546 | 0.02128385 | 28.05815 | 1.260869 | 4.909546 |  |  |  | 20.08675 | 0.02326182 | 19.65854 | 0.05622978 | 20.02339 | 0.006568478 | 19.84856 | 0.0807003 | 20.05168 | 0.01270872 | 19.84908 | 0.09339097 | 45.37504801893474
34.83403 | 0.07745076 | 45.25069 | 1.692705 | 12.56673 | 0.04720251 | 32.63379 | 1.350176 | 6.494919 | 0.05081831 | 23.06792 | 1.538798 | 6.494919 |  |  |  | 20.08675 | 0.02326182 | 19.65854 | 0.05622978 | 20.01582 | 0.008854016 | 19.84729 | 0.0898897 | 20.02507 | 0.01537941 | 19.86704 | 0.06950753 | 38.58689890323783
34.83403 | 0.07745076 | 45.25069 | 1.692705 | 12.64733 | 0.07061662 | 38.95451 | 3.732718 | 6.554753 | 0.04676324 | 25.81894 | 1.676728 | 6.554753 |  |  |  | 20.08675 | 0.02326182 | 19.65854 | 0.05622978 | 20.0193 | 0.01177175 | 19.83194 | 0.08305713 | 20.02693 | 0.01603927 | 19.84702 | 0.06658979 | 38.34830725347306
34.83403 | 0.07745076 | 45.25069 | 1.692705 | 12.60595 | 0.06983993 | 37.7003 | 3.411624 | 6.507372 | 0.05370169 | 22.94578 | 1.653046 | 6.507372 |  |  |  | 20.08675 | 0.02326182 | 19.65854 | 0.05622978 | 20.01784 | 0.01027601 | 19.85142 | 0.07396617 | 20.03041 | 0.009305853 | 19.86722 | 0.0843561 | 38.5371419533005
34.83403 | 0.07745076 | 45.25069 | 1.692705 | 12.33605 | 0.07798409 | 28.46936 | 2.221922 | 8.172442 | 0.04522906 | 24.31345 | 1.09434 | 8.172442 |  |  |  | 20.08675 | 0.02326182 | 19.65854 | 0.05622978 | 20.02043 | 0.01796413 | 19.85158 | 0.05347029 | 20.01048 | 0.01068867 | 19.89554 | 0.08236255 | 32.32671916927401
34.83403 | 0.07745076 | 45.25069 | 1.692705 | 12.31918 | 0.07567725 | 28.39416 | 2.106742 | 8.229762 | 0.04984117 | 24.35639 | 1.262981 | 8.229762 |  |  |  | 20.08675 | 0.02326182 | 19.65854 | 0.05622978 | 20.02916 | 0.0138341 | 19.83974 | 0.06978897 | 20.02417 | 0.0185357 | 19.84997 | 0.04132885 | 32.12748005536174
34.83403 | 0.07745076 | 45.25069 | 1.692705 | 12.27638 | 0.07686524 | 27.19615 | 1.96896 | 8.204461 | 0.04812448 | 24.12078 | 1.177012 | 8.204461 |  |  |  | 20.08675 | 0.02326182 | 19.65854 | 0.05622978 | 20.02398 | 0.01151901 | 19.86081 | 0.06656363 | 20.03256 | 0.007342643 | 19.85669 | 0.05977718 | 32.215312049110594
34.83403 | 0.07745076 | 45.25069 | 1.692705 | 12.38764 | 0.06294843 | 32.49435 | 2.092052 | 7.030669 | 0.04190312 | 22.12505 | 0.9606075 | 7.030669 |  |  |  | 20.08675 | 0.02326182 | 19.65854 | 0.05622978 | 20.02966 | 0.01791068 | 19.9025 | 0.06304199 | 20.03251 | 0.008035229 | 19.82952 | 0.05285512 | 36.49271118204627

## TcIc
0 | 1 | 2 | 3 | 4 | 5 | 6 | 7 | 8 | 9 | 10 | 11 | 12 | 13 | 14 | 15 | 16 | 17 | 18 | 19 | 20 | 21 | 22 | 23 | 24 | 25 | 26
TapeID | Anneal# | Tc file | Ic file | Tc | Tc/Tc0 | Ic20K | Ic20K/Ic0 |  | 36 ± 1 mW Suppression 1200 keV MEAN | 36 ± 1 mW suppression 1200 keV STD | Points | 36 mW Suppression 2400 keV MEAN | 36 mW suppression 2400 keV STD | Files | 36 mW Suppression 800 keV MEAN | 36 mW suppression 800 keV STD | Files | 36 mW Suppression 150 keV MEAN | 36 mW suppression 150 keV STD | Files | 36 mW Suppression ALL MEAN | 36mW Suppression ALL STD | Files | Notes Tc | Notes Ic | SQRT
f29 | 1 | Tc_2024-02-07_04-08-04882842_f29.txt | Ic_2024-02-08_09-23-14450970_f29.txt | 88.57407 | 1 | 35.23826 | 1 |  | 0.2608 | 0.0112 | 175, 177, 178, 180, 181 | [6 empty] | 0.2891 | 0.0108 | 121, 122, 124, 125, 126, 127, 128, 129, 130, 131, 132, 133, 134, 135, 136, 137, 138, 139, 140, 141, 142, 143, 144, 145, 146, 147, 148, 149, 150, 151, 152, 153, 154, 155, 156, 157 | 0.2857 | 0.0142 | 121, 122, 124, 125, 126, 127, 128, 129, 130, 131, 132, 133, 134, 135, 136, 137, 138, 139, 140, 141, 142, 143, 144, 145, 146, 147, 148, 149, 150, 151, 152, 153, 154, 155, 156, 157, 175, 177, 178, 180, 181 | Times far apart |  | 0.69549255
f29 | 1 | Tc_2024-02-08_18-52-16225394_f29.txt | Ic_2024-02-08_19-51-31770665_f29.txt | 80.37409 | 0.9074224 | 15.43423 | 0.4379962 |  | 0.2939 | 0.0049 | 183, 185, 186, 187, 188, 189, 190, 191, 192 | [6 empty] | 0.3184 | 0.0085 | 193, 194, 195, 196, 197, 198, 199, 200, 201, 202, 203, 204, 205, 206, 208, 209, 210, 211, 212, 213, 214, 215, 216, 218 | 0.2939 | 0.0049 | 183, 185, 186, 187, 188, 189, 190, 191, 192 |  |  | 0.75825358
f29 | 1 | Tc_2024-02-09_07-49-16932960_f29.txt | Ic_2024-02-09_14-08-27521298_f29.txt | 74.51455 | 0.8412682 | 7.038203 | 0.1997318 | [13 empty] | 0.3184 | 0.0085 | 193, 194, 195, 196, 197, 198, 199, 200, 201, 202, 203, 204, 205, 206, 208, 209, 210, 211, 212, 213, 214, 215, 216, 218 |  | iffy fit | 0.13084786
f29 | 1 | Tc_2024-02-09_17-54-43641983_f29.txt | Ic_2024-02-09_15-10-04322386_f29.txt | 73.80828 | 0.8332944 | 6.583689 | 0.1868335 | [18 empty] | -0.01228445
f29 | 2 | Tc_2024-02-26_15-43-08829441_f29.txt | Ic_2024-02-26_17-54-57719874_f29.txt | 78.84565 | 0.8901663 | 13.08904 | 0.3714439
f29 | 2 | Tc_2024-02-27_00-35-59447324_f29.txt | Ic_2024-02-26_23-28-41674821_f29.txt | 71.22768 | 0.8041595 | 4.444061 | 0.1261146
f29 | 3 | Tc_2024-02-27_04-01-12363179_f29.txt | Ic_2024-02-27_04-28-22331826_f29.txt | 74.55955 | 0.8417762 | 6.428863 | 0.1824398
f29 | 3 | Tc_2024-02-27_06-38-31417982_f29.txt | Ic_2024-02-27_06-11-16776877_f29.txt | 73.27278 | 0.8272486 | 5.793792 | 0.1644176 |  | 0.296 | 0.005 | 324, 326, 327, 329
f29 | 4 | Tc_2024-02-29_18-51-21435560_f29.txt | Ic_2024-02-29_21-29-20740262_f29.txt | 76.07616 | 0.8588988 | 8.195398 | 0.232571
f29 | 4 | Tc_2024-03-01_19-00-12968626_f29.txt | Ic_2024-03-01_17-11-52008966_f29.txt | 70.4036 | 0.7948556 | 4.09305 | 0.1161536
f20 | 1 | Tc_2023-10-26_07-52-10990836_f20.txt | Ic_2023-10-26_09-58-27492153_f20.txt | 88.43606 | 1 | 33.87821 | 1
f20 | 1 | Tc_2023-10-29_17-02-38538399_f20.txt | Ic_2023-10-27_19-17-21715335_f20.txt | 76.45543 | 0.8645278 | 5.531803 | 0.163285 | [10 empty] | 0.2656 | 0.0212 | 83, 84, 85, 86, 88, 89 | 0.2656 | 0.0212 | 83, 84, 85, 86, 88, 89 | Times far apart | bad
f33 | 1 | Tc_2023-12-18_21-55-46974635_f33.txt | Ic_2023-12-19_03-27-16857540_f33.txt | 88.4316 | 1 | 33.17551 | 1 | [16 empty] | Times far apart | bad
f33 | 1 | Tc_2023-12-19_13-15-00730117_f33.txt | Ic_2023-12-19_14-20-04686041_f33.txt | 85.27415 | 0.9642949 | 25.55058 | 0.7701637
f34 | 1 | Tc_2023-12-12_08-28-54330445_f34.txt | Ic_2023-12-12_05-44-53424707_f34.txt | 88.54857 | 1 | 35.64323 | 1
f34 | 1 | Tc_2023-12-12_11-47-50808947_f34.txt | Ic_2023-12-12_12-46-35080859_f34.txt | 88.07727 | 0.9946775 | 35.02938 | 0.9827781
f34 | 1 | Tc_2023-12-12_15-09-26547690_f34.txt | Ic_2023-12-12_16-36-42774133_f34.txt | 87.432 | 0.9873904 | 33.52257 | 0.9405033
f34 | 1 | Tc_2023-12-12_19-04-56517296_f34.txt | Ic_2023-12-12_20-07-18402071_f34.txt | 86.78201 | 0.9800498 | 31.93001 | 0.8958228
f34 | 1 | Tc_2023-12-12_23-09-37120146_f34.txt | Ic_2023-12-12_22-21-03079621_f34.txt | 85.06104 | 0.9606146 | 27.0905 | 0.7600463
f34 | 1 | Tc_2023-12-13_03-14-10352197_f34.txt | Ic_2023-12-13_02-01-08950244_f34.txt | 81.83147 | 0.9241422 | 19.06156 | 0.5347877
f34 | 1 | Tc_2023-12-13_05-54-24258339_f34.txt | Ic_2023-12-13_05-23-41441788_f34.txt | 78.47627 | 0.8862512 | 12.54989 | 0.3520975
f34 | 1 | Tc_2023-12-13_10-17-47220894_f34.txt | Ic_2023-12-13_09-30-52451115_f34.txt | 74.82367 | 0.8450014 | 7.68897 | 0.2157204
f28 | 1 | Tc_2024-03-08_02-39-42443235_f28.txt | Ic_2024-03-08_03-34-39763017_f28.txt | 88.49312 | 1 | 33.4215 | 1
f28 | 1 | Tc_2024-03-12_00-44-05402454_f28.txt | Ic_2024-03-11_20-58-34302785_f28.txt | 70.32649 | 0.7947114 | 3.909677 | 0.1169809 |  | 0.3165 | 0.0121 | 446, 474, 475 | [9 empty] | 0.3165 | 0.0121 | 446, 474, 475 | Times far apart
f28 | 1 | Tc_2024-03-12_03-58-55423963_f28.txt | Ic_2024-03-12_02-53-00544781_f28.txt | 70.36965 | 0.7951991 | 3.986509 | 0.1192798 |  | 0.3191 | 0.0193 | 451, 452, 475 | [9 empty] | 0.3191 | 0.0193 | 451, 452, 475
f28 | 1 | Tc_2024-03-13_15-12-27887927_f28.txt | Ic_2024-03-13_13-42-56277525_f28.txt | 68.62869 | 0.7755257 | 3.215516 | 0.09621101
f28 | 2 | Tc_2024-03-13_18-56-41613167_f28.txt | Ic_2024-03-13_20-53-27386843_f28.txt | 70.81708 | 0.8002552 | 4.112774 | 0.1230577 | [17 empty] | 200 K anneal
f28 | 3 | Tc_2024-03-14_01-28-30026062_f28.txt | Ic_2024-03-14_01-08-47724925_f28.txt | 73.12085 | 0.8262885 | 5.695294 | 0.1704081 | [17 empty] | 250 K anneal
f28 | 4 | Tc_2024-03-14_11-38-37301031_f28.txt | Ic_2024-03-14_11-11-32384217_f28.txt | 75.78543 | 0.8563992 | 8.4595 | 0.2531155 | [17 empty] | 300 K anneal
f37 | 1 | Tc_2024-03-15_11-45-27311182_f37.txt | Ic_2024-03-15_13-31-50403613_f37.txt | 88.58394 | 1 | 34.78587 | 1 | Pristine curve, No beam on data
f37 | 1 | Tc_2024-03-15_18-00-50821522_f37.txt | Ic_2024-03-15_18-42-22988180_f37.txt | 84.57169 | 0.9547069 | 25.00751 | 0.7188986 | 1.8e20 pm2 | 0.1568 | 0.0081 | 508, 512, 513, 514, 515, 516 | [9 empty] | 0.1568 | 0.0081 | 508, 512, 513, 514, 515, 516
f37 | 1 | Tc_2024-03-15_20-37-02070639_f37.txt | Ic_2024-03-15_20-09-15149277_f37.txt | 79.31567 | 0.8953731 | 13.48942 | 0.3877844 |  | 0.2083 | 0.0044 | 531, 532, 533, 534, 535, 536 | [9 empty] | 0.2083 | 0.0044 | 531, 532, 533, 534, 535, 536 |  | bad file
f37 | 1 | Tc_2024-03-15_22-51-39430308_f37.txt | Ic_2024-03-15_22-21-46325861_f37.txt | 73.71823 | 0.8321851 | 6.586384 | 0.1893408 |  | 0.2426 | 0.022 | 548, 551, 553, 556, 557, 558, 559, 560, 561, 564, 570, 571, 572, 573, 575 | [9 empty] | 0.2426 | 0.022 | 548, 551, 553, 556, 557, 558, 559, 560, 561, 564, 570, 571, 572, 573, 575
f37 | 2 | Tc_2024-05-12_02-56-51448980_f37.txt | Ic_2024-05-12_00-08-20545172_f37.txt | 78.73174 | 0.8887812 | 12.61275 | 0.3625827 |  |  |  |  | 0.1444 | 0 | 696, 697, 698 |  |  |  | 0.1627 | 0.0184 | 661, 662, 663, 664, 665 | 0.1597 | 0.0181 | 661, 662, 663, 664, 665, 697
f37 | 2 | Tc_2024-05-12_21-03-57021953_f37.txt | Ic_2024-05-12_19-02-37339689_f37.txt | 78.73727 | 0.8888437 | 12.60436 | 0.3623413 |  |  |  |  | 0.1444 | 0 | 696, 697, 698 |  |  |  | 0.1627 | 0.0184 | 661, 662, 663, 664, 665 | 0.1597 | 0.0181 | 661, 662, 663, 664, 665, 697
f37 | 2 | Tc_2024-05-13_01-13-13466294_f37.txt | Ic_2024-05-12_22-25-41147838_f37.txt | 78.41025 | 0.885152 | 12.22275 | 0.351371

## IcT
0 | 1 | 2 | 3 | 4 | 5 | 6 | 7 | 8
TapeID | minic | maxic | label | a | b | c | d | comment
f20 | 0.3069618 | 34.26223 | interpolate_0e20pm2 | -0.00066065085 | 0.0615213274 | -3.2608842 | 85.2484461
f20 | 0.06958033 | 1.816424 | interpolate_step2-77K | -0.82580765 | 3.10458731 | -7.26660417 | 84.73858928 | The fluence of step2 is meaningless because it is a mix of energies
f20 | 0.0009176231 | 5.530185 | interpolate_step10-20K | -0.29510218 | 3.50296898 | -20.06309363 | 72.33927715 | The fluence of step 10 is meaningless because it is a mix of energies
f23 | 0.03740727 | 4.734759 | interpolate_6e20pm2 | -0.18701094 | 2.61807123 | -17.99010008 | 65.70307757
f28 | 2.752909 | 33.58995 | interpolate_0e20pm2 | 0 | 0.0220196612 | -2.6515275 | 83.9884544
f28 | 0.8608147 | 4.014656 | interpolate_6e20pm2 | -0.09208963 | 1.76428597 | -16.21867323 | 62.45135667
f29 | 2.861092 | 35.42327 | interpolate_0e20pm2 | -0.000604296002 | 0.0562058783 | -3.08411962 | 85.3658062
f29 | 0.3882935 | 6.585897 | interpolate_6e20pm2 | -0.0450305291 | 0.945967313 | -11.56481 | 67.6477214
f29 | 2.751039 | 4.386767 | interpolate_after800keV | -0.00816713658 | 0.553540595 | -11.1134431 | 58.5838018
f29 | 2.298873 | 4.104999 | interpolate_after2400keV | 0.10292205 | -0.34163425 | -8.87961175 | 54.92738009
f33 | 4.375668 | 4.910212 | interpolate_800keV-set1 | 0 | 0 | -5.78670857 | 48.23682829 | Valid for 800keV-set1 and 150keV-set2
f33 | 4.468969 | 4.707144 | interpolate_2400keV-set1 | 0 | 0 | -5.1140279 | 43.92643594 | Valid for 2400keV-set1
f33 | 4.338675 | 4.616093 | interpolate_150keV-set2 | 0 | 2.33241877 | -26.30747764 | 91.4589443
f33 | 4.062279 | 4.293424 | interpolate_800keV-set2 | 0 | 0 | -6.36606775 | 47.15088166
f33 | 4.087283 | 4.249406 | interpolate_2400keV-set2 | 0 | 0 | -5.19772732 | 42.0964148
f37 | 2.674994 | 35.01762 | interpolate_0e20pm2 | -0.000630378498 | 0.0600076662 | -3.1975793 | 85.1455499
f37 | 0.6816737 | 6.533238 | interpolate_6e20pm2 | -0.0281768884 | 0.824141336 | -11.3586653 | 66.741665
f37 | 0.01227693 | 12.67796 | interpolate_150keV-before | -0.0107515002 | 0.391599223 | -7.61459952 | 75.1566262
f37 | 0.5154969 | 12.67223 | interpolate_150keV-after | -0.00740832522 | 0.321353725 | -7.19257139 | 74.4367362
f37 | 0.5930487 | 12.30154 | interpolate_2400keV-after | -0.00633577596 | 0.292577388 | -6.99641227 | 73.4218387