## Ag
Sample | Measurement Number | Area | Mean | StdDev | Min | Max | Angle | Circ. | AR | Round | Solidity | Length | Angle of observation (degrees) | True thickness [um] |  | AVG
f20 | 1 | 0.029 | 157.924 | 16.481 | 118 | 184 | 90 | 0.108 | 0 | 0 | NaN | 1.834 | 52 | 2.327379 | 2.076255 | 1.936718
f20 | 2 | 0.025 | 132.931 | 9.687 | 114 | 160 | 90 | 0.127 | 0 | 0 | NaN | 1.567 | 52 | 1.988552 | 0.1320998 | 0.1560806
f20 | 3 | 0.028 | 120.619 | 10.738 | 101 | 147 | 90 | 0.113 | 0 | 0 | NaN | 1.755 | 52 | 2.227127
f20 | 4 | 0.027 | 132.704 | 14.468 | 99 | 176 | 90 | 0.119 | 0 | 0 | NaN | 1.677 | 52 | 2.128144
f20 | 5 | 0.028 | 154.635 | 16.18 | 121 | 184 | 90 | 0.111 | 0 | 0 | NaN | 1.787 | 52 | 2.267736
f20 | 6 | 0.026 | 146.934 | 14.431 | 108 | 184 | 90 | 0.121 | 0 | 0 | NaN | 1.646 | 52 | 2.088804
f20 | 7 | 0.023 | 121.505 | 9.153 | 100 | 139 | 90 | 0.138 | 0 | 0 | NaN | 1.442 | 52 | 1.829924
f20 | 8 | 0.025 | 137.61 | 10.487 | 106 | 165 | 90 | 0.128 | 0 | 0 | NaN | 1.552 | 52 | 1.969516
f20 | 9 | 0.024 | 129.184 | 8.738 | 111 | 155 | 90 | 0.131 | 0 | 0 | NaN | 1.52 | 52 | 1.928908
f20 | 10 | 0.026 | 138.075 | 10.059 | 116 | 164 | 90 | 0.12 | 0 | 0 | NaN | 1.661 | 52 | 2.107839
f20 | 11 | 0.026 | 147.743 | 11.303 | 123 | 172 | 90 | 0.122 | 0 | 0 | NaN | 1.63 | 52 | 2.0685
f20 | 12 | 0.027 | 123.627 | 10.856 | 96 | 154 | 90 | 0.116 | 0 | 0 | NaN | 1.708 | 52 | 2.167483
f20 | 13 | 0.025 | 134.883 | 18.144 | 105 | 184 | 90 | 0.124 | 0 | 0 | NaN | 1.599 | 52 | 2.02916
f20 | 14 | 0.023 | 140.287 | 10.929 | 120 | 170 | 90 | 0.137 | 0 | 0 | NaN | 1.458 | 52 | 1.850229
f20 | 15 | 0.026 | 126.856 | 12.452 | 94 | 160 | 90 | 0.123 | 0 | 0 | NaN | 1.614 | 52 | 2.048195
f20 | 16 | 0.026 | 128.215 | 8.892 | 112 | 152 | 90 | 0.12 | 0 | 0 | NaN | 1.661 | 52 | 2.107839
f20 | 17 | 0.027 | 133.239 | 11.413 | 104 | 159 | 90 | 0.117 | 0 | 0 | NaN | 1.693 | 52 | 2.148448
f20 | 18 | 0.026 | 121.292 | 11.298 | 97 | 150 | 90 | 0.121 | 0 | 0 | NaN | 1.646 | 52 | 2.088804
f23 | 1 | 0.019 | 142.944 | 18.366 | 99 | 184 | 90 | 0.103 | 0 | 0 | NaN | 1.538 | 52 | 1.95175 | 1.864695
f23 | 2 | 0.018 | 149.153 | 14.671 | 113 | 184 | 90 | 0.108 | 0 | 0 | NaN | 1.463 | 52 | 1.856574 | 0.1371343
f23 | 3 | 0.02 | 139.408 | 17.879 | 102 | 184 | 90 | 0.102 | 0 | 0 | NaN | 1.55 | 52 | 1.966978
f23 | 4 | 0.017 | 138.667 | 16.505 | 99 | 184 | 90 | 0.115 | 0 | 0 | NaN | 1.375 | 52 | 1.7449
f23 | 5 | 0.02 | 128.915 | 16.757 | 90 | 174 | 90 | 0.099 | 0 | 0 | NaN | 1.6 | 52 | 2.030429
f23 | 6 | 0.017 | 134.589 | 17.616 | 102 | 183 | 90 | 0.12 | 0 | 0 | NaN | 1.325 | 52 | 1.681449
f23 | 7 | 0.018 | 134.372 | 18.352 | 93 | 181 | 90 | 0.113 | 0 | 0 | NaN | 1.4 | 52 | 1.776626
f23 | 8 | 0.018 | 133.009 | 16.865 | 90 | 176 | 90 | 0.11 | 0 | 0 | NaN | 1.438 | 52 | 1.824848
f23 | 9 | 0.02 | 139.054 | 21.919 | 87 | 184 | 90 | 0.099 | 0 | 0 | NaN | 1.6 | 52 | 2.030429
f23 | 10 | 0.019 | 129.951 | 16.573 | 90 | 178 | 90 | 0.105 | 0 | 0 | NaN | 1.513 | 52 | 1.920025
f23 | 11 | 0.02 | 140.659 | 19.255 | 102 | 184 | 90 | 0.099 | 0 | 0 | NaN | 1.6 | 52 | 2.030429
f23 | 12 | 0.016 | 137.18 | 18.641 | 90 | 184 | 90 | 0.128 | 0 | 0 | NaN | 1.238 | 52 | 1.571045
f23 | 13 | 0.019 | 128.846 | 16.743 | 89 | 170 | 90 | 0.104 | 0 | 0 | NaN | 1.525 | 52 | 1.935253
f23 | 14 | 0.018 | 119.812 | 16.624 | 79 | 160 | 90 | 0.114 | 0 | 0 | NaN | 1.388 | 52 | 1.761397
f23 | 15 | 0.019 | 128.658 | 14.491 | 99 | 164 | 90 | 0.106 | 0 | 0 | NaN | 1.488 | 52 | 1.888299
f28 | 1 | 0.021 | 94.535 | 8.141 | 72 | 115 | 90 | 0.064 | 0 | 0 | NaN | 2.047 | 52 | 2.59768 | 1.933191
f28 | 2 | 0.018 | 96.065 | 7.785 | 75 | 123 | 90 | 0.075 | 0 | 0 | NaN | 1.756 | 52 | 2.228396 | 0.2175518
f28 | 3 | 0.015 | 95.05 | 8.202 | 75 | 116 | 90 | 0.092 | 0 | 0 | NaN | 1.434 | 52 | 1.819772
f28 | 4 | 0.015 | 92.514 | 7.342 | 76 | 113 | 90 | 0.092 | 0 | 0 | NaN | 1.423 | 52 | 1.805813
f28 | 5 | 0.015 | 93.244 | 8.704 | 68 | 114 | 90 | 0.094 | 0 | 0 | NaN | 1.392 | 52 | 1.766473
f28 | 6 | 0.016 | 93.745 | 7.809 | 65 | 114 | 90 | 0.088 | 0 | 0 | NaN | 1.496 | 52 | 1.898451
f28 | 7 | 0.015 | 92.557 | 8.738 | 65 | 121 | 90 | 0.091 | 0 | 0 | NaN | 1.444 | 52 | 1.832462
f28 | 8 | 0.016 | 93.709 | 8.237 | 77 | 125 | 90 | 0.086 | 0 | 0 | NaN | 1.527 | 52 | 1.937791
f28 | 9 | 0.016 | 89.131 | 7.342 | 70 | 111 | 90 | 0.088 | 0 | 0 | NaN | 1.496 | 52 | 1.898451
f28 | 10 | 0.015 | 88.804 | 7.807 | 75 | 114 | 90 | 0.092 | 0 | 0 | NaN | 1.423 | 52 | 1.805813
f28 | 11 | 0.017 | 88.056 | 7.875 | 70 | 113 | 90 | 0.079 | 0 | 0 | NaN | 1.662 | 52 | 2.109108
f28 | 12 | 0.014 | 85.478 | 8.136 | 63 | 114 | 90 | 0.095 | 0 | 0 | NaN | 1.382 | 52 | 1.753783
f28 | 13 | 0.016 | 85.839 | 7.363 | 69 | 105 | 90 | 0.085 | 0 | 0 | NaN | 1.538 | 52 | 1.95175
f28 | 14 | 0.015 | 85.73 | 7.126 | 68 | 113 | 90 | 0.09 | 0 | 0 | NaN | 1.455 | 52 | 1.846422
f28 | 15 | 0.015 | 91.963 | 8.014 | 67 | 119 | 90 | 0.094 | 0 | 0 | NaN | 1.403 | 52 | 1.780433
f28 | 16 | 0.016 | 92.6 | 10.343 | 59 | 116 | 90 | 0.088 | 0 | 0 | NaN | 1.496 | 52 | 1.898451
f29 | 1 | 0.023 | 138.073 | 13.093 | 114 | 174 | 90 | 0.134 | 0 | 0 | NaN | 1.471 | 52 | 1.866726 | 1.859336
f29 | 2 | 0.024 | 142.05 | 12.879 | 117 | 174 | 90 | 0.127 | 0 | 0 | NaN | 1.548 | 52 | 1.96444 | 0.146755
f29 | 3 | 0.023 | 137.032 | 12.743 | 104 | 174 | 90 | 0.137 | 0 | 0 | NaN | 1.44 | 52 | 1.827386
f29 | 4 | 0.024 | 139.347 | 11.946 | 108 | 164 | 90 | 0.127 | 0 | 0 | NaN | 1.548 | 52 | 1.96444
f29 | 5 | 0.024 | 132.899 | 14.29 | 96 | 174 | 90 | 0.13 | 0 | 0 | NaN | 1.517 | 52 | 1.925101
f29 | 6 | 0.024 | 132.216 | 14.99 | 110 | 184 | 90 | 0.126 | 0 | 0 | NaN | 1.563 | 52 | 1.983475
f29 | 7 | 0.023 | 133.649 | 14.753 | 108 | 174 | 90 | 0.132 | 0 | 0 | NaN | 1.486 | 52 | 1.885761
f29 | 8 | 0.018 | 132.28 | 15.073 | 99 | 169 | 90 | 0.172 | 0 | 0 | NaN | 1.146 | 52 | 1.454295
f29 | 9 | 0.021 | 123.169 | 11.234 | 95 | 147 | 90 | 0.144 | 0 | 0 | NaN | 1.362 | 52 | 1.728403
f29 | 10 | 0.022 | 128.118 | 13.072 | 97 | 164 | 90 | 0.138 | 0 | 0 | NaN | 1.424 | 52 | 1.807082
f29 | 11 | 0.021 | 128.753 | 13.712 | 100 | 158 | 90 | 0.144 | 0 | 0 | NaN | 1.362 | 52 | 1.728403
f29 | 12 | 0.027 | 124.784 | 14.778 | 90 | 161 | 90 | 0.115 | 0 | 0 | NaN | 1.703 | 52 | 2.161138
f29 | 13 | 0.023 | 144.969 | 12.723 | 111 | 184 | 90 | 0.131 | 0 | 0 | NaN | 1.502 | 52 | 1.906065
f29 | 14 | 0.023 | 141.062 | 13.541 | 105 | 184 | 90 | 0.132 | 0 | 0 | NaN | 1.486 | 52 | 1.885761
f29 | 15 | 0.022 | 139.326 | 14.484 | 108 | 178 | 90 | 0.14 | 0 | 0 | NaN | 1.409 | 52 | 1.788047
f29 | 16 | 0.023 | 135.443 | 12.246 | 108 | 174 | 90 | 0.132 | 0 | 0 | NaN | 1.486 | 52 | 1.885761
f29 | 17 | 0.023 | 137.632 | 12.8 | 110 | 174 | 90 | 0.135 | 0 | 0 | NaN | 1.455 | 52 | 1.846422
f33 (pristine) | 1 | 0.016 | 139.592 | 11.77 | 105 | 168 | 90 | 0.087 | 0 | 0 | NaN | 1.517 | 52 | 1.925101 | 1.928485
f33 (pristine) | 2 | 0.016 | 146.846 | 16.152 | 117 | 184 | 90 | 0.085 | 0 | 0 | NaN | 1.538 | 52 | 1.95175 | 0.09947455
f33 (pristine) | 3 | 0.016 | 136.47 | 13.601 | 100 | 174 | 90 | 0.084 | 0 | 0 | NaN | 1.558 | 52 | 1.97713
f33 (pristine) | 4 | 0.015 | 132.156 | 18.45 | 83 | 174 | 90 | 0.094 | 0 | 0 | NaN | 1.392 | 52 | 1.766473
f33 (pristine) | 5 | 0.017 | 136.222 | 11.801 | 105 | 174 | 90 | 0.083 | 0 | 0 | NaN | 1.579 | 52 | 2.00378
f33 (pristine) | 6 | 0.015 | 122.907 | 10.978 | 93 | 152 | 90 | 0.091 | 0 | 0 | NaN | 1.444 | 52 | 1.832462
f33 (pristine) | 7 | 0.017 | 130.123 | 11.17 | 104 | 160 | 90 | 0.083 | 0 | 0 | NaN | 1.59 | 52 | 2.017739
f33 (pristine) | 8 | 0.016 | 124.954 | 12.668 | 94 | 158 | 90 | 0.084 | 0 | 0 | NaN | 1.569 | 52 | 1.99109
f33 (pristine) | 9 | 0.017 | 122.838 | 10.685 | 95 | 146 | 90 | 0.083 | 0 | 0 | NaN | 1.59 | 52 | 2.017739
f33 (pristine) | 10 | 0.016 | 124.774 | 10.87 | 95 | 174 | 90 | 0.087 | 0 | 0 | NaN | 1.506 | 52 | 1.911141
f33 (pristine) | 11 | 0.015 | 125.803 | 14.213 | 93 | 166 | 90 | 0.093 | 0 | 0 | NaN | 1.413 | 52 | 1.793123
f33 (pristine) | 12 | 0.017 | 125.019 | 11.636 | 99 | 157 | 90 | 0.08 | 0 | 0 | NaN | 1.642 | 52 | 2.083728
f33 (pristine) | 13 | 0.016 | 125.373 | 11.853 | 96 | 156 | 90 | 0.085 | 0 | 0 | NaN | 1.548 | 52 | 1.96444
f33 (pristine) | 14 | 0.016 | 137.365 | 12.825 | 114 | 174 | 90 | 0.086 | 0 | 0 | NaN | 1.527 | 52 | 1.937791
f33 (pristine) | 15 | 0.014 | 118.821 | 12.757 | 92 | 169 | 90 | 0.095 | 0 | 0 | NaN | 1.382 | 52 | 1.753783
f34 | 1 | 0.024 | 104.561 | 9.479 | 85 | 131 | 90 | 0.131 | 0 | 0 | NaN | 1.511 | 52 | 1.917487 | 1.940725
f34 | 2 | 0.025 | 101.618 | 8.827 | 77 | 119 | 90 | 0.126 | 0 | 0 | NaN | 1.573 | 52 | 1.996166 | 0.06007113
f34 | 3 | 0.024 | 101.071 | 8.393 | 81 | 123 | 90 | 0.131 | 0 | 0 | NaN | 1.511 | 52 | 1.917487
f34 | 4 | 0.025 | 97.971 | 9.456 | 77 | 120 | 90 | 0.123 | 0 | 0 | NaN | 1.604 | 52 | 2.035505
f34 | 5 | 0.024 | 94.28 | 6.703 | 77 | 113 | 90 | 0.128 | 0 | 0 | NaN | 1.542 | 52 | 1.956826
f34 | 6 | 0.025 | 94.802 | 7.743 | 77 | 120 | 90 | 0.127 | 0 | 0 | NaN | 1.558 | 52 | 1.97713
f34 | 7 | 0.023 | 91.8 | 8.576 | 71 | 112 | 90 | 0.135 | 0 | 0 | NaN | 1.464 | 52 | 1.857843
f34 | 8 | 0.024 | 90.526 | 8.757 | 64 | 114 | 90 | 0.132 | 0 | 0 | NaN | 1.495 | 52 | 1.897182
f34 | 9 | 0.023 | 90.375 | 7.524 | 77 | 113 | 90 | 0.134 | 0 | 0 | NaN | 1.48 | 52 | 1.878147
f34 | 10 | 0.023 | 86.211 | 9.693 | 60 | 107 | 90 | 0.135 | 0 | 0 | NaN | 1.464 | 52 | 1.857843
f34 | 11 | 0.024 | 80.691 | 7.245 | 66 | 99 | 90 | 0.132 | 0 | 0 | NaN | 1.495 | 52 | 1.897182
f34 | 12 | 0.025 | 79.812 | 8.388 | 55 | 101 | 90 | 0.127 | 0 | 0 | NaN | 1.558 | 52 | 1.97713
f34 | 13 | 0.024 | 100.869 | 8.425 | 82 | 124 | 90 | 0.13 | 0 | 0 | NaN | 1.526 | 52 | 1.936522
f34 | 14 | 0.024 | 101.237 | 9.766 | 77 | 130 | 90 | 0.132 | 0 | 0 | NaN | 1.495 | 52 | 1.897182
f34 | 15 | 0.025 | 99.738 | 9.251 | 67 | 120 | 90 | 0.124 | 0 | 0 | NaN | 1.589 | 52 | 2.01647
f34 | 16 | 0.025 | 84.019 | 7.68 | 70 | 100 | 90 | 0.123 | 0 | 0 | NaN | 1.604 | 52 | 2.035505

## REBCO
Sample | Measurement Number | Area | Mean | StdDev | Min | Max | Angle | Circ. | AR | Round | Solidity | Length | Angle of observation (degrees) | REBCO Layer Thickness [um] |  | Average REBCO Layer Thickness [um]
f23 | 1 | 0.02 | 123.321 | 18.719 | 72 | 160 | 90 | 0.097 | 0 | 0 | NaN | 1.625 | 52 | 2.062155 | 2.187312 | 2.163644
f23 | 2 | 0.021 | 121.257 | 16.836 | 71 | 155 | 90 | 0.094 | 0 | 0 | NaN | 1.688 | 52 | 2.142103 | 0.09537849 | 0.1596577
f23 | 3 | 0.021 | 119.398 | 18.093 | 52 | 169 | 90 | 0.096 | 0 | 0 | NaN | 1.65 | 52 | 2.09388
f23 | 4 | 0.021 | 114.037 | 15.613 | 65 | 152 | 90 | 0.094 | 0 | 0 | NaN | 1.688 | 52 | 2.142103
f23 | 5 | 0.021 | 111.008 | 17.882 | 64 | 162 | 90 | 0.096 | 0 | 0 | NaN | 1.65 | 52 | 2.09388
f23 | 6 | 0.022 | 109.168 | 15.905 | 63 | 155 | 90 | 0.089 | 0 | 0 | NaN | 1.775 | 52 | 2.252507
f23 | 7 | 0.023 | 109.17 | 16.332 | 63 | 163 | 90 | 0.087 | 0 | 0 | NaN | 1.825 | 52 | 2.315958
f23 | 8 | 0.023 | 104 | 16.47 | 63 | 147 | 90 | 0.085 | 0 | 0 | NaN | 1.863 | 52 | 2.364181
f23 | 9 | 0.022 | 106.928 | 16.113 | 54 | 153 | 90 | 0.092 | 0 | 0 | NaN | 1.713 | 52 | 2.173828
f23 | 10 | 0.021 | 102.278 | 14.396 | 56 | 133 | 90 | 0.096 | 0 | 0 | NaN | 1.65 | 52 | 2.09388
f23 | 11 | 0.022 | 104.93 | 14.394 | 63 | 140 | 90 | 0.089 | 0 | 0 | NaN | 1.775 | 52 | 2.252507
f23 | 12 | 0.022 | 103.77 | 17.463 | 45 | 152 | 90 | 0.092 | 0 | 0 | NaN | 1.725 | 52 | 2.189056
f23 | 13 | 0.023 | 101.389 | 16.191 | 51 | 153 | 90 | 0.088 | 0 | 0 | NaN | 1.788 | 52 | 2.269005
f23 | 14 | 0.021 | 96.398 | 16.96 | 43 | 137 | 90 | 0.096 | 0 | 0 | NaN | 1.65 | 52 | 2.09388
f23 | 15 | 0.023 | 103.694 | 15.461 | 61 | 148 | 90 | 0.087 | 0 | 0 | NaN | 1.825 | 52 | 2.315958
f23 | 16 | 0.021 | 114.169 | 17.134 | 59 | 159 | 90 | 0.094 | 0 | 0 | NaN | 1.688 | 52 | 2.142103
f28 | 1 | 0.019 | 82.576 | 7.277 | 64 | 104 | 90 | 0.074 | 0 | 0 | NaN | 1.777 | 52 | 2.255045 | 2.250138
f28 | 2 | 0.019 | 87.034 | 7.976 | 67 | 111 | 90 | 0.072 | 0 | 0 | NaN | 1.818 | 52 | 2.307075 | 0.1074936
f28 | 3 | 0.018 | 80.585 | 7.804 | 51 | 101 | 90 | 0.078 | 0 | 0 | NaN | 1.694 | 52 | 2.149717
f28 | 4 | 0.018 | 79.675 | 8.058 | 55 | 108 | 90 | 0.077 | 0 | 0 | NaN | 1.714 | 52 | 2.175097
f28 | 5 | 0.019 | 81.932 | 7.579 | 61 | 102 | 90 | 0.072 | 0 | 0 | NaN | 1.818 | 52 | 2.307075
f28 | 6 | 0.019 | 81.337 | 7.285 | 57 | 102 | 90 | 0.073 | 0 | 0 | NaN | 1.808 | 52 | 2.294385
f28 | 7 | 0.019 | 79.291 | 7.445 | 61 | 99 | 90 | 0.071 | 0 | 0 | NaN | 1.849 | 52 | 2.346415
f28 | 8 | 0.021 | 77.763 | 7.724 | 58 | 101 | 90 | 0.065 | 0 | 0 | NaN | 2.005 | 52 | 2.544382
f28 | 9 | 0.017 | 74.401 | 7.227 | 55 | 90 | 90 | 0.079 | 0 | 0 | NaN | 1.673 | 52 | 2.123067
f28 | 10 | 0.018 | 76.153 | 6.927 | 60 | 94 | 90 | 0.075 | 0 | 0 | NaN | 1.756 | 52 | 2.228396
f28 | 11 | 0.018 | 72.458 | 7.33 | 52 | 96 | 90 | 0.076 | 0 | 0 | NaN | 1.735 | 52 | 2.201747
f28 | 12 | 0.017 | 72.216 | 6.609 | 56 | 89 | 90 | 0.079 | 0 | 0 | NaN | 1.673 | 52 | 2.123067
f28 | 13 | 0.018 | 69.281 | 5.873 | 54 | 85 | 90 | 0.074 | 0 | 0 | NaN | 1.766 | 52 | 2.241086
f28 | 14 | 0.018 | 70.151 | 6.975 | 52 | 92 | 90 | 0.077 | 0 | 0 | NaN | 1.714 | 52 | 2.175097
f28 | 15 | 0.019 | 85.379 | 8.515 | 68 | 109 | 90 | 0.073 | 0 | 0 | NaN | 1.797 | 52 | 2.280426
f29 | 1 | 0.029 | 134.067 | 13.191 | 93 | 173 | 90 | 0.107 | 0 | 0 | NaN | 1.827 | 52 | 2.318496 | 2.244338
f29 | 2 | 0.027 | 126.009 | 10.835 | 96 | 156 | 90 | 0.112 | 0 | 0 | NaN | 1.749 | 52 | 2.219513 | 0.1829206
f29 | 3 | 0.03 | 122.425 | 11.977 | 87 | 155 | 90 | 0.101 | 0 | 0 | NaN | 1.95 | 52 | 2.474586
f29 | 4 | 0.026 | 121.436 | 12.511 | 94 | 155 | 90 | 0.116 | 0 | 0 | NaN | 1.687 | 52 | 2.140834
f29 | 5 | 0.028 | 124.076 | 11.984 | 95 | 166 | 90 | 0.108 | 0 | 0 | NaN | 1.811 | 52 | 2.298192
f29 | 6 | 0.026 | 118.33 | 10.509 | 88 | 140 | 90 | 0.117 | 0 | 0 | NaN | 1.672 | 52 | 2.121798
f29 | 7 | 0.027 | 120.167 | 12.135 | 87 | 158 | 90 | 0.112 | 0 | 0 | NaN | 1.749 | 52 | 2.219513
f29 | 8 | 0.026 | 113.019 | 10.999 | 86 | 138 | 90 | 0.119 | 0 | 0 | NaN | 1.656 | 52 | 2.101494
f29 | 9 | 0.027 | 117.598 | 12.735 | 77 | 144 | 90 | 0.114 | 0 | 0 | NaN | 1.718 | 52 | 2.180173
f29 | 10 | 0.028 | 117.296 | 12.259 | 87 | 154 | 90 | 0.111 | 0 | 0 | NaN | 1.765 | 52 | 2.239817
f29 | 11 | 0.024 | 115.119 | 11.372 | 78 | 143 | 90 | 0.127 | 0 | 0 | NaN | 1.548 | 52 | 1.96444
f29 | 12 | 0.028 | 114.179 | 11.313 | 79 | 150 | 90 | 0.109 | 0 | 0 | NaN | 1.796 | 52 | 2.279157
f29 | 13 | 0.026 | 112.963 | 10.665 | 82 | 136 | 90 | 0.119 | 0 | 0 | NaN | 1.656 | 52 | 2.101494
f29 | 14 | 0.029 | 112.992 | 11.455 | 77 | 172 | 90 | 0.107 | 0 | 0 | NaN | 1.827 | 52 | 2.318496
f29 | 15 | 0.027 | 105.865 | 16.287 | 45 | 133 | 90 | 0.115 | 0 | 0 | NaN | 1.703 | 52 | 2.161138
f29 | 16 | 0.034 | 99.324 | 10.418 | 61 | 126 | 90 | 0.09 | 0 | 0 | NaN | 2.183 | 52 | 2.770267
f33 (pristine) | 1 | 0.018 | 129.216 | 12.052 | 92 | 159 | 90 | 0.076 | 0 | 0 | NaN | 1.725 | 52 | 2.189056 | 2.201112
f33 (pristine) | 2 | 0.017 | 129.745 | 11.242 | 103 | 159 | 90 | 0.079 | 0 | 0 | NaN | 1.662 | 52 | 2.109108 | 0.09756101
f33 (pristine) | 3 | 0.018 | 122.224 | 13.212 | 86 | 168 | 90 | 0.077 | 0 | 0 | NaN | 1.704 | 52 | 2.162407
f33 (pristine) | 4 | 0.019 | 119.277 | 13.567 | 85 | 164 | 90 | 0.073 | 0 | 0 | NaN | 1.787 | 52 | 2.267736
f33 (pristine) | 5 | 0.017 | 117.975 | 10.107 | 90 | 148 | 90 | 0.08 | 0 | 0 | NaN | 1.642 | 52 | 2.083728
f33 (pristine) | 6 | 0.018 | 134.994 | 12.649 | 100 | 165 | 90 | 0.074 | 0 | 0 | NaN | 1.766 | 52 | 2.241086
f33 (pristine) | 7 | 0.017 | 121.394 | 10.61 | 96 | 163 | 90 | 0.08 | 0 | 0 | NaN | 1.652 | 52 | 2.096418
f33 (pristine) | 8 | 0.018 | 120.641 | 10.686 | 89 | 154 | 90 | 0.076 | 0 | 0 | NaN | 1.725 | 52 | 2.189056
f33 (pristine) | 9 | 0.018 | 119.887 | 11.517 | 82 | 150 | 90 | 0.076 | 0 | 0 | NaN | 1.735 | 52 | 2.201747
f33 (pristine) | 10 | 0.018 | 121.25 | 11.512 | 96 | 158 | 90 | 0.078 | 0 | 0 | NaN | 1.694 | 52 | 2.149717
f33 (pristine) | 11 | 0.019 | 115.75 | 10.617 | 93 | 144 | 90 | 0.074 | 0 | 0 | NaN | 1.777 | 52 | 2.255045
f33 (pristine) | 12 | 0.019 | 113.621 | 11.078 | 83 | 145 | 90 | 0.072 | 0 | 0 | NaN | 1.829 | 52 | 2.321034
f33 (pristine) | 13 | 0.017 | 108.87 | 12.205 | 81 | 160 | 90 | 0.079 | 0 | 0 | NaN | 1.673 | 52 | 2.123067
f33 (pristine) | 14 | 0.019 | 108.457 | 10.46 | 82 | 140 | 90 | 0.073 | 0 | 0 | NaN | 1.787 | 52 | 2.267736
f33 (pristine) | 15 | 0.017 | 107.099 | 10.909 | 77 | 135 | 90 | 0.079 | 0 | 0 | NaN | 1.662 | 52 | 2.109108
f33 (pristine) | 16 | 0.02 | 103.193 | 11.059 | 80 | 136 | 90 | 0.068 | 0 | 0 | NaN | 1.932 | 52 | 2.451743
f34 | 1 | 0.024 | 104.561 | 9.479 | 85 | 131 | 90 | 0.131 | 0 | 0 | NaN | 1.511 | 52 | 1.917487 | 1.940725
f34 | 2 | 0.025 | 101.618 | 8.827 | 77 | 119 | 90 | 0.126 | 0 | 0 | NaN | 1.573 | 52 | 1.996166 | 0.06007113
f34 | 3 | 0.024 | 101.071 | 8.393 | 81 | 123 | 90 | 0.131 | 0 | 0 | NaN | 1.511 | 52 | 1.917487
f34 | 4 | 0.025 | 97.971 | 9.456 | 77 | 120 | 90 | 0.123 | 0 | 0 | NaN | 1.604 | 52 | 2.035505
f34 | 5 | 0.024 | 94.28 | 6.703 | 77 | 113 | 90 | 0.128 | 0 | 0 | NaN | 1.542 | 52 | 1.956826
f34 | 6 | 0.025 | 94.802 | 7.743 | 77 | 120 | 90 | 0.127 | 0 | 0 | NaN | 1.558 | 52 | 1.97713
f34 | 7 | 0.023 | 91.8 | 8.576 | 71 | 112 | 90 | 0.135 | 0 | 0 | NaN | 1.464 | 52 | 1.857843
f34 | 8 | 0.024 | 90.526 | 8.757 | 64 | 114 | 90 | 0.132 | 0 | 0 | NaN | 1.495 | 52 | 1.897182
f34 | 9 | 0.023 | 90.375 | 7.524 | 77 | 113 | 90 | 0.134 | 0 | 0 | NaN | 1.48 | 52 | 1.878147
f34 | 10 | 0.023 | 86.211 | 9.693 | 60 | 107 | 90 | 0.135 | 0 | 0 | NaN | 1.464 | 52 | 1.857843
f34 | 11 | 0.024 | 80.691 | 7.245 | 66 | 99 | 90 | 0.132 | 0 | 0 | NaN | 1.495 | 52 | 1.897182
f34 | 12 | 0.025 | 79.812 | 8.388 | 55 | 101 | 90 | 0.127 | 0 | 0 | NaN | 1.558 | 52 | 1.97713
f34 | 13 | 0.024 | 100.869 | 8.425 | 82 | 124 | 90 | 0.13 | 0 | 0 | NaN | 1.526 | 52 | 1.936522
f34 | 14 | 0.024 | 101.237 | 9.766 | 77 | 130 | 90 | 0.132 | 0 | 0 | NaN | 1.495 | 52 | 1.897182
f34 | 15 | 0.025 | 99.738 | 9.251 | 67 | 120 | 90 | 0.124 | 0 | 0 | NaN | 1.589 | 52 | 2.01647
f34 | 16 | 0.025 | 84.019 | 7.68 | 70 | 100 | 90 | 0.123 | 0 | 0 | NaN | 1.604 | 52 | 2.035505
f20 | 1 | 0.028 | 113.214 | 13.429 | 44 | 137 | 90 | 0.114 | 0 | 0 | NaN | 1.74 | 52 | 2.208092 | 2.176763
f20 | 2 | 0.025 | 123.437 | 8.39 | 104 | 148 | 90 | 0.124 | 0 | 0 | NaN | 1.599 | 52 | 2.02916 | 0.1535989
f20 | 3 | 0.026 | 124.651 | 9.212 | 100 | 147 | 90 | 0.121 | 0 | 0 | NaN | 1.646 | 52 | 2.088804
f20 | 4 | 0.026 | 121.514 | 8.415 | 100 | 151 | 90 | 0.122 | 0 | 0 | NaN | 1.63 | 52 | 2.0685
f20 | 5 | 0.03 | 119 | 11.589 | 88 | 147 | 90 | 0.106 | 0 | 0 | NaN | 1.881 | 52 | 2.387023
f20 | 6 | 0.028 | 121.248 | 7.173 | 108 | 147 | 90 | 0.113 | 0 | 0 | NaN | 1.755 | 52 | 2.227127
f20 | 7 | 0.027 | 116.404 | 8.128 | 99 | 138 | 90 | 0.117 | 0 | 0 | NaN | 1.693 | 52 | 2.148448
f20 | 8 | 0.025 | 120.822 | 9.331 | 99 | 143 | 90 | 0.127 | 0 | 0 | NaN | 1.567 | 52 | 1.988552
f20 | 9 | 0.026 | 115.462 | 7.894 | 96 | 141 | 90 | 0.121 | 0 | 0 | NaN | 1.646 | 52 | 2.088804
f20 | 10 | 0.029 | 119.392 | 9.836 | 96 | 157 | 90 | 0.106 | 0 | 0 | NaN | 1.865 | 52 | 2.366719
f20 | 11 | 0.031 | 117.344 | 8.484 | 88 | 140 | 90 | 0.102 | 0 | 0 | NaN | 1.944 | 52 | 2.466971
f20 | 12 | 0.026 | 117.086 | 8.658 | 99 | 143 | 90 | 0.122 | 0 | 0 | NaN | 1.63 | 52 | 2.0685
f20 | 13 | 0.026 | 117.654 | 8.099 | 99 | 140 | 90 | 0.123 | 0 | 0 | NaN | 1.614 | 52 | 2.048195
f20 | 14 | 0.026 | 114.962 | 8.909 | 92 | 140 | 90 | 0.121 | 0 | 0 | NaN | 1.646 | 52 | 2.088804
f20 | 15 | 0.03 | 118.341 | 9.185 | 96 | 157 | 90 | 0.104 | 0 | 0 | NaN | 1.912 | 52 | 2.426363
f20 | 16 | 0.027 | 113.537 | 7.975 | 91 | 134 | 90 | 0.119 | 0 | 0 | NaN | 1.677 | 52 | 2.128144